## SUMMARY_means_alpha
mold_code | chart_group | p | n | alpha_for_F | mean_vector | vars_used
8412 | 1) 용탕 준비 및 가열 | 2 | 16092 | 0.048 | {"molten_temp": 723.7, "molten_volume": 9.2} | molten_temp, molten_volume
8412 | 3) 사출 & 금형 충전 | 5 | 16092 | 0.048 | {"low_section_speed": 112.6, "high_section_speed": 115.1, "cast_pressure": 326.3, "biscuit_thickness": 50.9, "physical_strength": 708.9} | low_section_speed, high_section_speed, cast_pressure, biscuit_thickness, physical_strength
8412 | 4) 응고 | 5 | 16092 | 0.048 | {"upper_mold_temp1": 196.2, "upper_mold_temp2": 148.8, "lower_mold_temp1": 147.3, "lower_mold_temp2": 194.0, "Coolant_temperature": 33.0} | upper_mold_temp1, upper_mold_temp2, lower_mold_temp1, lower_mold_temp2, Coolant_temperature
8413 | 1) 용탕 준비 및 가열 | 2 | 60 | 0.048 | {"molten_temp": 729.2, "molten_volume": 50.2} | molten_temp, molten_volume
8413 | 3) 사출 & 금형 충전 | 5 | 60 | 0.048 | {"low_section_speed": 110.0, "high_section_speed": 111.7, "cast_pressure": 330.0, "biscuit_thickness": 47.4, "physical_strength": 698.9} | low_section_speed, high_section_speed, cast_pressure, biscuit_thickness, physical_strength
8413 | 4) 응고 | 5 | 60 | 0.048 | {"upper_mold_temp1": 236.1, "upper_mold_temp2": 196.8, "lower_mold_temp1": 267.6, "lower_mold_temp2": 250.2, "Coolant_temperature": 29.7} | upper_mold_temp1, upper_mold_temp2, lower_mold_temp1, lower_mold_temp2, Coolant_temperature
8576 | 1) 용탕 준비 및 가열 | 2 | 56 | 0.06 | {"molten_temp": 731.1, "molten_volume": -1.0} | molten_temp, molten_volume
8576 | 3) 사출 & 금형 충전 | 5 | 56 | 0.06 | {"low_section_speed": 109.9, "high_section_speed": 111.5, "cast_pressure": 331.7, "biscuit_thickness": 50.0, "physical_strength": 704.0} | low_section_speed, high_section_speed, cast_pressure, biscuit_thickness, physical_strength
8576 | 4.응고 | 5 | 56 | 0.06 | {"upper_mold_temp1": 218.7, "upper_mold_temp2": 140.6, "lower_mold_temp1": 233.1, "lower_mold_temp2": 235.6, "Coolant_temperature": 30.7} | upper_mold_temp1, upper_mold_temp2, lower_mold_temp1, lower_mold_temp2, Coolant_temperature
8722 | 1) 용탕 준비 및 가열 | 2 | 18336 | 0.132 | {"molten_temp": 721.9, "molten_volume": 63.5} | molten_temp, molten_volume
8722 | 3) 사출 & 금형 충전 | 5 | 18336 | 0.132 | {"low_section_speed": 106.4, "high_section_speed": 109.1, "cast_pressure": 328.3, "biscuit_thickness": 47.0, "physical_strength": 693.5} | low_section_speed, high_section_speed, cast_pressure, biscuit_thickness, physical_strength
8722 | 4) 응고 | 5 | 18336 | 0.132 | {"upper_mold_temp1": 183.8, "upper_mold_temp2": 150.9, "lower_mold_temp1": 229.3, "lower_mold_temp2": 219.9, "Coolant_temperature": 34.0} | upper_mold_temp1, upper_mold_temp2, lower_mold_temp1, lower_mold_temp2, Coolant_temperature
8917 | 1) 용탕 준비 및 가열 | 2 | 21575 | 0.048 | {"molten_temp": 718.5, "molten_volume": 33.2} | molten_temp, molten_volume
8917 | 3) 사출 & 금형 충전 | 5 | 21575 | 0.048 | {"low_section_speed": 109.3, "high_section_speed": 111.5, "cast_pressure": 329.8, "biscuit_thickness": 50.8, "physical_strength": 703.3} | low_section_speed, high_section_speed, cast_pressure, biscuit_thickness, physical_strength
8917 | 4) 응고 | 5 | 21575 | 0.048 | {"upper_mold_temp1": 158.9, "upper_mold_temp2": 174.3, "lower_mold_temp1": 232.6, "lower_mold_temp2": 177.3, "Coolant_temperature": 31.5} | upper_mold_temp1, upper_mold_temp2, lower_mold_temp1, lower_mold_temp2, Coolant_temperature

## ALPHA_by_mold
mold_code | raw_defect_rate | ceil_at_2dp | alpha_for_F
8412 | 0.036079 | 0.04 | 0.048
8413 | 0.036629 | 0.04 | 0.048
8576 | 0.04533 | 0.05 | 0.06
8722 | 0.109375 | 0.11 | 0.132
8917 | 0.039077 | 0.04 | 0.048

## 8412-1.용탕준비·가열-Cov
var | molten_temp | molten_volume
molten_temp | 108.0278 | -172.3945
molten_volume | -172.3945 | 634.6337

## 8412-3.사출·금형충전-Cov
var | low_section_speed | high_section_speed | cast_pressure | biscuit_thickness | physical_strength
low_section_speed | 127.877 | 134.6553 | 22.68775 | -8.75493 | -53.03436
high_section_speed | 134.6553 | 150.0451 | 25.96468 | -11.08945 | -57.92192
cast_pressure | 22.68775 | 25.96468 | 73.64574 | -7.729699 | -41.92284
biscuit_thickness | -8.75493 | -11.08945 | -7.729699 | 11.04591 | 14.9498
physical_strength | -53.03436 | -57.92192 | -41.92284 | 14.9498 | 195.274

## 8412-4.응고-Cov
var | upper_mold_temp1 | upper_mold_temp2 | lower_mold_temp1 | lower_mold_temp2 | Coolant_temperature
upper_mold_temp1 | 1591.384 | 171.7374 | -68.34465 | 694.2672 | 10.98329
upper_mold_temp2 | 171.7374 | 313.834 | 122.4617 | 194.278 | 12.56879
lower_mold_temp1 | -68.34465 | 122.4617 | 1056.41 | -76.97187 | 5.942511
lower_mold_temp2 | 694.2672 | 194.278 | -76.97187 | 1124.6 | 20.07301
Coolant_temperature | 10.98329 | 12.56879 | 5.942511 | 20.07301 | 4.745007

## 8413-1.용탕준비·가열-Cov
var | molten_temp | molten_volume
molten_temp | 2.181921 | 5.210734
molten_volume | 5.210734 | 231.5421

## 8413-3.사출·금형충전-Cov
var | low_section_speed | high_section_speed | cast_pressure | biscuit_thickness | physical_strength
low_section_speed | 0 | 0 | 0 | 0 | 0
high_section_speed | 0 | 0.2813559 | -0.001694915 | -0.1661017 | 0.05932203
cast_pressure | 0 | -0.001694915 | 0.04830508 | -0.003389831 | 0.0720339
biscuit_thickness | 0 | -0.1661017 | -0.003389831 | 6.820339 | -1.881356
physical_strength | 0 | 0.05932203 | 0.0720339 | -1.881356 | 6.586158

## 8413-4.응고-Cov
var | upper_mold_temp1 | upper_mold_temp2 | lower_mold_temp1 | lower_mold_temp2 | Coolant_temperature
upper_mold_temp1 | 11.61695 | 21.39322 | 37.66441 | 26.4 | 3.489831
upper_mold_temp2 | 21.39322 | 56.29831 | 85.51864 | 54.65763 | 8.037288
lower_mold_temp1 | 37.66441 | 85.51864 | 142.5412 | 96.34124 | 13.33955
lower_mold_temp2 | 26.4 | 54.65763 | 96.34124 | 69.09718 | 8.990395
Coolant_temperature | 3.489831 | 8.037288 | 13.33955 | 8.990395 | 1.406497

## 8576-1.용탕준비·가열-Cov
var | molten_temp | molten_volume
molten_temp | 2.519156 | 0
molten_volume | 0 | 0

## 8576-3.사출·금형충전-Cov
var | low_section_speed | high_section_speed | cast_pressure | biscuit_thickness | physical_strength
low_section_speed | 0.0974026 | -0.02207792 | -0.01688312 | 0.1616883 | 0.311039
high_section_speed | -0.02207792 | 0.3623377 | 0.04285714 | -0.08246753 | 0.2461039
cast_pressure | -0.01688312 | 0.04285714 | 0.2220779 | -0.06038961 | 1.06039
biscuit_thickness | 0.1616883 | -0.08246753 | -0.06038961 | 3.872403 | 0.1457792
physical_strength | 0.311039 | 0.2461039 | 1.06039 | 0.1457792 | 120.0542

## 8576-4.응고-Cov
var | upper_mold_temp1 | upper_mold_temp2 | lower_mold_temp1 | lower_mold_temp2 | Coolant_temperature
upper_mold_temp1 | 894.2442 | 94.61299 | 108.5169 | 15.05195 | -6.353247
upper_mold_temp2 | 94.61299 | 68.97013 | 97.34481 | 89.36688 | 6.246104
lower_mold_temp1 | 108.5169 | 97.34481 | 154.1192 | 142.8224 | 10.48539
lower_mold_temp2 | 15.05195 | 89.36688 | 142.8224 | 177.1607 | 12.10032
Coolant_temperature | -6.353247 | 6.246104 | 10.48539 | 12.10032 | 1.137338

## 8722-1.용탕준비·가열-Cov
var | molten_temp | molten_volume
molten_temp | 223.3662 | -83.53598
molten_volume | -83.53598 | 685.8593

## 8722-3.사출·금형충전-Cov
var | low_section_speed | high_section_speed | cast_pressure | biscuit_thickness | physical_strength
low_section_speed | 25.36811 | 13.60316 | 6.913507 | 0.8849234 | 18.31873
high_section_speed | 13.60316 | 58.27945 | 1.330811 | -3.100607 | 6.466901
cast_pressure | 6.913507 | 1.330811 | 15.49628 | -3.820112 | 44.4253
biscuit_thickness | 0.8849234 | -3.100607 | -3.820112 | 14.77246 | -15.71293
physical_strength | 18.31873 | 6.466901 | 44.4253 | -15.71293 | 303.9349

## 8722-4.응고-Cov
var | upper_mold_temp1 | upper_mold_temp2 | lower_mold_temp1 | lower_mold_temp2 | Coolant_temperature
upper_mold_temp1 | 958.6546 | 347.3612 | 348.3912 | -78.62251 | -15.44061
upper_mold_temp2 | 347.3612 | 733.7239 | -45.73614 | -210.8194 | -33.94118
lower_mold_temp1 | 348.3912 | -45.73614 | 1944.734 | -962.2772 | 44.05645
lower_mold_temp2 | -78.62251 | -210.8194 | -962.2772 | 1825.467 | -1.335291
Coolant_temperature | -15.44061 | -33.94118 | 44.05645 | -1.335291 | 8.105254

## 8917-1.용탕준비·가열-Cov
var | molten_temp | molten_volume
molten_temp | 119.5873 | 100.3791
molten_volume | 100.3791 | 1304.503

## 8917-3.사출·금형충전-Cov
var | low_section_speed | high_section_speed | cast_pressure | biscuit_thickness | physical_strength
low_section_speed | 10.2086 | 5.215599 | 1.226577 | -0.38723 | 0.5253401
high_section_speed | 5.215599 | 10.40138 | 0.5566992 | -1.010207 | -1.981685
cast_pressure | 1.226577 | 0.5566992 | 3.658302 | 0.9790202 | 1.160507
biscuit_thickness | -0.38723 | -1.010207 | 0.9790202 | 14.23456 | 7.710724
physical_strength | 0.5253401 | -1.981685 | 1.160507 | 7.710724 | 59.02998

## 8917-4.응고-Cov
var | upper_mold_temp1 | upper_mold_temp2 | lower_mold_temp1 | lower_mold_temp2 | Coolant_temperature
upper_mold_temp1 | 2184.691 | 59.49049 | 215.5006 | 969.1298 | -24.26063
upper_mold_temp2 | 59.49049 | 229.1632 | 322.1522 | 173.5894 | 0.9177547
lower_mold_temp1 | 215.5006 | 322.1522 | 1163.697 | -425.5091 | -5.583567
lower_mold_temp2 | 969.1298 | 173.5894 | -425.5091 | 1900.7 | -16.16654
Coolant_temperature | -24.26063 | 0.9177547 | -5.583567 | -16.16654 | 4.328931