## Sheet1
id | date | time | molten_volume | count | working | molten_temp | facility_operation_cycleTime | production_cycletime | low_section_speed | high_section_speed | cast_pressure | biscuit_thickness | upper_mold_temp1 | upper_mold_temp2 | lower_mold_temp1 | lower_mold_temp2 | sleeve_temperature | physical_strength | Coolant_temperature | tryshot_signal | EMS_operation_time | mold_code | passorfail
73612 | 2019-03-12 | 06:12:13 | -1 | 274 | 가동 | 733 | 121 | 122 | 110 | 112 | 317 | 53 | 211 | 160 | 128 | 202 | 402 | 735 | 34 | A | 6 | 8412 | 0
73613 | 2019-03-12 | 06:12:47 | 49 | 293 | 가동 | 730 | 124 | 123 | 110 | 112 | 329 | 52 | 102 | 183 | 190 | 302 | 368 | 693 | 31 | A | 23 | 8917 | 0
73614 | 2019-03-12 | 06:13:08 | 96 | 284 | 가동 | 717 | 121 | 125 | 105 | 106 | 325 | 48 | 115 | 171 | 192 | 193 | 312 | 656 | 33 | A | 23 | 8722 | 0
73615 | 2019-03-12 | 06:14:19 | -1 | 275 | 가동 | 733 | 119 | 121 | 110 | 112 | 330 | 50 | 213 | 161 | 129 | 206 | 413 | 731 | 33 | A | 6 | 8412 | 0
73616 | 2019-03-12 | 06:14:49 | 48 | 294 | 가동 | 730 | 122 | 123 | 110 | 112 | 329 | 52 | 102 | 183 | 190 | 302 | 367 | 695 | 31 | A | 23 | 8917 | 0
73617 | 2019-03-12 | 06:15:22 | 95 | 285 | 가동 | 717 | 127 | 127 | 105 | 106 | 325 | 45 | 114 | 170 | 193 | 193 | 302 | 653 | 33 | A | 23 | 8722 | 0
73618 | 2019-03-12 | 06:16:20 | -1 | 276 | 가동 | 732 | 120 | 121 | 110 | 112 | 318 | 50 | 213 | 161 | 129 | 208 | 415 | 711 | 33 | A | 6 | 8412 | 0
73619 | 2019-03-12 | 06:16:56 | 47 | 295 | 가동 | 732 | 122 | 123 | 110 | 112 | 329 | 52 | 102 | 183 | 190 | 303 | 368 | 697 | 31 | A | 23 | 8917 | 0
73620 | 2019-03-12 | 06:17:29 | 94 | 286 | 가동 | 717 | 118 | 120 | 105 | 106 | 325 | 46 | 117 | 172 | 196 | 193 | 308 | 655 | 33 | A | 23 | 8722 | 0
73621 | 2019-03-12 | 06:18:21 | -1 | 277 | 가동 | 731 | 119 | 121 | 110 | 112 | 317 | 50 | 213 | 158 | 130 | 210 | 409 | 726 | 33 | A | 6 | 8412 | 0
73622 | 2019-03-12 | 06:18:58 | 46 | 296 | 가동 | 731 | 122 | 123 | 110 | 112 | 329 | 50 | 102 | 183 | 190 | 302 | 369 | 692 | 31 | A | 23 | 8917 | 0
73623 | 2019-03-12 | 06:19:24 | 93 | 287 | 가동 | 718 | 119 | 121 | 105 | 146 | 325 | 40 | 117 | 173 | 198 | 193 | 312 | 663 | 33 | A | 23 | 8722 | 0
73624 | 2019-03-12 | 06:20:28 | -1 | 278 | 가동 | 730 | 119 | 124 | 110 | 112 | 317 | 50 | 210 | 161 | 130 | 205 | 404 | 720 | 33 | A | 6 | 8412 | 0
73625 | 2019-03-12 | 06:20:59 | 45 | 297 | 가동 | 731 | 122 | 122 | 110 | 112 | 330 | 57 | 102 | 183 | 190 | 302 | 370 | 697 | 31 | A | 23 | 8917 | 0
73626 | 2019-03-12 | 06:21:32 | 93 | 288 | 가동 | 719 | 118 | 121 | 105 | 112 | 324 | 42 | 117 | 173 | 197 | 192 | 314 | 650 | 33 | A | 23 | 8722 | 0
73627 | 2019-03-12 | 06:22:29 | -1 | 279 | 가동 | 730 | 122 | 122 | 110 | 112 | 317 | 51 | 210 | 161 | 129 | 206 | 407 | 726 | 33 | A | 6 | 8412 | 0
73628 | 2019-03-12 | 06:23:07 | 44 | 298 | 가동 | 731 | 122 | 123 | 110 | 113 | 330 | 55 | 102 | 183 | 190 | 303 | 366 | 698 | 30 | A | 23 | 8917 | 0
73629 | 2019-03-12 | 06:23:55 | 92 | 289 | 가동 | 719 | 118 | 121 | 105 | 106 | 325 | 48 | 111 | 171 | 189 | 190 | 302 | 653 | 33 | A | 23 | 8722 | 0
73630 | 2019-03-12 | 06:24:28 | -1 | 280 | 가동 | 729 | 120 | 121 | 110 | 112 | 317 | 50 | 212 | 161 | 129 | 208 | 407 | 736 | 33 | A | 6 | 8412 | 0
73631 | 2019-03-12 | 06:25:16 | 43 | 299 | 가동 | 728 | 122 | 123 | 110 | 112 | 329 | 53 | 102 | 183 | 191 | 303 | 367 | 696 | 31 | A | 23 | 8917 | 0
73632 | 2019-03-12 | 06:25:59 | 89 | 290 | 가동 | 720 | 129 | 123 | 105 | 106 | 325 | 51 | 114 | 170 | 190 | 191 | 309 | 662 | 33 | A | 23 | 8722 | 0
73633 | 2019-03-12 | 06:26:35 | -1 | 281 | 가동 | 729 | 119 | 122 | 110 | 112 | 317 | 50 | 210 | 161 | 129 | 207 | 408 | 732 | 33 | A | 6 | 8412 | 0
73634 | 2019-03-12 | 06:27:19 | 78 | 300 | 가동 | 727 | 122 | 124 | 110 | 112 | 329 | 47 | 102 | 183 | 190 | 302 | 367 | 697 | 31 | A | 23 | 8917 | 0
73635 | 2019-03-12 | 06:28:05 | 88 | 291 | 가동 | 721 | 124 | 125 | 105 | 109 | 325 | 48 | 115 | 171 | 192 | 192 | 312 | 653 | 33 | A | 23 | 8722 | 0
73636 | 2019-03-12 | 06:28:35 | -1 | 282 | 가동 | 731 | 120 | 122 | 110 | 112 | 330 | 48 | 210 | 161 | 129 | 209 | 406 | 733 | 33 | A | 6 | 8412 | 0
73637 | 2019-03-12 | 06:29:22 | 95 | 301 | 가동 | 720 | 123 | 124 | 110 | 112 | 330 | 44 | 102 | 183 | 190 | 302 | 363 | 698 | 31 | A | 23 | 8917 | 0
73638 | 2019-03-12 | 06:30:06 | 88 | 292 | 가동 | 721 | 123 | 125 | 105 | 107 | 325 | 47 | 115 | 171 | 191 | 192 | 311 | 648 | 33 | A | 23 | 8722 | 0
73639 | 2019-03-12 | 06:30:35 | -1 | 283 | 가동 | 732 | 120 | 122 | 110 | 112 | 318 | 48 | 210 | 161 | 129 | 203 | 408 | 724 | 33 | A | 6 | 8412 | 0
73640 | 2019-03-12 | 06:31:30 | 95 | 302 | 가동 | 711 | 123 | 122 | 110 | 111 | 329 | 40 | 102 | 183 | 190 | 301 | 361 | 695 | 31 | A | 23 | 8917 | 0
73641 | 2019-03-12 | 06:32:09 | 88 | 293 | 가동 | 722 | 123 | 126 | 105 | 106 | 325 | 47 | 115 | 170 | 192 | 192 | 315 | 651 | 33 | A | 23 | 8722 | 0
73642 | 2019-03-12 | 06:32:33 | -1 | 284 | 가동 | 733 | 120 | 123 | 110 | 111 | 318 | 52 | 210 | 161 | 129 | 205 | 409 | 714 | 33 | A | 6 | 8412 | 0
73643 | 2019-03-12 | 06:33:22 | 95 | 303 | 가동 | 708 | 122 | 122 | 110 | 112 | 330 | 47 | 102 | 183 | 189 | 300 | 358 | 697 | 30 | A | 23 | 8917 | 0
73644 | 2019-03-12 | 06:34:07 | 86 | 294 | 가동 | 723 | 123 | 123 | 105 | 106 | 325 | 49 | 115 | 171 | 193 | 193 | 311 | 652 | 33 | A | 23 | 8722 | 0
73645 | 2019-03-12 | 06:34:36 | -1 | 285 | 가동 | 732 | 121 | 122 | 110 | 112 | 330 | 51 | 210 | 161 | 129 | 207 | 404 | 734 | 33 | A | 6 | 8412 | 0
73646 | 2019-03-12 | 06:35:20 | 94 | 304 | 가동 | 706 | 122 | 123 | 110 | 112 | 330 | 48 | 102 | 183 | 189 | 299 | 355 | 698 | 30 | A | 23 | 8917 | 0
73647 | 2019-03-12 | 06:36:17 | 85 | 295 | 가동 | 724 | 123 | 125 | 105 | 106 | 325 | 49 | 116 | 172 | 194 | 194 | 310 | 658 | 33 | A | 23 | 8722 | 0
73648 | 2019-03-12 | 06:37:22 | 93 | 305 | 가동 | 705 | 122 | 122 | 110 | 112 | 329 | 46 | 102 | 182 | 189 | 298 | 362 | 697 | 30 | A | 23 | 8917 | 0
73649 | 2019-03-12 | 06:38:16 | 85 | 296 | 가동 | 724 | 124 | 126 | 105 | 106 | 324 | 52 | 115 | 170 | 193 | 194 | 310 | 641 | 33 | A | 23 | 8722 | 0
73650 | 2019-03-12 | 06:38:33 | -1 | 286 | 가동 | 731 | 120 | 235 | 110 | 112 | 336 | 45 | 129 | 160 | 121 | 160 | 347 | 684 | 33 | A | 6 | 8412 | 0
73651 | 2019-03-12 | 06:39:26 | 92 | 306 | 가동 | 706 | 122 | 123 | 110 | 112 | 330 | 43 | 102 | 183 | 188 | 298 | 361 | 699 | 30 | A | 23 | 8917 | 0
73652 | 2019-03-12 | 06:40:34 | 84 | 297 | 가동 | 725 | 125 | 127 | 105 | 109 | 325 | 44 | 114 | 170 | 191 | 195 | 309 | 648 | 33 | A | 23 | 8722 | 0
73653 | 2019-03-12 | 06:40:36 | -1 | 287 | 가동 | 731 | 233 | 116 | 110 | 112 | 318 | 51 | 185 | 159 | 121 | 184 | 380 | 711 | 33 | A | 6 | 8412 | 0
73654 | 2019-03-12 | 06:41:35 | 92 | 307 | 가동 | 707 | 122 | 123 | 110 | 112 | 329 | 47 | 102 | 183 | 188 | 298 | 354 | 697 | 30 | A | 23 | 8917 | 0
73655 | 2019-03-12 | 06:42:28 | 85 | 298 | 가동 | 726 | 124 | 127 | 105 | 106 | 325 | 44 | 114 | 171 | 191 | 195 | 307 | 653 | 33 | A | 23 | 8722 | 0
73656 | 2019-03-12 | 06:42:40 | -1 | 288 | 가동 | 731 | 114 | 122 | 110 | 112 | 330 | 49 | 199 | 159 | 123 | 193 | 399 | 717 | 33 | A | 6 | 8412 | 0
73657 | 2019-03-12 | 06:43:34 | 91 | 308 | 가동 | 708 | 122 | 123 | 110 | 112 | 329 | 52 | 102 | 183 | 188 | 298 | 351 | 698 | 30 | A | 23 | 8917 | 0
73658 | 2019-03-12 | 06:44:37 | -1 | 289 | 가동 | 731 | 120 | 121 | 110 | 112 | 317 | 51 | 205 | 159 | 125 | 198 | 409 | 733 | 33 | A | 6 | 8412 | 0
73659 | 2019-03-12 | 06:45:01 | 84 | 299 | 가동 | 727 | 123 | 143 | 105 | 106 | 325 | 43 | 109 | 165 | 184 | 192 | 324 | 653 | 32 | A | 23 | 8722 | 0
73660 | 2019-03-12 | 06:45:41 | 89 | 309 | 가동 | 709 | 122 | 123 | 110 | 112 | 330 | 47 | 101 | 183 | 188 | 297 | 354 | 698 | 30 | A | 23 | 8917 | 0
73661 | 2019-03-12 | 06:46:33 | -1 | 290 | 가동 | 731 | 118 | 121 | 110 | 112 | 317 | 51 | 208 | 159 | 126 | 200 | 401 | 721 | 33 | A | 6 | 8412 | 0
73662 | 2019-03-12 | 06:47:08 | 82 | 300 | 가동 | 727 | 141 | 127 | 104 | 106 | 325 | 47 | 111 | 165 | 186 | 191 | 318 | 656 | 32 | A | 23 | 8722 | 0
73663 | 2019-03-12 | 06:47:53 | 89 | 310 | 가동 | 710 | 122 | 132 | 110 | 112 | 330 | 47 | 101 | 182 | 187 | 296 | 350 | 697 | 30 | A | 23 | 8917 | 0
73664 | 2019-03-12 | 06:48:40 | -1 | 291 | 가동 | 731 | 120 | 121 | 110 | 111 | 317 | 50 | 209 | 159 | 126 | 203 | 405 | 711 | 33 | A | 6 | 8412 | 0
73665 | 2019-03-12 | 06:49:05 | 81 | 301 | 가동 | 727 | 128 | 127 | 105 | 106 | 325 | 47 | 111 | 166 | 188 | 191 | 312 | 662 | 32 | A | 23 | 8722 | 0
73666 | 2019-03-12 | 06:49:55 | 88 | 311 | 가동 | 711 | 132 | 123 | 110 | 112 | 329 | 51 | 102 | 182 | 187 | 297 | 350 | 698 | 30 | A | 23 | 8917 | 0
73667 | 2019-03-12 | 06:50:42 | -1 | 292 | 가동 | 731 | 119 | 121 | 110 | 112 | 330 | 53 | 209 | 159 | 127 | 203 | 407 | 732 | 33 | A | 6 | 8412 | 0
73668 | 2019-03-12 | 06:51:25 | 80 | 302 | 가동 | 728 | 126 | 128 | 105 | 106 | 324 | 49 | 113 | 166 | 189 | 192 | 311 | 651 | 32 | A | 23 | 8722 | 0
73669 | 2019-03-12 | 06:51:57 | 87 | 312 | 가동 | 713 | 122 | 123 | 110 | 111 | 330 | 45 | 101 | 182 | 188 | 298 | 350 | 698 | 30 | A | 23 | 8917 | 0
73670 | 2019-03-12 | 06:52:35 | -1 | 293 | 가동 | 731 | 119 | 121 | 110 | 112 | 330 | 51 | 210 | 159 | 127 | 204 | 409 | 701 | 33 | A | 6 | 8412 | 0
73671 | 2019-03-12 | 06:53:26 | 79 | 303 | 가동 | 728 | 125 | 127 | 105 | 106 | 324 | 47 | 113 | 168 | 189 | 192 | 314 | 655 | 32 | A | 23 | 8722 | 0
73672 | 2019-03-12 | 06:53:56 | 87 | 313 | 가동 | 713 | 122 | 123 | 110 | 112 | 329 | 45 | 102 | 182 | 189 | 300 | 357 | 692 | 30 | A | 23 | 8917 | 0
73673 | 2019-03-12 | 06:54:36 | -1 | 294 | 가동 | 731 | 120 | 122 | 110 | 112 | 330 | 50 | 211 | 159 | 127 | 204 | 401 | 731 | 32 | A | 6 | 8412 | 0
73674 | 2019-03-12 | 06:55:49 | 79 | 304 | 가동 | 728 | 123 | 140 | 105 | 106 | 325 | 48 | 109 | 163 | 185 | 192 | 302 | 650 | 32 | A | 23 | 8722 | 0
73675 | 2019-03-12 | 06:55:57 | 85 | 314 | 가동 | 714 | 122 | 123 | 110 | 112 | 329 | 46 | 102 | 183 | 189 | 301 | 359 | 696 | 30 | A | 23 | 8917 | 0
73676 | 2019-03-12 | 06:56:38 | -1 | 295 | 가동 | 731 | 120 | 122 | 110 | 112 | 330 | 52 | 209 | 159 | 128 | 204 | 406 | 695 | 33 | A | 6 | 8412 | 0
73677 | 2019-03-12 | 06:57:54 | 77 | 305 | 가동 | 729 | 139 | 126 | 105 | 106 | 324 | 47 | 112 | 166 | 187 | 191 | 306 | 656 | 32 | A | 23 | 8722 | 0
73678 | 2019-03-12 | 06:57:58 | 85 | 315 | 가동 | 714 | 122 | 123 | 110 | 112 | 330 | 46 | 102 | 183 | 189 | 302 | 354 | 696 | 30 | A | 23 | 8917 | 0
73679 | 2019-03-12 | 06:58:43 | -1 | 296 | 가동 | 730 | 120 | 124 | 110 | 112 | 330 | 50 | 209 | 159 | 128 | 204 | 404 | 728 | 32 | A | 6 | 8412 | 0
73680 | 2019-03-12 | 06:59:53 | 77 | 306 | 가동 | 729 | 126 | 126 | 105 | 106 | 325 | 47 | 112 | 167 | 187 | 193 | 306 | 654 | 32 | A | 23 | 8722 | 0
73681 | 2019-03-12 | 07:00:01 | 84 | 316 | 가동 | 714 | 122 | 123 | 110 | 114 | 329 | 46 | 102 | 183 | 189 | 303 | 356 | 695 | 30 | A | 23 | 8917 | 0
73682 | 2019-03-12 | 07:00:45 | -1 | 297 | 가동 | 730 | 122 | 123 | 110 | 112 | 330 | 52 | 206 | 159 | 127 | 202 | 406 | 734 | 32 | A | 6 | 8412 | 0
73683 | 2019-03-12 | 07:02:02 | 76 | 307 | 가동 | 729 | 123 | 127 | 105 | 106 | 324 | 53 | 112 | 167 | 188 | 192 | 316 | 655 | 32 | A | 23 | 8722 | 0
73684 | 2019-03-12 | 08:00:54 | 75 | 1 | 가동 | 727 | 123 | 127 | 0 | 106 | 145 | 53 | 112 | 75 | 87 | 94 | 164 | 2 | 27 | D | 23 | 8722 | 1
73685 | 2019-03-12 | 08:01:56 | -1 | 1 | 가동 | 731 | 122 | 123 | 110 | 113 | 161 | 41 | 27 | 135 | 55 | 38 | 137 | 706 | 25 | D | 6 | 8412 | 1
73686 | 2019-03-12 | 08:03:14 | 71 | 2 | 가동 | 727 | 123 | 127 | 7 | 106 | 145 | 420 | 79 | 85 | 119 | 118 | 229 | 656 | 29 | D | 23 | 8722 | 1
73687 | 2019-03-12 | 08:03:50 | -1 | 2 | 가동 | 731 | 122 | 116 | 110 | 112 | 145 | 45 | 145 | 127 | 63 | 98 | 256 | 705 | 25 | D | 6 | 8412 | 1
73688 | 2019-03-12 | 08:05:47 | 81 | 1 | 가동 | 727 | 122 | 123 | 109 | 113 | 156 | 51 | 56 | 134 | 108 | 111 | 181 | 700 | 25 | D | 23 | 8917 | 1
73689 | 2019-03-12 | 08:05:50 | -1 | 3 | 가동 | 731 | 122 | 118 | 109 | 112 | 149 | 51 | 177 | 129 | 71 | 129 | 329 | 735 | 26 | D | 6 | 8412 | 1
73690 | 2019-03-12 | 08:06:56 | 70 | 3 | 가동 | 727 | 123 | 127 | 104 | 106 | 146 | 420 | 79 | 88 | 118 | 118 | 229 | 656 | 28 | D | 23 | 8722 | 1
73691 | 2019-03-12 | 08:07:52 | 80 | 2 | 가동 | 727 | 122 | 121 | 110 | 112 | 171 | 48 | 95 | 140 | 124 | 151 | 242 | 703 | 25 | D | 23 | 8917 | 1
73692 | 2019-03-12 | 08:07:54 | -1 | 4 | 가동 | 731 | 122 | 122 | 110 | 112 | 161 | 54 | 187 | 129 | 77 | 144 | 364 | 732 | 26 | D | 6 | 8412 | 1
73693 | 2019-03-12 | 08:09:19 | 70 | 4 | 가동 | 727 | 182 | 121 | 104 | 106 | 325 | 50 | 85 | 118 | 136 | 142 | 248 | 663 | 27 | D | 23 | 8722 | 1
73694 | 2019-03-12 | 08:09:51 | 80 | 3 | 가동 | 728 | 122 | 120 | 110 | 112 | 171 | 46 | 101 | 146 | 137 | 183 | 284 | 695 | 25 | D | 23 | 8917 | 1
73695 | 2019-03-12 | 08:09:53 | -1 | 5 | 가동 | 730 | 122 | 121 | 110 | 112 | 155 | 49 | 198 | 124 | 82 | 155 | 386 | 725 | 27 | D | 6 | 8412 | 1
73696 | 2019-03-12 | 08:11:11 | 69 | 5 | 가동 | 727 | 118 | 122 | 105 | 106 | 325 | 52 | 94 | 133 | 154 | 149 | 266 | 663 | 26 | D | 23 | 8722 | 1
73697 | 2019-03-12 | 08:11:47 | 79 | 4 | 가동 | 728 | 122 | 121 | 110 | 112 | 172 | 49 | 103 | 150 | 144 | 205 | 310 | 701 | 25 | D | 23 | 8917 | 1
73698 | 2019-03-12 | 08:11:51 | -1 | 6 | 가동 | 729 | 119 | 121 | 110 | 112 | 319 | 54 | 202 | 124 | 86 | 162 | 400 | 724 | 27 | A | 6 | 8412 | 0
73699 | 2019-03-12 | 08:13:10 | 68 | 6 | 가동 | 728 | 117 | 122 | 105 | 106 | 324 | 48 | 99 | 143 | 167 | 156 | 275 | 655 | 27 | D | 23 | 8722 | 1
73700 | 2019-03-12 | 08:13:46 | 78 | 5 | 가동 | 729 | 122 | 120 | 109 | 112 | 171 | 49 | 103 | 154 | 150 | 219 | 324 | 691 | 26 | D | 23 | 8917 | 1
73701 | 2019-03-12 | 08:13:50 | -1 | 7 | 가동 | 729 | 124 | 120 | 110 | 112 | 322 | 56 | 199 | 117 | 91 | 172 | 407 | 723 | 27 | A | 6 | 8412 | 0
73702 | 2019-03-12 | 08:14:57 | 68 | 7 | 가동 | 728 | 116 | 122 | 105 | 106 | 324 | 48 | 99 | 149 | 172 | 156 | 284 | 655 | 27 | A | 23 | 8722 | 0
73703 | 2019-03-12 | 08:15:55 | 77 | 6 | 가동 | 730 | 120 | 121 | 110 | 112 | 330 | 50 | 104 | 156 | 154 | 228 | 329 | 700 | 26 | A | 23 | 8917 | 0
73704 | 2019-03-12 | 08:15:58 | -1 | 8 | 가동 | 729 | 121 | 120 | 110 | 112 | 321 | 53 | 196 | 114 | 96 | 180 | 411 | 734 | 28 | A | 6 | 8412 | 0
73705 | 2019-03-12 | 08:17:03 | 66 | 8 | 가동 | 728 | 122 | 121 | 105 | 106 | 324 | 50 | 104 | 153 | 177 | 165 | 292 | 665 | 27 | A | 23 | 8722 | 0
73706 | 2019-03-12 | 08:17:46 | 77 | 7 | 가동 | 731 | 122 | 122 | 110 | 112 | 330 | 50 | 105 | 159 | 159 | 237 | 335 | 697 | 27 | A | 23 | 8917 | 0
73707 | 2019-03-12 | 08:17:48 | -1 | 9 | 가동 | 729 | 119 | 121 | 110 | 112 | 320 | 55 | 200 | 114 | 99 | 183 | 409 | 730 | 28 | A | 6 | 8412 | 0
73708 | 2019-03-12 | 08:19:10 | 66 | 9 | 가동 | 728 | 119 | 121 | 105 | 106 | 325 | 49 | 106 | 156 | 182 | 169 | 293 | 656 | 28 | A | 23 | 8722 | 0
73709 | 2019-03-12 | 08:19:52 | 75 | 8 | 가동 | 731 | 122 | 123 | 110 | 112 | 330 | 48 | 103 | 161 | 163 | 245 | 338 | 700 | 27 | A | 23 | 8917 | 0
73710 | 2019-03-12 | 08:19:54 | -1 | 10 | 가동 | 729 | 121 | 121 | 110 | 112 | 318 | 53 | 204 | 112 | 102 | 188 | 410 | 728 | 28 | A | 6 | 8412 | 0
73711 | 2019-03-12 | 08:21:18 | 65 | 10 | 가동 | 728 | 120 | 132 | 105 | 106 | 325 | 50 | 104 | 153 | 178 | 172 | 290 | 665 | 28 | A | 23 | 8722 | 0
73712 | 2019-03-12 | 08:21:54 | 74 | 9 | 가동 | 731 | 122 | 123 | 110 | 112 | 330 | 54 | 104 | 163 | 166 | 252 | 340 | 700 | 27 | A | 23 | 8917 | 0
73713 | 2019-03-12 | 08:21:56 | -1 | 11 | 가동 | 730 | 119 | 123 | 110 | 112 | 319 | 52 | 205 | 114 | 104 | 188 | 406 | 734 | 29 | A | 6 | 8412 | 0
73714 | 2019-03-12 | 08:23:12 | 64 | 11 | 가동 | 728 | 130 | 124 | 105 | 106 | 325 | 45 | 106 | 157 | 182 | 175 | 295 | 651 | 28 | A | 23 | 8722 | 0
73715 | 2019-03-12 | 08:23:54 | 74 | 10 | 가동 | 731 | 122 | 123 | 110 | 112 | 330 | 51 | 102 | 164 | 168 | 258 | 341 | 696 | 27 | A | 23 | 8917 | 0
73716 | 2019-03-12 | 08:24:39 | -1 | 12 | 가동 | 731 | 119 | 123 | 110 | 112 | 319 | 52 | 171 | 111 | 104 | 173 | 382 | 733 | 29 | A | 6 | 8412 | 0
73717 | 2019-03-12 | 08:25:13 | 64 | 12 | 가동 | 729 | 122 | 121 | 105 | 106 | 325 | 50 | 108 | 160 | 184 | 176 | 303 | 663 | 29 | A | 23 | 8722 | 0
73718 | 2019-03-12 | 08:25:59 | 73 | 11 | 가동 | 731 | 122 | 123 | 110 | 112 | 330 | 46 | 102 | 166 | 171 | 264 | 343 | 699 | 28 | A | 23 | 8917 | 0
73719 | 2019-03-12 | 08:26:43 | -1 | 13 | 가동 | 731 | 136 | 118 | 110 | 112 | 318 | 55 | 201 | 115 | 106 | 186 | 403 | 731 | 29 | A | 6 | 8412 | 0
73720 | 2019-03-12 | 08:27:18 | 62 | 13 | 가동 | 729 | 120 | 121 | 105 | 106 | 325 | 47 | 109 | 164 | 187 | 179 | 304 | 659 | 29 | A | 23 | 8722 | 0
73721 | 2019-03-12 | 08:28:01 | 72 | 12 | 가동 | 731 | 122 | 123 | 110 | 112 | 329 | 47 | 102 | 167 | 172 | 267 | 346 | 696 | 28 | A | 23 | 8917 | 0
73722 | 2019-03-12 | 08:28:45 | -1 | 14 | 가동 | 732 | 117 | 124 | 110 | 112 | 318 | 55 | 203 | 114 | 108 | 188 | 409 | 719 | 29 | A | 6 | 8412 | 0
73723 | 2019-03-12 | 08:29:20 | 62 | 14 | 가동 | 729 | 120 | 121 | 105 | 106 | 324 | 43 | 110 | 164 | 187 | 181 | 305 | 658 | 29 | A | 23 | 8722 | 0
73724 | 2019-03-12 | 08:30:06 | 71 | 13 | 가동 | 731 | 122 | 123 | 110 | 112 | 330 | 51 | 102 | 168 | 173 | 272 | 345 | 700 | 28 | A | 23 | 8917 | 0
73725 | 2019-03-12 | 08:30:49 | -1 | 15 | 가동 | 732 | 124 | 124 | 110 | 112 | 319 | 54 | 204 | 119 | 109 | 192 | 414 | 699 | 30 | A | 6 | 8412 | 0
73726 | 2019-03-12 | 08:31:30 | 62 | 15 | 가동 | 729 | 119 | 120 | 105 | 106 | 324 | 46 | 111 | 165 | 188 | 181 | 306 | 655 | 29 | A | 23 | 8722 | 0
73727 | 2019-03-12 | 08:32:11 | 70 | 14 | 가동 | 731 | 123 | 123 | 110 | 112 | 330 | 47 | 101 | 168 | 174 | 275 | 347 | 700 | 28 | A | 23 | 8917 | 0
73728 | 2019-03-12 | 08:32:52 | -1 | 16 | 가동 | 732 | 123 | 123 | 110 | 112 | 318 | 53 | 206 | 118 | 111 | 196 | 412 | 734 | 30 | A | 6 | 8412 | 0
73729 | 2019-03-12 | 08:33:25 | 60 | 16 | 가동 | 729 | 119 | 120 | 105 | 106 | 325 | 50 | 112 | 166 | 193 | 183 | 306 | 653 | 30 | A | 23 | 8722 | 0
73730 | 2019-03-12 | 08:34:14 | 70 | 15 | 가동 | 731 | 123 | 123 | 110 | 112 | 330 | 51 | 101 | 169 | 175 | 277 | 349 | 700 | 28 | A | 23 | 8917 | 0
73731 | 2019-03-12 | 08:34:57 | -1 | 17 | 가동 | 732 | 123 | 124 | 110 | 112 | 317 | 56 | 208 | 124 | 112 | 198 | 407 | 701 | 30 | A | 6 | 8412 | 0
73732 | 2019-03-12 | 08:35:26 | 59 | 17 | 가동 | 729 | 121 | 123 | 105 | 106 | 325 | 51 | 112 | 165 | 193 | 185 | 303 | 657 | 30 | A | 23 | 8722 | 0
73733 | 2019-03-12 | 08:36:14 | 69 | 16 | 가동 | 730 | 123 | 123 | 110 | 112 | 330 | 48 | 101 | 170 | 176 | 277 | 353 | 696 | 28 | A | 23 | 8917 | 0
73734 | 2019-03-12 | 08:36:59 | -1 | 18 | 가동 | 731 | 124 | 124 | 110 | 113 | 318 | 56 | 209 | 117 | 114 | 200 | 411 | 712 | 31 | A | 6 | 8412 | 0
73735 | 2019-03-12 | 08:38:00 | 58 | 18 | 가동 | 729 | 121 | 123 | 105 | 106 | 324 | 51 | 112 | 156 | 181 | 185 | 286 | 659 | 30 | A | 23 | 8722 | 0
73736 | 2019-03-12 | 08:38:20 | 68 | 17 | 가동 | 729 | 123 | 123 | 110 | 113 | 329 | 49 | 101 | 170 | 177 | 277 | 359 | 700 | 28 | A | 23 | 8917 | 0
73737 | 2019-03-12 | 08:39:05 | -1 | 19 | 가동 | 731 | 124 | 124 | 110 | 112 | 318 | 54 | 208 | 116 | 115 | 201 | 406 | 733 | 31 | A | 6 | 8412 | 0
73738 | 2019-03-12 | 08:40:05 | 58 | 19 | 가동 | 730 | 154 | 124 | 105 | 106 | 324 | 52 | 109 | 161 | 184 | 185 | 300 | 653 | 30 | A | 23 | 8722 | 0
73739 | 2019-03-12 | 08:40:20 | 67 | 18 | 가동 | 727 | 123 | 123 | 110 | 112 | 330 | 45 | 101 | 171 | 178 | 278 | 364 | 699 | 29 | A | 23 | 8917 | 0
73740 | 2019-03-12 | 08:41:00 | -1 | 20 | 가동 | 730 | 123 | 123 | 110 | 112 | 317 | 56 | 210 | 116 | 116 | 200 | 409 | 726 | 31 | A | 6 | 8412 | 0
73741 | 2019-03-12 | 08:42:14 | 56 | 20 | 가동 | 731 | 124 | 125 | 105 | 106 | 325 | 49 | 111 | 163 | 187 | 187 | 305 | 653 | 31 | A | 23 | 8722 | 0
73742 | 2019-03-12 | 08:42:24 | 66 | 19 | 가동 | 728 | 123 | 123 | 110 | 112 | 330 | 50 | 106 | 172 | 179 | 280 | 364 | 698 | 29 | A | 23 | 8917 | 0
73743 | 2019-03-12 | 08:43:11 | -1 | 21 | 가동 | 729 | 123 | 124 | 110 | 113 | 317 | 56 | 207 | 115 | 116 | 200 | 412 | 733 | 31 | A | 6 | 8412 | 0
73744 | 2019-03-12 | 08:44:23 | 56 | 21 | 가동 | 731 | 124 | 125 | 105 | 106 | 325 | 47 | 111 | 164 | 189 | 188 | 305 | 654 | 31 | A | 23 | 8722 | 0
73745 | 2019-03-12 | 08:44:31 | 65 | 20 | 가동 | 727 | 122 | 123 | 110 | 112 | 330 | 49 | 103 | 172 | 179 | 280 | 365 | 700 | 29 | A | 23 | 8917 | 0
73746 | 2019-03-12 | 08:45:24 | -1 | 22 | 가동 | 729 | 124 | 123 | 110 | 112 | 316 | 55 | 212 | 116 | 117 | 200 | 409 | 732 | 31 | A | 6 | 8412 | 0
73747 | 2019-03-12 | 08:46:29 | 56 | 22 | 가동 | 731 | 122 | 124 | 105 | 106 | 325 | 50 | 112 | 165 | 191 | 188 | 306 | 652 | 31 | A | 23 | 8722 | 0
73748 | 2019-03-12 | 08:46:34 | 64 | 21 | 가동 | 727 | 123 | 123 | 110 | 112 | 330 | 47 | 106 | 172 | 180 | 281 | 366 | 700 | 29 | A | 23 | 8917 | 0
73749 | 2019-03-12 | 08:47:24 | -1 | 23 | 가동 | 728 | 123 | 123 | 110 | 112 | 317 | 56 | 207 | 120 | 118 | 199 | 414 | 717 | 31 | A | 6 | 8412 | 0
73750 | 2019-03-12 | 08:48:24 | 54 | 23 | 가동 | 731 | 123 | 124 | 105 | 106 | 324 | 50 | 112 | 166 | 192 | 188 | 303 | 650 | 31 | A | 23 | 8722 | 0
73751 | 2019-03-12 | 08:48:36 | 64 | 22 | 가동 | 727 | 123 | 123 | 110 | 112 | 330 | 44 | 140 | 172 | 180 | 283 | 365 | 695 | 29 | A | 23 | 8917 | 0
73752 | 2019-03-12 | 08:49:31 | -1 | 24 | 가동 | 729 | 123 | 124 | 110 | 112 | 332 | 53 | 207 | 118 | 118 | 198 | 410 | 723 | 31 | A | 6 | 8412 | 0
73753 | 2019-03-12 | 08:50:27 | 53 | 24 | 가동 | 731 | 124 | 126 | 105 | 106 | 324 | 52 | 113 | 166 | 193 | 189 | 300 | 654 | 31 | A | 23 | 8722 | 0
73754 | 2019-03-12 | 08:50:42 | 63 | 23 | 가동 | 727 | 122 | 123 | 110 | 112 | 330 | 51 | 125 | 173 | 181 | 284 | 367 | 694 | 29 | A | 23 | 8917 | 0
73755 | 2019-03-12 | 08:51:35 | -1 | 25 | 가동 | 729 | 125 | 123 | 110 | 112 | 331 | 54 | 208 | 116 | 119 | 199 | 412 | 715 | 32 | A | 6 | 8412 | 0
73756 | 2019-03-12 | 08:52:41 | 62 | 24 | 가동 | 726 | 122 | 123 | 110 | 112 | 330 | 46 | 116 | 173 | 181 | 284 | 369 | 695 | 29 | A | 23 | 8917 | 0
73757 | 2019-03-12 | 08:52:45 | 52 | 25 | 가동 | 730 | 124 | 125 | 105 | 115 | 324 | 40 | 113 | 166 | 193 | 192 | 303 | 648 | 31 | A | 23 | 8722 | 0
73758 | 2019-03-12 | 08:53:37 | -1 | 26 | 가동 | 729 | 123 | 126 | 110 | 113 | 318 | 50 | 207 | 122 | 119 | 199 | 411 | 728 | 32 | A | 6 | 8412 | 0
73759 | 2019-03-12 | 08:54:53 | 54 | 26 | 가동 | 729 | 119 | 121 | 105 | 106 | 324 | 46 | 114 | 169 | 195 | 191 | 307 | 660 | 32 | A | 23 | 8722 | 0
73760 | 2019-03-12 | 08:54:55 | 61 | 25 | 가동 | 727 | 122 | 123 | 110 | 113 | 330 | 47 | 109 | 173 | 182 | 284 | 368 | 699 | 30 | A | 23 | 8917 | 0
73761 | 2019-03-12 | 08:55:34 | -1 | 27 | 가동 | 731 | 124 | 124 | 110 | 113 | 317 | 55 | 206 | 127 | 120 | 199 | 417 | 730 | 32 | A | 6 | 8412 | 0
73762 | 2019-03-12 | 08:56:44 | 52 | 27 | 가동 | 729 | 123 | 124 | 105 | 107 | 324 | 48 | 114 | 168 | 195 | 191 | 301 | 651 | 32 | A | 23 | 8722 | 0
73763 | 2019-03-12 | 08:56:54 | 60 | 26 | 가동 | 728 | 123 | 123 | 110 | 112 | 329 | 46 | 106 | 174 | 182 | 286 | 370 | 697 | 30 | A | 23 | 8917 | 0
73764 | 2019-03-12 | 08:57:36 | -1 | 28 | 가동 | 731 | 123 | 124 | 110 | 112 | 317 | 54 | 208 | 121 | 120 | 200 | 417 | 712 | 32 | A | 6 | 8412 | 0
73765 | 2019-03-12 | 08:58:46 | 51 | 28 | 가동 | 728 | 123 | 124 | 105 | 106 | 325 | 48 | 114 | 168 | 193 | 191 | 303 | 651 | 32 | A | 23 | 8722 | 0
73766 | 2019-03-12 | 08:58:57 | 59 | 27 | 가동 | 727 | 123 | 123 | 110 | 112 | 329 | 48 | 108 | 174 | 182 | 288 | 369 | 696 | 30 | A | 23 | 8917 | 0
73767 | 2019-03-12 | 08:59:43 | -1 | 29 | 가동 | 731 | 123 | 127 | 110 | 112 | 317 | 55 | 208 | 118 | 120 | 198 | 413 | 727 | 33 | A | 6 | 8412 | 0
73768 | 2019-03-12 | 09:01:02 | 50 | 29 | 가동 | 728 | 123 | 125 | 105 | 106 | 325 | 50 | 114 | 168 | 192 | 191 | 304 | 663 | 32 | A | 23 | 8722 | 0
73769 | 2019-03-12 | 09:01:06 | 59 | 28 | 가동 | 727 | 123 | 123 | 110 | 112 | 329 | 50 | 103 | 174 | 183 | 286 | 367 | 700 | 30 | A | 23 | 8917 | 0
73770 | 2019-03-12 | 09:02:55 | 58 | 29 | 가동 | 727 | 123 | 123 | 110 | 112 | 330 | 44 | 105 | 174 | 183 | 288 | 368 | 699 | 30 | A | 23 | 8917 | 0
73771 | 2019-03-12 | 09:03:04 | 48 | 30 | 가동 | 728 | 128 | 129 | 105 | 106 | 324 | 47 | 113 | 166 | 191 | 191 | 305 | 650 | 32 | A | 23 | 8722 | 0
73772 | 2019-03-12 | 09:03:21 | -1 | 30 | 가동 | 731 | 127 | 127 | 110 | 112 | 318 | 50 | 140 | 120 | 113 | 158 | 368 | 711 | 32 | A | 6 | 8412 | 0
73773 | 2019-03-12 | 09:05:01 | 57 | 30 | 가동 | 728 | 123 | 123 | 110 | 112 | 329 | 47 | 103 | 175 | 183 | 288 | 370 | 692 | 30 | A | 23 | 8917 | 0
73774 | 2019-03-12 | 09:05:08 | 48 | 31 | 가동 | 728 | 125 | 127 | 105 | 106 | 325 | 45 | 113 | 167 | 191 | 190 | 306 | 660 | 32 | A | 23 | 8722 | 0
73775 | 2019-03-12 | 09:05:15 | -1 | 31 | 가동 | 732 | 172 | 117 | 110 | 112 | 317 | 54 | 194 | 118 | 114 | 181 | 397 | 731 | 32 | A | 6 | 8412 | 0
73776 | 2019-03-12 | 09:07:03 | 56 | 31 | 가동 | 728 | 122 | 123 | 110 | 112 | 329 | 44 | 103 | 175 | 184 | 288 | 370 | 696 | 30 | A | 23 | 8917 | 0
73777 | 2019-03-12 | 09:07:09 | 47 | 32 | 가동 | 728 | 123 | 125 | 105 | 106 | 325 | 53 | 113 | 168 | 192 | 190 | 309 | 652 | 32 | A | 23 | 8722 | 0
73778 | 2019-03-12 | 09:07:20 | -1 | 32 | 가동 | 732 | 116 | 121 | 110 | 112 | 331 | 53 | 204 | 116 | 116 | 190 | 406 | 733 | 32 | A | 6 | 8412 | 0
73779 | 2019-03-12 | 09:09:10 | 56 | 32 | 가동 | 728 | 122 | 123 | 110 | 113 | 329 | 47 | 102 | 175 | 184 | 286 | 371 | 692 | 30 | A | 23 | 8917 | 0
73780 | 2019-03-12 | 09:09:27 | -1 | 33 | 가동 | 732 | 122 | 124 | 110 | 112 | 316 | 55 | 206 | 120 | 117 | 193 | 407 | 732 | 32 | A | 6 | 8412 | 0
73781 | 2019-03-12 | 09:09:32 | 45 | 33 | 가동 | 728 | 132 | 142 | 105 | 106 | 325 | 51 | 113 | 162 | 185 | 190 | 298 | 660 | 32 | A | 23 | 8722 | 0
73782 | 2019-03-12 | 09:11:09 | 54 | 33 | 가동 | 728 | 122 | 123 | 110 | 112 | 329 | 47 | 108 | 175 | 184 | 287 | 372 | 694 | 30 | A | 23 | 8917 | 0
73783 | 2019-03-12 | 09:11:37 | -1 | 34 | 가동 | 732 | 122 | 123 | 110 | 112 | 317 | 54 | 205 | 120 | 118 | 194 | 412 | 728 | 32 | A | 6 | 8412 | 0
73784 | 2019-03-12 | 09:11:46 | 44 | 34 | 가동 | 729 | 132 | 125 | 105 | 106 | 325 | 52 | 112 | 166 | 190 | 190 | 302 | 661 | 32 | A | 23 | 8722 | 0
73785 | 2019-03-12 | 09:13:16 | 54 | 34 | 가동 | 729 | 122 | 123 | 110 | 112 | 330 | 49 | 103 | 176 | 184 | 287 | 370 | 692 | 30 | A | 23 | 8917 | 0
73786 | 2019-03-12 | 09:13:38 | -1 | 35 | 가동 | 732 | 123 | 124 | 110 | 112 | 317 | 56 | 206 | 121 | 119 | 195 | 412 | 731 | 32 | A | 6 | 8412 | 0
73787 | 2019-03-12 | 09:13:49 | 43 | 35 | 가동 | 729 | 124 | 126 | 105 | 106 | 325 | 48 | 113 | 167 | 192 | 192 | 305 | 662 | 32 | A | 23 | 8722 | 0
73788 | 2019-03-12 | 09:15:12 | 53 | 35 | 가동 | 728 | 122 | 123 | 110 | 112 | 330 | 45 | 103 | 176 | 184 | 287 | 370 | 693 | 30 | A | 23 | 8917 | 0
73789 | 2019-03-12 | 09:15:47 | 43 | 36 | 가동 | 729 | 124 | 126 | 105 | 106 | 325 | 48 | 113 | 168 | 192 | 192 | 307 | 650 | 32 | A | 23 | 8722 | 0
73790 | 2019-03-12 | 09:15:48 | -1 | 36 | 가동 | 731 | 124 | 124 | 110 | 112 | 315 | 52 | 209 | 137 | 120 | 196 | 416 | 735 | 32 | A | 6 | 8412 | 0
73791 | 2019-03-12 | 09:17:17 | 52 | 36 | 가동 | 729 | 122 | 123 | 110 | 111 | 329 | 46 | 102 | 176 | 185 | 289 | 370 | 698 | 30 | A | 23 | 8917 | 0
73792 | 2019-03-12 | 09:17:40 | -1 | 37 | 가동 | 731 | 124 | 125 | 110 | 112 | 316 | 54 | 208 | 128 | 120 | 196 | 415 | 733 | 33 | A | 6 | 8412 | 0
73793 | 2019-03-12 | 09:17:54 | 42 | 37 | 가동 | 729 | 123 | 125 | 105 | 106 | 325 | 48 | 114 | 168 | 192 | 193 | 307 | 665 | 32 | A | 23 | 8722 | 0
73794 | 2019-03-12 | 09:19:22 | 51 | 37 | 가동 | 729 | 123 | 123 | 110 | 112 | 330 | 46 | 103 | 176 | 185 | 288 | 371 | 698 | 30 | A | 23 | 8917 | 0
73795 | 2019-03-12 | 09:19:46 | -1 | 38 | 가동 | 730 | 124 | 124 | 110 | 112 | 317 | 56 | 209 | 135 | 121 | 195 | 415 | 729 | 33 | A | 6 | 8412 | 0
73796 | 2019-03-12 | 09:20:01 | 42 | 38 | 가동 | 729 | 123 | 125 | 105 | 106 | 325 | 51 | 114 | 168 | 193 | 194 | 308 | 648 | 32 | A | 23 | 8722 | 0
73797 | 2019-03-12 | 09:21:26 | 50 | 38 | 가동 | 729 | 123 | 123 | 110 | 113 | 329 | 45 | 105 | 176 | 185 | 290 | 373 | 697 | 30 | A | 23 | 8917 | 0
73798 | 2019-03-12 | 09:21:53 | -1 | 39 | 가동 | 730 | 123 | 128 | 110 | 112 | 316 | 53 | 206 | 128 | 121 | 194 | 417 | 732 | 33 | A | 6 | 8412 | 0
73799 | 2019-03-12 | 09:23:23 | 50 | 39 | 가동 | 729 | 123 | 123 | 110 | 112 | 330 | 48 | 107 | 176 | 185 | 290 | 373 | 699 | 30 | A | 23 | 8917 | 0
73800 | 2019-03-12 | 09:23:33 | 40 | 39 | 가동 | 730 | 123 | 125 | 105 | 106 | 324 | 49 | 93 | 141 | 159 | 186 | 256 | 659 | 32 | A | 23 | 8722 | 0
73801 | 2019-03-12 | 09:23:54 | -1 | 40 | 가동 | 730 | 128 | 124 | 110 | 113 | 316 | 55 | 208 | 140 | 121 | 198 | 418 | 731 | 33 | A | 6 | 8412 | 0
73802 | 2019-03-12 | 09:25:31 | 49 | 40 | 가동 | 729 | 123 | 124 | 110 | 111 | 329 | 47 | 104 | 177 | 185 | 291 | 373 | 698 | 30 | A | 23 | 8917 | 0
73803 | 2019-03-12 | 09:25:38 | 39 | 40 | 가동 | 731 | 144 | 121 | 105 | 106 | 324 | 52 | 107 | 156 | 175 | 184 | 280 | 659 | 32 | A | 23 | 8722 | 0
73804 | 2019-03-12 | 09:25:59 | -1 | 41 | 가동 | 729 | 124 | 124 | 110 | 112 | 316 | 56 | 208 | 123 | 122 | 199 | 415 | 729 | 33 | A | 6 | 8412 | 0
73805 | 2019-03-12 | 09:27:33 | 48 | 41 | 가동 | 730 | 123 | 123 | 110 | 112 | 330 | 47 | 103 | 177 | 185 | 290 | 372 | 698 | 30 | A | 23 | 8917 | 0
73806 | 2019-03-12 | 09:27:40 | 39 | 41 | 가동 | 731 | 119 | 124 | 105 | 107 | 325 | 52 | 107 | 162 | 184 | 186 | 293 | 656 | 32 | A | 23 | 8722 | 0
73807 | 2019-03-12 | 09:28:02 | -1 | 42 | 가동 | 730 | 123 | 125 | 110 | 112 | 316 | 55 | 206 | 134 | 122 | 195 | 418 | 716 | 33 | A | 6 | 8412 | 0
73808 | 2019-03-12 | 09:29:33 | 47 | 42 | 가동 | 729 | 123 | 123 | 110 | 112 | 329 | 47 | 103 | 177 | 185 | 289 | 373 | 694 | 30 | A | 23 | 8917 | 0
73809 | 2019-03-12 | 09:29:49 | 38 | 42 | 가동 | 731 | 123 | 121 | 105 | 106 | 325 | 49 | 114 | 166 | 189 | 188 | 302 | 656 | 32 | A | 23 | 8722 | 0
73810 | 2019-03-12 | 09:30:48 | -1 | 43 | 가동 | 732 | 123 | 125 | 110 | 112 | 316 | 54 | 179 | 120 | 120 | 181 | 384 | 732 | 33 | A | 6 | 8412 | 0
73811 | 2019-03-12 | 09:31:44 | 46 | 43 | 가동 | 731 | 122 | 123 | 110 | 111 | 330 | 49 | 102 | 177 | 186 | 289 | 374 | 698 | 30 | A | 23 | 8917 | 0
73812 | 2019-03-12 | 09:31:54 | 38 | 43 | 가동 | 731 | 119 | 121 | 105 | 107 | 324 | 51 | 116 | 169 | 193 | 190 | 309 | 657 | 33 | A | 23 | 8722 | 0
73813 | 2019-03-12 | 09:32:51 | -1 | 44 | 가동 | 733 | 135 | 118 | 110 | 112 | 316 | 54 | 208 | 137 | 121 | 195 | 410 | 723 | 33 | A | 6 | 8412 | 0
73814 | 2019-03-12 | 09:33:42 | 45 | 44 | 가동 | 731 | 123 | 123 | 110 | 112 | 329 | 49 | 102 | 177 | 186 | 289 | 373 | 699 | 30 | A | 23 | 8917 | 0
73815 | 2019-03-12 | 09:33:57 | 36 | 44 | 가동 | 730 | 120 | 122 | 105 | 106 | 324 | 50 | 116 | 170 | 196 | 191 | 311 | 665 | 33 | A | 23 | 8722 | 0
73816 | 2019-03-12 | 09:34:54 | -1 | 45 | 가동 | 733 | 117 | 124 | 110 | 112 | 331 | 55 | 207 | 147 | 122 | 198 | 415 | 728 | 33 | A | 6 | 8412 | 0
73817 | 2019-03-12 | 09:35:51 | 44 | 45 | 가동 | 731 | 122 | 123 | 110 | 111 | 330 | 50 | 103 | 177 | 186 | 290 | 373 | 698 | 31 | A | 23 | 8917 | 0
73818 | 2019-03-12 | 09:36:02 | 36 | 45 | 가동 | 730 | 123 | 125 | 105 | 106 | 325 | 54 | 115 | 170 | 195 | 192 | 308 | 662 | 33 | A | 23 | 8722 | 0
73819 | 2019-03-12 | 09:37:04 | -1 | 46 | 가동 | 733 | 125 | 129 | 110 | 112 | 316 | 54 | 205 | 125 | 122 | 197 | 417 | 731 | 33 | A | 6 | 8412 | 0
73820 | 2019-03-12 | 09:37:50 | 43 | 46 | 가동 | 730 | 123 | 123 | 110 | 112 | 330 | 47 | 103 | 177 | 186 | 290 | 374 | 698 | 31 | A | 23 | 8917 | 0
73821 | 2019-03-12 | 09:38:07 | 34 | 46 | 가동 | 729 | 124 | 125 | 105 | 106 | 324 | 51 | 115 | 170 | 196 | 193 | 301 | 664 | 33 | A | 23 | 8722 | 0
73822 | 2019-03-12 | 09:39:05 | -1 | 47 | 가동 | 732 | 127 | 124 | 110 | 112 | 316 | 54 | 209 | 144 | 123 | 199 | 420 | 710 | 33 | A | 6 | 8412 | 0
73823 | 2019-03-12 | 09:39:54 | 40 | 47 | 가동 | 729 | 122 | 123 | 110 | 111 | 330 | 48 | 103 | 177 | 186 | 289 | 374 | 696 | 31 | A | 23 | 8917 | 0
73824 | 2019-03-12 | 09:41:13 | -1 | 48 | 가동 | 731 | 124 | 121 | 110 | 112 | 316 | 54 | 213 | 136 | 124 | 204 | 407 | 728 | 34 | A | 6 | 8412 | 0
73825 | 2019-03-12 | 09:41:18 | 34 | 47 | 가동 | 728 | 124 | 182 | 105 | 106 | 325 | 50 | 100 | 153 | 173 | 190 | 274 | 653 | 33 | A | 23 | 8722 | 0
73826 | 2019-03-12 | 09:42:03 | 78 | 48 | 가동 | 728 | 123 | 124 | 110 | 112 | 330 | 45 | 102 | 178 | 186 | 291 | 373 | 698 | 31 | A | 23 | 8917 | 0
73827 | 2019-03-12 | 09:43:09 | -1 | 49 | 가동 | 731 | 121 | 125 | 110 | 112 | 316 | 55 | 213 | 132 | 124 | 204 | 415 | 717 | 34 | A | 6 | 8412 | 0
73828 | 2019-03-12 | 09:43:26 | 32 | 48 | 가동 | 728 | 180 | 136 | 105 | 106 | 324 | 48 | 106 | 157 | 177 | 188 | 290 | 651 | 33 | A | 23 | 8722 | 0
73829 | 2019-03-12 | 09:43:56 | 100 | 49 | 가동 | 722 | 123 | 124 | 110 | 112 | 330 | 39 | 103 | 178 | 186 | 291 | 373 | 696 | 31 | A | 23 | 8917 | 0
73830 | 2019-03-12 | 09:45:20 | -1 | 50 | 가동 | 730 | 125 | 123 | 110 | 112 | 317 | 56 | 213 | 149 | 125 | 203 | 416 | 728 | 34 | A | 6 | 8412 | 0
73831 | 2019-03-12 | 09:45:26 | 32 | 49 | 가동 | 728 | 134 | 124 | 105 | 106 | 325 | 52 | 111 | 163 | 183 | 188 | 302 | 656 | 33 | A | 23 | 8722 | 0
73832 | 2019-03-12 | 09:45:57 | 100 | 50 | 가동 | 712 | 123 | 123 | 110 | 111 | 330 | 46 | 102 | 178 | 186 | 293 | 373 | 696 | 31 | A | 23 | 8917 | 0
73833 | 2019-03-12 | 09:47:12 | -1 | 51 | 가동 | 730 | 124 | 124 | 110 | 112 | 316 | 54 | 212 | 149 | 125 | 202 | 416 | 734 | 34 | A | 6 | 8412 | 0
73834 | 2019-03-12 | 09:47:24 | 31 | 50 | 가동 | 728 | 123 | 125 | 105 | 106 | 324 | 48 | 113 | 164 | 188 | 190 | 304 | 659 | 33 | A | 23 | 8722 | 0
73835 | 2019-03-12 | 09:48:02 | 99 | 51 | 가동 | 706 | 122 | 123 | 110 | 112 | 330 | 49 | 103 | 178 | 187 | 294 | 370 | 697 | 31 | A | 23 | 8917 | 0
73836 | 2019-03-12 | 09:49:18 | -1 | 52 | 가동 | 729 | 124 | 123 | 110 | 112 | 316 | 54 | 212 | 149 | 125 | 201 | 422 | 724 | 34 | A | 6 | 8412 | 0
73837 | 2019-03-12 | 09:50:03 | 98 | 52 | 가동 | 703 | 122 | 123 | 110 | 111 | 330 | 49 | 104 | 178 | 186 | 291 | 369 | 695 | 31 | A | 23 | 8917 | 0
73838 | 2019-03-12 | 09:51:17 | -1 | 53 | 가동 | 729 | 123 | 117 | 110 | 112 | 316 | 53 | 220 | 150 | 126 | 205 | 428 | 732 | 34 | A | 6 | 8412 | 0
73839 | 2019-03-12 | 09:52:02 | 97 | 53 | 가동 | 701 | 122 | 123 | 110 | 112 | 330 | 47 | 102 | 178 | 186 | 289 | 369 | 694 | 31 | A | 23 | 8917 | 0
73840 | 2019-03-12 | 09:53:37 | -1 | 54 | 가동 | 730 | 117 | 137 | 110 | 112 | 316 | 55 | 198 | 146 | 125 | 193 | 415 | 733 | 34 | A | 6 | 8412 | 0
73841 | 2019-03-12 | 09:54:06 | 97 | 54 | 가동 | 702 | 122 | 123 | 110 | 112 | 330 | 48 | 104 | 178 | 186 | 292 | 370 | 696 | 31 | A | 23 | 8917 | 0
73842 | 2019-03-12 | 09:55:48 | -1 | 55 | 가동 | 732 | 136 | 126 | 110 | 112 | 316 | 53 | 206 | 150 | 125 | 197 | 418 | 718 | 34 | A | 6 | 8412 | 0
73843 | 2019-03-12 | 09:56:12 | 96 | 55 | 가동 | 703 | 122 | 123 | 110 | 112 | 329 | 51 | 104 | 178 | 186 | 294 | 367 | 695 | 31 | A | 23 | 8917 | 0
73844 | 2019-03-12 | 09:57:51 | -1 | 56 | 가동 | 732 | 126 | 129 | 110 | 112 | 315 | 53 | 206 | 150 | 125 | 199 | 418 | 726 | 33 | A | 6 | 8412 | 0
73845 | 2019-03-12 | 09:58:13 | 96 | 56 | 가동 | 704 | 123 | 123 | 110 | 112 | 329 | 50 | 103 | 178 | 187 | 297 | 366 | 696 | 31 | A | 23 | 8917 | 0
73846 | 2019-03-12 | 10:00:07 | -1 | 57 | 가동 | 733 | 128 | 133 | 110 | 112 | 316 | 55 | 199 | 150 | 124 | 195 | 417 | 727 | 33 | A | 6 | 8412 | 0
73847 | 2019-03-12 | 10:00:21 | 95 | 57 | 가동 | 703 | 122 | 123 | 110 | 111 | 330 | 51 | 103 | 179 | 187 | 298 | 368 | 693 | 31 | A | 23 | 8917 | 0
73848 | 2019-03-12 | 10:02:13 | -1 | 58 | 가동 | 733 | 133 | 124 | 110 | 112 | 316 | 53 | 206 | 150 | 125 | 199 | 420 | 729 | 33 | A | 6 | 8412 | 0
73849 | 2019-03-12 | 10:02:22 | 94 | 58 | 가동 | 704 | 122 | 123 | 110 | 111 | 330 | 48 | 103 | 179 | 188 | 298 | 366 | 699 | 31 | A | 23 | 8917 | 0
73850 | 2019-03-12 | 10:04:14 | -1 | 59 | 가동 | 732 | 123 | 124 | 110 | 112 | 316 | 55 | 211 | 150 | 125 | 200 | 423 | 724 | 33 | A | 6 | 8412 | 0
73851 | 2019-03-12 | 10:04:26 | 93 | 59 | 가동 | 706 | 122 | 123 | 110 | 112 | 330 | 47 | 104 | 179 | 187 | 297 | 367 | 699 | 31 | A | 23 | 8917 | 0
73852 | 2019-03-12 | 10:06:16 | -1 | 60 | 가동 | 732 | 124 | 118 | 110 | 112 | 316 | 52 | 218 | 151 | 126 | 205 | 428 | 735 | 33 | A | 6 | 8412 | 0
73853 | 2019-03-12 | 10:06:27 | 92 | 60 | 가동 | 706 | 122 | 123 | 110 | 112 | 330 | 45 | 103 | 179 | 187 | 297 | 369 | 697 | 31 | A | 23 | 8917 | 0
73854 | 2019-03-12 | 10:08:03 | -1 | 61 | 가동 | 731 | 117 | 117 | 110 | 112 | 315 | 56 | 220 | 148 | 127 | 208 | 431 | 731 | 33 | A | 6 | 8412 | 0
73855 | 2019-03-12 | 10:08:26 | 92 | 61 | 가동 | 706 | 122 | 123 | 110 | 112 | 330 | 48 | 103 | 179 | 187 | 297 | 370 | 700 | 31 | A | 23 | 8917 | 0
73856 | 2019-03-12 | 10:10:03 | -1 | 62 | 가동 | 731 | 117 | 117 | 110 | 112 | 316 | 52 | 221 | 151 | 128 | 209 | 432 | 729 | 33 | A | 6 | 8412 | 0
73857 | 2019-03-12 | 10:10:29 | 91 | 62 | 가동 | 707 | 122 | 123 | 110 | 112 | 330 | 44 | 103 | 179 | 187 | 298 | 372 | 697 | 31 | A | 23 | 8917 | 0
73858 | 2019-03-12 | 10:12:00 | -1 | 63 | 가동 | 730 | 117 | 117 | 110 | 112 | 317 | 53 | 223 | 152 | 128 | 210 | 429 | 732 | 33 | A | 6 | 8412 | 0
73859 | 2019-03-12 | 10:12:34 | 91 | 63 | 가동 | 708 | 122 | 123 | 110 | 112 | 330 | 48 | 103 | 179 | 187 | 299 | 370 | 700 | 30 | A | 23 | 8917 | 0
73860 | 2019-03-12 | 10:13:57 | -1 | 64 | 가동 | 729 | 116 | 117 | 110 | 112 | 317 | 53 | 222 | 152 | 129 | 212 | 429 | 723 | 33 | A | 6 | 8412 | 0
73861 | 2019-03-12 | 10:14:35 | 89 | 64 | 가동 | 709 | 123 | 123 | 110 | 113 | 330 | 47 | 103 | 179 | 187 | 295 | 369 | 700 | 30 | A | 23 | 8917 | 0
73862 | 2019-03-12 | 10:15:55 | -1 | 65 | 가동 | 728 | 116 | 117 | 110 | 112 | 318 | 54 | 223 | 152 | 129 | 211 | 426 | 725 | 33 | A | 6 | 8412 | 0
73863 | 2019-03-12 | 10:16:39 | 88 | 65 | 가동 | 708 | 123 | 123 | 110 | 111 | 329 | 50 | 103 | 179 | 186 | 292 | 371 | 700 | 30 | A | 23 | 8917 | 0
73864 | 2019-03-12 | 10:17:55 | -1 | 66 | 가동 | 729 | 117 | 118 | 110 | 113 | 318 | 55 | 222 | 153 | 129 | 213 | 426 | 733 | 33 | A | 6 | 8412 | 0
73865 | 2019-03-12 | 10:18:41 | 87 | 66 | 가동 | 708 | 123 | 123 | 110 | 111 | 330 | 51 | 103 | 179 | 186 | 294 | 371 | 700 | 30 | A | 23 | 8917 | 0
73866 | 2019-03-12 | 10:19:54 | -1 | 67 | 가동 | 731 | 118 | 118 | 110 | 112 | 318 | 55 | 223 | 153 | 129 | 215 | 424 | 732 | 33 | A | 6 | 8412 | 0
73867 | 2019-03-12 | 10:20:45 | 87 | 67 | 가동 | 709 | 122 | 123 | 110 | 111 | 330 | 51 | 102 | 179 | 187 | 294 | 370 | 699 | 30 | A | 23 | 8917 | 0
73868 | 2019-03-12 | 10:21:54 | -1 | 68 | 가동 | 732 | 118 | 118 | 110 | 112 | 318 | 55 | 224 | 153 | 130 | 214 | 425 | 698 | 33 | A | 6 | 8412 | 0
73869 | 2019-03-12 | 10:22:49 | 86 | 68 | 가동 | 711 | 123 | 123 | 110 | 111 | 330 | 50 | 102 | 179 | 187 | 293 | 371 | 700 | 30 | A | 23 | 8917 | 0
73870 | 2019-03-12 | 10:23:51 | -1 | 69 | 가동 | 733 | 118 | 119 | 110 | 112 | 317 | 55 | 219 | 153 | 130 | 211 | 430 | 722 | 33 | A | 6 | 8412 | 0
73871 | 2019-03-12 | 10:24:51 | 85 | 69 | 가동 | 712 | 123 | 123 | 110 | 112 | 329 | 51 | 102 | 179 | 187 | 292 | 372 | 701 | 30 | A | 23 | 8917 | 0
73872 | 2019-03-12 | 10:25:48 | -1 | 70 | 가동 | 732 | 117 | 117 | 110 | 113 | 317 | 53 | 222 | 153 | 130 | 212 | 429 | 734 | 33 | A | 6 | 8412 | 0
73873 | 2019-03-12 | 10:26:56 | 84 | 70 | 가동 | 713 | 123 | 123 | 110 | 111 | 329 | 48 | 102 | 179 | 187 | 294 | 372 | 701 | 30 | A | 23 | 8917 | 0
73874 | 2019-03-12 | 10:27:44 | -1 | 71 | 가동 | 733 | 117 | 117 | 110 | 112 | 317 | 53 | 224 | 154 | 130 | 211 | 433 | 735 | 33 | A | 6 | 8412 | 0
73875 | 2019-03-12 | 10:29:01 | 84 | 71 | 가동 | 713 | 123 | 123 | 110 | 111 | 330 | 50 | 102 | 179 | 187 | 294 | 372 | 701 | 30 | A | 23 | 8917 | 0
73876 | 2019-03-12 | 10:29:38 | -1 | 72 | 가동 | 732 | 117 | 117 | 110 | 113 | 316 | 52 | 223 | 154 | 131 | 212 | 431 | 723 | 32 | A | 6 | 8412 | 0
73877 | 2019-03-12 | 10:31:01 | 82 | 72 | 가동 | 714 | 123 | 123 | 110 | 113 | 330 | 53 | 102 | 179 | 187 | 294 | 371 | 701 | 30 | A | 23 | 8917 | 0
73878 | 2019-03-12 | 10:31:33 | -1 | 73 | 가동 | 731 | 117 | 117 | 110 | 112 | 316 | 56 | 223 | 154 | 131 | 212 | 434 | 727 | 32 | A | 6 | 8412 | 0
73879 | 2019-03-12 | 10:33:10 | 82 | 73 | 가동 | 714 | 123 | 123 | 110 | 113 | 329 | 55 | 102 | 179 | 187 | 294 | 370 | 701 | 30 | A | 23 | 8917 | 0
73880 | 2019-03-12 | 10:33:34 | -1 | 74 | 가동 | 730 | 118 | 118 | 110 | 112 | 317 | 53 | 222 | 155 | 131 | 212 | 434 | 725 | 33 | A | 6 | 8412 | 0
73881 | 2019-03-12 | 10:35:16 | 81 | 74 | 가동 | 716 | 123 | 123 | 110 | 111 | 329 | 49 | 103 | 180 | 188 | 296 | 373 | 698 | 30 | A | 23 | 8917 | 0
73882 | 2019-03-12 | 10:35:32 | -1 | 75 | 가동 | 729 | 117 | 117 | 110 | 112 | 316 | 54 | 220 | 154 | 131 | 212 | 434 | 730 | 32 | A | 6 | 8412 | 0
73883 | 2019-03-12 | 10:37:17 | 80 | 75 | 가동 | 716 | 123 | 123 | 110 | 112 | 329 | 52 | 102 | 180 | 187 | 293 | 374 | 698 | 30 | A | 23 | 8917 | 0
73884 | 2019-03-12 | 10:38:04 | -1 | 76 | 가동 | 728 | 117 | 146 | 110 | 112 | 330 | 53 | 192 | 155 | 128 | 196 | 417 | 725 | 32 | A | 6 | 8412 | 0
73885 | 2019-03-12 | 10:39:15 | 79 | 76 | 가동 | 718 | 123 | 123 | 110 | 111 | 330 | 48 | 102 | 180 | 187 | 292 | 375 | 699 | 30 | A | 23 | 8917 | 0
73886 | 2019-03-12 | 10:40:03 | -1 | 77 | 가동 | 728 | 146 | 119 | 110 | 112 | 316 | 52 | 208 | 155 | 128 | 204 | 421 | 727 | 32 | A | 6 | 8412 | 0
73887 | 2019-03-12 | 10:41:17 | 79 | 77 | 가동 | 718 | 123 | 123 | 110 | 113 | 330 | 55 | 102 | 180 | 187 | 291 | 374 | 698 | 30 | A | 23 | 8917 | 0
73888 | 2019-03-12 | 10:42:03 | -1 | 78 | 가동 | 729 | 117 | 118 | 110 | 113 | 316 | 49 | 212 | 155 | 129 | 207 | 426 | 720 | 32 | A | 6 | 8412 | 0
73889 | 2019-03-12 | 10:43:24 | 77 | 78 | 가동 | 719 | 123 | 123 | 110 | 111 | 330 | 50 | 102 | 180 | 188 | 293 | 374 | 698 | 30 | A | 23 | 8917 | 0
73890 | 2019-03-12 | 10:43:59 | -1 | 79 | 가동 | 729 | 117 | 117 | 110 | 112 | 316 | 55 | 215 | 155 | 129 | 206 | 430 | 728 | 32 | A | 6 | 8412 | 0
73891 | 2019-03-12 | 10:45:36 | 76 | 79 | 가동 | 720 | 123 | 123 | 110 | 112 | 330 | 48 | 102 | 180 | 188 | 294 | 376 | 699 | 30 | A | 23 | 8917 | 0
73892 | 2019-03-12 | 10:45:50 | -1 | 80 | 가동 | 730 | 117 | 117 | 110 | 112 | 316 | 53 | 217 | 155 | 129 | 210 | 430 | 711 | 32 | A | 6 | 8412 | 0
73893 | 2019-03-12 | 10:47:30 | 76 | 80 | 가동 | 720 | 123 | 123 | 110 | 112 | 330 | 50 | 102 | 180 | 187 | 293 | 375 | 698 | 30 | A | 23 | 8917 | 0
73894 | 2019-03-12 | 10:47:47 | -1 | 81 | 가동 | 730 | 117 | 118 | 110 | 112 | 317 | 53 | 217 | 155 | 130 | 209 | 431 | 728 | 32 | A | 6 | 8412 | 0
73895 | 2019-03-12 | 10:49:29 | 74 | 81 | 가동 | 722 | 123 | 123 | 110 | 116 | 329 | 52 | 102 | 180 | 187 | 293 | 375 | 698 | 30 | A | 23 | 8917 | 0
73896 | 2019-03-12 | 10:49:44 | -1 | 82 | 가동 | 731 | 117 | 120 | 110 | 112 | 317 | 54 | 217 | 155 | 129 | 208 | 429 | 724 | 32 | A | 6 | 8412 | 0
73897 | 2019-03-12 | 10:51:34 | 74 | 82 | 가동 | 722 | 123 | 123 | 110 | 111 | 330 | 51 | 102 | 180 | 188 | 293 | 373 | 698 | 30 | A | 23 | 8917 | 0
73898 | 2019-03-12 | 10:51:45 | -1 | 83 | 가동 | 731 | 120 | 124 | 110 | 112 | 317 | 55 | 213 | 155 | 129 | 206 | 429 | 728 | 32 | A | 6 | 8412 | 0
73899 | 2019-03-12 | 10:53:36 | 73 | 83 | 가동 | 724 | 123 | 123 | 110 | 112 | 329 | 46 | 102 | 180 | 188 | 293 | 377 | 700 | 30 | A | 23 | 8917 | 0
73900 | 2019-03-12 | 10:53:46 | -1 | 84 | 가동 | 732 | 123 | 124 | 110 | 112 | 316 | 55 | 209 | 151 | 129 | 205 | 431 | 715 | 32 | A | 6 | 8412 | 0
73901 | 2019-03-12 | 10:55:39 | 73 | 84 | 가동 | 724 | 122 | 123 | 110 | 111 | 330 | 49 | 102 | 180 | 188 | 295 | 379 | 698 | 30 | A | 23 | 8917 | 0
73902 | 2019-03-12 | 10:55:52 | -1 | 85 | 가동 | 732 | 125 | 124 | 110 | 112 | 330 | 54 | 209 | 156 | 129 | 204 | 427 | 714 | 32 | A | 6 | 8412 | 0
73903 | 2019-03-12 | 10:57:43 | 72 | 85 | 가동 | 724 | 123 | 123 | 110 | 113 | 330 | 53 | 102 | 180 | 188 | 294 | 378 | 699 | 30 | A | 23 | 8917 | 0
73904 | 2019-03-12 | 10:57:54 | -1 | 86 | 가동 | 732 | 125 | 123 | 110 | 114 | 316 | 51 | 208 | 156 | 128 | 206 | 431 | 731 | 32 | A | 6 | 8412 | 0
73905 | 2019-03-12 | 11:00:07 | -1 | 87 | 가동 | 732 | 121 | 124 | 110 | 112 | 317 | 52 | 208 | 156 | 128 | 206 | 428 | 730 | 32 | A | 6 | 8412 | 0
73906 | 2019-03-12 | 11:00:40 | 70 | 86 | 가동 | 724 | 172 | 174 | 110 | 114 | 329 | 53 | 102 | 178 | 179 | 278 | 349 | 697 | 30 | A | 23 | 8917 | 0
73907 | 2019-03-12 | 11:02:11 | -1 | 88 | 가동 | 732 | 124 | 127 | 110 | 112 | 317 | 53 | 206 | 156 | 128 | 203 | 427 | 719 | 32 | A | 6 | 8412 | 0
73908 | 2019-03-12 | 11:04:17 | -1 | 89 | 가동 | 732 | 126 | 124 | 110 | 112 | 317 | 53 | 208 | 139 | 128 | 204 | 422 | 734 | 32 | A | 6 | 8412 | 0
73909 | 2019-03-12 | 11:04:17 | 69 | 87 | 가동 | 725 | 172 | 174 | 110 | 114 | 330 | 54 | 102 | 173 | 168 | 260 | 314 | 700 | 30 | A | 23 | 8917 | 0
73910 | 2019-03-12 | 11:06:24 | -1 | 90 | 가동 | 732 | 125 | 124 | 110 | 112 | 316 | 54 | 209 | 153 | 128 | 204 | 425 | 731 | 32 | A | 6 | 8412 | 0
73911 | 2019-03-12 | 11:06:25 | 69 | 88 | 가동 | 726 | 167 | 123 | 110 | 112 | 329 | 52 | 103 | 174 | 176 | 273 | 344 | 697 | 30 | A | 23 | 8917 | 0
73912 | 2019-03-12 | 11:08:25 | 68 | 89 | 가동 | 726 | 122 | 123 | 110 | 111 | 329 | 52 | 102 | 175 | 181 | 282 | 365 | 700 | 30 | A | 23 | 8917 | 0
73913 | 2019-03-12 | 11:08:27 | -1 | 91 | 가동 | 732 | 122 | 123 | 110 | 112 | 316 | 52 | 209 | 156 | 128 | 203 | 424 | 725 | 32 | A | 6 | 8412 | 0
73914 | 2019-03-12 | 11:10:34 | 67 | 90 | 가동 | 728 | 122 | 123 | 110 | 111 | 330 | 50 | 102 | 177 | 184 | 285 | 373 | 693 | 30 | A | 23 | 8917 | 0
73915 | 2019-03-12 | 11:10:36 | -1 | 92 | 가동 | 731 | 122 | 123 | 110 | 112 | 317 | 56 | 211 | 156 | 128 | 201 | 423 | 720 | 32 | A | 6 | 8412 | 0
73916 | 2019-03-12 | 11:12:31 | 67 | 91 | 가동 | 728 | 122 | 123 | 110 | 113 | 330 | 53 | 102 | 178 | 185 | 288 | 377 | 693 | 30 | A | 23 | 8917 | 0
73917 | 2019-03-12 | 11:12:34 | -1 | 93 | 가동 | 731 | 124 | 124 | 110 | 112 | 315 | 52 | 210 | 156 | 128 | 201 | 423 | 714 | 32 | A | 6 | 8412 | 0
73918 | 2019-03-12 | 11:14:36 | 66 | 92 | 가동 | 731 | 122 | 123 | 110 | 112 | 329 | 50 | 134 | 178 | 186 | 291 | 376 | 700 | 30 | A | 23 | 8917 | 0
73919 | 2019-03-12 | 11:14:38 | -1 | 94 | 가동 | 730 | 123 | 124 | 110 | 111 | 316 | 56 | 208 | 156 | 128 | 204 | 420 | 719 | 32 | A | 6 | 8412 | 0
73920 | 2019-03-12 | 11:16:38 | 65 | 93 | 가동 | 729 | 122 | 123 | 110 | 113 | 329 | 53 | 149 | 179 | 187 | 295 | 377 | 700 | 30 | A | 23 | 8917 | 0
73921 | 2019-03-12 | 11:16:39 | -1 | 95 | 가동 | 730 | 124 | 124 | 110 | 112 | 316 | 55 | 208 | 156 | 128 | 202 | 421 | 725 | 32 | A | 6 | 8412 | 0
73922 | 2019-03-12 | 11:18:31 | 64 | 94 | 가동 | 729 | 123 | 123 | 110 | 113 | 329 | 52 | 140 | 179 | 188 | 298 | 375 | 699 | 30 | A | 23 | 8917 | 0
73923 | 2019-03-12 | 11:18:39 | -1 | 96 | 가동 | 729 | 124 | 124 | 110 | 112 | 330 | 54 | 209 | 156 | 128 | 204 | 422 | 722 | 32 | A | 6 | 8412 | 0
73924 | 2019-03-12 | 11:20:33 | 63 | 95 | 가동 | 729 | 122 | 123 | 110 | 111 | 329 | 49 | 151 | 180 | 188 | 300 | 380 | 699 | 30 | A | 23 | 8917 | 0
73925 | 2019-03-12 | 11:20:45 | -1 | 97 | 가동 | 729 | 124 | 124 | 110 | 112 | 316 | 53 | 208 | 156 | 128 | 204 | 427 | 719 | 32 | A | 6 | 8412 | 0
73926 | 2019-03-12 | 11:22:38 | 62 | 96 | 가동 | 729 | 122 | 123 | 110 | 112 | 329 | 50 | 132 | 180 | 188 | 302 | 378 | 701 | 30 | A | 23 | 8917 | 0
73927 | 2019-03-12 | 11:22:52 | -1 | 98 | 가동 | 728 | 122 | 124 | 110 | 112 | 317 | 55 | 207 | 156 | 128 | 203 | 422 | 711 | 32 | A | 6 | 8412 | 0
73928 | 2019-03-12 | 11:24:43 | 61 | 97 | 가동 | 730 | 123 | 123 | 110 | 113 | 329 | 52 | 145 | 180 | 189 | 303 | 379 | 700 | 30 | A | 23 | 8917 | 0
73929 | 2019-03-12 | 11:24:55 | -1 | 99 | 가동 | 729 | 124 | 128 | 110 | 112 | 316 | 56 | 206 | 156 | 128 | 200 | 426 | 735 | 32 | A | 6 | 8412 | 0
73930 | 2019-03-12 | 11:26:51 | 61 | 98 | 가동 | 731 | 122 | 123 | 110 | 114 | 330 | 52 | 152 | 180 | 189 | 302 | 378 | 700 | 30 | A | 23 | 8917 | 0
73931 | 2019-03-12 | 11:26:59 | -1 | 100 | 가동 | 729 | 128 | 122 | 110 | 111 | 316 | 56 | 212 | 156 | 128 | 203 | 426 | 718 | 32 | A | 6 | 8412 | 0
73932 | 2019-03-12 | 11:28:52 | 59 | 99 | 가동 | 731 | 123 | 123 | 110 | 114 | 329 | 52 | 157 | 181 | 189 | 303 | 378 | 697 | 30 | A | 23 | 8917 | 0
73933 | 2019-03-12 | 11:29:02 | -1 | 101 | 가동 | 730 | 121 | 124 | 110 | 112 | 316 | 55 | 209 | 149 | 128 | 200 | 428 | 722 | 32 | A | 6 | 8412 | 0
73934 | 2019-03-12 | 11:30:58 | 59 | 100 | 가동 | 732 | 123 | 124 | 110 | 112 | 329 | 50 | 152 | 181 | 189 | 304 | 374 | 699 | 30 | A | 23 | 8917 | 0
73935 | 2019-03-12 | 11:31:14 | -1 | 102 | 가동 | 731 | 124 | 124 | 110 | 112 | 330 | 56 | 207 | 156 | 128 | 202 | 426 | 717 | 32 | A | 6 | 8412 | 0
73936 | 2019-03-12 | 11:32:55 | 58 | 101 | 가동 | 732 | 123 | 123 | 110 | 111 | 329 | 50 | 145 | 181 | 189 | 304 | 377 | 692 | 30 | A | 23 | 8917 | 0
73937 | 2019-03-12 | 11:33:12 | -1 | 103 | 가동 | 731 | 123 | 124 | 110 | 112 | 316 | 56 | 208 | 156 | 128 | 203 | 424 | 734 | 32 | A | 6 | 8412 | 0
73938 | 2019-03-12 | 11:34:58 | 57 | 102 | 가동 | 732 | 123 | 123 | 110 | 113 | 329 | 57 | 132 | 181 | 189 | 304 | 377 | 696 | 30 | A | 23 | 8917 | 0
73939 | 2019-03-12 | 11:35:24 | -1 | 104 | 가동 | 731 | 125 | 127 | 110 | 112 | 329 | 55 | 205 | 156 | 128 | 199 | 423 | 729 | 32 | A | 6 | 8412 | 0
73940 | 2019-03-12 | 11:37:05 | 56 | 103 | 가동 | 732 | 124 | 125 | 110 | 112 | 330 | 57 | 139 | 181 | 189 | 302 | 374 | 701 | 30 | A | 23 | 8917 | 0
73941 | 2019-03-12 | 11:37:25 | -1 | 105 | 가동 | 731 | 126 | 124 | 110 | 112 | 316 | 55 | 207 | 149 | 128 | 199 | 426 | 731 | 32 | A | 6 | 8412 | 0
73942 | 2019-03-12 | 11:39:13 | 54 | 104 | 가동 | 732 | 124 | 124 | 110 | 113 | 329 | 51 | 135 | 181 | 189 | 303 | 376 | 700 | 30 | A | 23 | 8917 | 0
73943 | 2019-03-12 | 11:39:33 | -1 | 106 | 가동 | 731 | 123 | 122 | 110 | 112 | 315 | 56 | 211 | 157 | 128 | 203 | 425 | 728 | 32 | A | 6 | 8412 | 0
73944 | 2019-03-12 | 11:41:11 | 54 | 105 | 가동 | 732 | 123 | 123 | 110 | 114 | 329 | 52 | 133 | 181 | 189 | 303 | 380 | 700 | 30 | A | 23 | 8917 | 0
73945 | 2019-03-12 | 11:41:30 | -1 | 107 | 가동 | 731 | 122 | 125 | 110 | 112 | 316 | 56 | 210 | 157 | 128 | 203 | 425 | 713 | 32 | A | 6 | 8412 | 0
73946 | 2019-03-12 | 11:43:14 | 53 | 106 | 가동 | 729 | 122 | 123 | 110 | 113 | 329 | 57 | 146 | 181 | 190 | 303 | 381 | 697 | 30 | A | 23 | 8917 | 0
73947 | 2019-03-12 | 11:43:34 | -1 | 108 | 가동 | 731 | 125 | 123 | 110 | 112 | 316 | 54 | 213 | 154 | 128 | 203 | 423 | 729 | 32 | A | 6 | 8412 | 0
73948 | 2019-03-12 | 11:45:15 | 52 | 107 | 가동 | 729 | 123 | 123 | 110 | 113 | 329 | 52 | 140 | 181 | 190 | 303 | 380 | 696 | 30 | A | 23 | 8917 | 0
73949 | 2019-03-12 | 11:45:37 | -1 | 109 | 가동 | 730 | 122 | 125 | 110 | 112 | 316 | 56 | 209 | 157 | 128 | 202 | 424 | 716 | 32 | A | 6 | 8412 | 0
73950 | 2019-03-12 | 11:47:44 | 52 | 108 | 가동 | 727 | 122 | 140 | 110 | 112 | 329 | 56 | 128 | 181 | 186 | 288 | 372 | 701 | 30 | A | 23 | 8917 | 0
73951 | 2019-03-12 | 11:47:47 | -1 | 110 | 가동 | 729 | 125 | 124 | 110 | 112 | 316 | 54 | 209 | 157 | 129 | 203 | 424 | 734 | 32 | A | 6 | 8412 | 0
73952 | 2019-03-12 | 11:49:47 | 51 | 109 | 가동 | 727 | 139 | 123 | 110 | 112 | 330 | 51 | 110 | 181 | 187 | 296 | 375 | 699 | 30 | A | 23 | 8917 | 0
73953 | 2019-03-12 | 11:49:50 | -1 | 111 | 가동 | 728 | 123 | 123 | 110 | 113 | 315 | 55 | 211 | 155 | 129 | 204 | 431 | 727 | 32 | A | 6 | 8412 | 0
73954 | 2019-03-12 | 11:51:48 | 50 | 110 | 가동 | 727 | 123 | 123 | 110 | 113 | 329 | 52 | 117 | 181 | 188 | 300 | 379 | 702 | 30 | A | 23 | 8917 | 0
73955 | 2019-03-12 | 11:51:54 | -1 | 112 | 가동 | 728 | 123 | 125 | 110 | 112 | 316 | 55 | 206 | 157 | 128 | 202 | 424 | 722 | 32 | A | 6 | 8412 | 0
73956 | 2019-03-12 | 11:53:51 | 49 | 111 | 가동 | 727 | 122 | 123 | 110 | 111 | 330 | 51 | 131 | 181 | 189 | 302 | 380 | 703 | 30 | A | 23 | 8917 | 0
73957 | 2019-03-12 | 11:53:58 | -1 | 113 | 가동 | 729 | 125 | 124 | 110 | 113 | 315 | 53 | 209 | 157 | 129 | 203 | 428 | 730 | 32 | A | 6 | 8412 | 0
73958 | 2019-03-12 | 11:55:53 | 48 | 112 | 가동 | 727 | 123 | 123 | 110 | 111 | 329 | 50 | 131 | 181 | 189 | 303 | 380 | 699 | 30 | A | 23 | 8917 | 0
73959 | 2019-03-12 | 11:56:03 | -1 | 114 | 가동 | 729 | 125 | 122 | 110 | 112 | 315 | 55 | 212 | 157 | 129 | 206 | 429 | 733 | 32 | A | 6 | 8412 | 0
73960 | 2019-03-12 | 11:57:58 | 48 | 113 | 가동 | 728 | 122 | 123 | 110 | 113 | 330 | 53 | 135 | 181 | 189 | 304 | 382 | 702 | 30 | A | 23 | 8917 | 0
73961 | 2019-03-12 | 11:58:07 | -1 | 115 | 가동 | 730 | 121 | 125 | 110 | 112 | 316 | 54 | 210 | 157 | 129 | 202 | 429 | 703 | 32 | A | 6 | 8412 | 0
73962 | 2019-03-12 | 11:59:56 | 47 | 114 | 가동 | 728 | 123 | 123 | 110 | 112 | 329 | 55 | 152 | 181 | 189 | 302 | 383 | 701 | 30 | A | 23 | 8917 | 0
73963 | 2019-03-12 | 12:01:30 | -1 | 116 | 가동 | 732 | 124 | 202 | 110 | 113 | 315 | 50 | 148 | 157 | 122 | 170 | 387 | 727 | 32 | A | 6 | 8412 | 0
73964 | 2019-03-12 | 12:02:04 | 46 | 115 | 가동 | 729 | 122 | 123 | 110 | 113 | 329 | 53 | 159 | 182 | 190 | 299 | 383 | 700 | 29 | A | 23 | 8917 | 0
73965 | 2019-03-12 | 12:03:20 | -1 | 117 | 가동 | 732 | 201 | 118 | 110 | 113 | 315 | 54 | 195 | 136 | 124 | 191 | 408 | 723 | 32 | A | 6 | 8412 | 0
73966 | 2019-03-12 | 12:04:00 | 44 | 116 | 가동 | 729 | 122 | 123 | 110 | 114 | 330 | 54 | 159 | 182 | 190 | 301 | 383 | 698 | 30 | A | 23 | 8917 | 0
73967 | 2019-03-12 | 12:05:30 | -1 | 118 | 가동 | 731 | 119 | 127 | 110 | 112 | 330 | 55 | 199 | 129 | 125 | 190 | 414 | 729 | 32 | A | 6 | 8412 | 0
73968 | 2019-03-12 | 12:06:04 | 43 | 117 | 가동 | 730 | 122 | 123 | 110 | 113 | 330 | 53 | 155 | 182 | 190 | 303 | 375 | 702 | 30 | A | 23 | 8917 | 0
73969 | 2019-03-12 | 12:07:34 | -1 | 119 | 가동 | 731 | 126 | 123 | 110 | 113 | 315 | 55 | 205 | 128 | 125 | 197 | 420 | 730 | 32 | A | 6 | 8412 | 0
73970 | 2019-03-12 | 12:08:08 | 43 | 118 | 가동 | 729 | 122 | 123 | 110 | 112 | 329 | 57 | 157 | 182 | 190 | 300 | 373 | 700 | 30 | A | 23 | 8917 | 0
73971 | 2019-03-12 | 12:09:39 | -1 | 120 | 가동 | 731 | 123 | 123 | 110 | 113 | 315 | 53 | 207 | 129 | 126 | 199 | 422 | 721 | 33 | A | 6 | 8412 | 0
73972 | 2019-03-12 | 12:10:13 | 41 | 119 | 가동 | 730 | 122 | 123 | 110 | 114 | 330 | 54 | 156 | 182 | 190 | 299 | 380 | 704 | 30 | A | 23 | 8917 | 0
73973 | 2019-03-12 | 12:11:35 | -1 | 121 | 가동 | 730 | 123 | 117 | 110 | 113 | 329 | 53 | 213 | 142 | 127 | 202 | 425 | 719 | 33 | A | 6 | 8412 | 0
73974 | 2019-03-12 | 12:12:17 | 47 | 120 | 가동 | 730 | 123 | 124 | 110 | 115 | 329 | 54 | 162 | 182 | 190 | 302 | 381 | 702 | 30 | A | 23 | 8917 | 0
73975 | 2019-03-12 | 12:13:36 | -1 | 122 | 가동 | 730 | 117 | 118 | 110 | 113 | 314 | 54 | 212 | 157 | 127 | 204 | 429 | 728 | 32 | A | 6 | 8412 | 0
73976 | 2019-03-12 | 12:15:39 | -1 | 123 | 가동 | 729 | 117 | 120 | 110 | 113 | 313 | 56 | 213 | 157 | 128 | 206 | 429 | 710 | 32 | A | 6 | 8412 | 0
73977 | 2019-03-12 | 12:16:58 | 96 | 121 | 가동 | 721 | 123 | 124 | 110 | 111 | 330 | 44 | 102 | 174 | 168 | 266 | 306 | 701 | 30 | D | 23 | 8917 | 1
73978 | 2019-03-12 | 12:17:46 | -1 | 124 | 가동 | 729 | 119 | 123 | 110 | 116 | 315 | 54 | 211 | 157 | 128 | 200 | 426 | 717 | 32 | A | 6 | 8412 | 0
73979 | 2019-03-12 | 12:19:05 | 96 | 122 | 가동 | 713 | 120 | 121 | 110 | 111 | 330 | 40 | 103 | 175 | 176 | 278 | 344 | 702 | 29 | A | 23 | 8917 | 0
73980 | 2019-03-12 | 12:19:48 | -1 | 125 | 가동 | 731 | 122 | 124 | 110 | 114 | 315 | 55 | 207 | 158 | 128 | 198 | 426 | 704 | 32 | A | 6 | 8412 | 0
73981 | 2019-03-12 | 12:21:04 | 96 | 123 | 가동 | 710 | 122 | 122 | 110 | 111 | 330 | 47 | 102 | 176 | 181 | 284 | 357 | 698 | 29 | A | 23 | 8917 | 0
73982 | 2019-03-12 | 12:21:52 | -1 | 126 | 가동 | 731 | 123 | 122 | 110 | 112 | 314 | 56 | 208 | 156 | 128 | 202 | 424 | 726 | 32 | A | 6 | 8412 | 0
73983 | 2019-03-12 | 12:23:03 | 94 | 124 | 가동 | 709 | 122 | 122 | 110 | 112 | 329 | 49 | 113 | 178 | 183 | 286 | 365 | 701 | 29 | A | 23 | 8917 | 0
73984 | 2019-03-12 | 12:23:46 | -1 | 127 | 가동 | 732 | 122 | 124 | 110 | 112 | 330 | 54 | 208 | 158 | 128 | 204 | 425 | 717 | 32 | A | 6 | 8412 | 0
73985 | 2019-03-12 | 12:25:01 | 94 | 125 | 가동 | 709 | 122 | 122 | 110 | 112 | 329 | 47 | 125 | 179 | 184 | 287 | 369 | 695 | 29 | A | 23 | 8917 | 0
73986 | 2019-03-12 | 12:25:52 | -1 | 128 | 가동 | 732 | 124 | 124 | 110 | 112 | 314 | 55 | 207 | 158 | 127 | 200 | 421 | 730 | 32 | A | 6 | 8412 | 0
73987 | 2019-03-12 | 12:27:02 | 93 | 126 | 가동 | 709 | 122 | 123 | 110 | 111 | 329 | 47 | 130 | 180 | 185 | 291 | 372 | 700 | 30 | A | 23 | 8917 | 0
73988 | 2019-03-12 | 12:27:54 | -1 | 129 | 가동 | 732 | 123 | 123 | 110 | 112 | 315 | 54 | 207 | 156 | 128 | 200 | 423 | 719 | 32 | A | 6 | 8412 | 0
73989 | 2019-03-12 | 12:29:10 | 92 | 127 | 가동 | 710 | 122 | 123 | 110 | 111 | 329 | 51 | 146 | 180 | 186 | 293 | 373 | 700 | 30 | A | 23 | 8917 | 0
73990 | 2019-03-12 | 12:30:00 | -1 | 130 | 가동 | 732 | 123 | 123 | 110 | 113 | 315 | 56 | 208 | 155 | 127 | 198 | 424 | 726 | 32 | A | 6 | 8412 | 0
73991 | 2019-03-12 | 12:31:15 | 91 | 128 | 가동 | 711 | 122 | 123 | 110 | 112 | 330 | 49 | 124 | 180 | 187 | 295 | 373 | 699 | 30 | A | 23 | 8917 | 0
73992 | 2019-03-12 | 12:32:07 | -1 | 131 | 가동 | 732 | 123 | 124 | 110 | 113 | 314 | 54 | 207 | 146 | 128 | 197 | 423 | 711 | 32 | A | 6 | 8412 | 0
73993 | 2019-03-12 | 12:33:14 | 90 | 129 | 가동 | 712 | 122 | 123 | 110 | 112 | 329 | 46 | 116 | 180 | 186 | 295 | 374 | 698 | 30 | A | 23 | 8917 | 0
73994 | 2019-03-12 | 12:34:05 | -1 | 132 | 가동 | 732 | 124 | 117 | 110 | 113 | 330 | 51 | 215 | 158 | 128 | 203 | 427 | 716 | 32 | A | 6 | 8412 | 0
73995 | 2019-03-12 | 12:35:17 | 90 | 130 | 가동 | 713 | 122 | 123 | 110 | 112 | 329 | 50 | 112 | 181 | 187 | 297 | 372 | 690 | 30 | A | 23 | 8917 | 0
73996 | 2019-03-12 | 12:36:00 | -1 | 133 | 가동 | 731 | 117 | 117 | 110 | 113 | 313 | 50 | 214 | 156 | 128 | 205 | 428 | 685 | 32 | A | 6 | 8412 | 0
73997 | 2019-03-12 | 12:37:19 | 89 | 131 | 가동 | 713 | 122 | 123 | 110 | 111 | 330 | 49 | 111 | 181 | 188 | 300 | 374 | 698 | 30 | A | 23 | 8917 | 0
73998 | 2019-03-12 | 12:37:59 | -1 | 134 | 가동 | 730 | 116 | 117 | 110 | 113 | 315 | 52 | 215 | 154 | 129 | 206 | 428 | 721 | 32 | A | 6 | 8412 | 0
73999 | 2019-03-12 | 12:39:23 | 88 | 132 | 가동 | 714 | 122 | 123 | 110 | 111 | 329 | 50 | 105 | 181 | 188 | 302 | 374 | 701 | 30 | A | 23 | 8917 | 0
74000 | 2019-03-12 | 12:40:01 | -1 | 135 | 가동 | 730 | 117 | 117 | 110 | 113 | 330 | 53 | 216 | 153 | 129 | 207 | 431 | 725 | 32 | A | 6 | 8412 | 0
74001 | 2019-03-12 | 12:41:28 | 88 | 133 | 가동 | 716 | 122 | 123 | 110 | 111 | 330 | 47 | 103 | 181 | 188 | 302 | 375 | 698 | 29 | A | 23 | 8917 | 0
74002 | 2019-03-12 | 12:42:00 | -1 | 136 | 가동 | 729 | 118 | 119 | 110 | 114 | 314 | 49 | 214 | 158 | 129 | 207 | 434 | 723 | 32 | A | 6 | 8412 | 0
74003 | 2019-03-12 | 12:43:28 | 87 | 134 | 가동 | 717 | 122 | 123 | 110 | 112 | 329 | 50 | 104 | 181 | 188 | 302 | 374 | 696 | 30 | A | 23 | 8917 | 0
74004 | 2019-03-12 | 12:43:47 | -1 | 137 | 가동 | 729 | 117 | 118 | 110 | 113 | 330 | 55 | 216 | 158 | 129 | 207 | 433 | 728 | 32 | A | 6 | 8412 | 0
74005 | 2019-03-12 | 12:45:26 | 86 | 135 | 가동 | 718 | 122 | 123 | 110 | 112 | 329 | 48 | 105 | 182 | 189 | 303 | 375 | 697 | 30 | A | 23 | 8917 | 0
74006 | 2019-03-12 | 12:45:50 | -1 | 138 | 가동 | 731 | 120 | 122 | 110 | 113 | 329 | 55 | 213 | 153 | 129 | 204 | 434 | 724 | 32 | A | 6 | 8412 | 0
74007 | 2019-03-12 | 12:47:29 | 85 | 136 | 가동 | 719 | 122 | 123 | 110 | 112 | 329 | 52 | 104 | 181 | 189 | 304 | 375 | 695 | 30 | A | 23 | 8917 | 0
74008 | 2019-03-12 | 12:48:00 | -1 | 139 | 가동 | 731 | 130 | 129 | 110 | 113 | 315 | 55 | 206 | 145 | 128 | 200 | 430 | 730 | 32 | A | 6 | 8412 | 0
74009 | 2019-03-12 | 12:49:34 | 84 | 137 | 가동 | 721 | 122 | 123 | 110 | 111 | 330 | 46 | 107 | 182 | 189 | 303 | 379 | 696 | 30 | A | 23 | 8917 | 0
74010 | 2019-03-12 | 12:50:00 | -1 | 140 | 가동 | 732 | 119 | 119 | 110 | 114 | 314 | 55 | 210 | 158 | 128 | 201 | 434 | 711 | 32 | A | 6 | 8412 | 0
74011 | 2019-03-12 | 12:51:35 | 83 | 138 | 가동 | 721 | 122 | 123 | 110 | 111 | 330 | 50 | 114 | 182 | 189 | 305 | 375 | 698 | 30 | A | 23 | 8917 | 0
74012 | 2019-03-12 | 12:52:04 | -1 | 141 | 가동 | 732 | 118 | 120 | 110 | 113 | 315 | 54 | 212 | 150 | 128 | 202 | 433 | 721 | 32 | A | 6 | 8412 | 0
74013 | 2019-03-12 | 12:53:43 | 83 | 139 | 가동 | 721 | 122 | 123 | 110 | 112 | 330 | 53 | 104 | 182 | 189 | 304 | 374 | 697 | 30 | A | 23 | 8917 | 0
74014 | 2019-03-12 | 12:55:03 | -1 | 142 | 가동 | 733 | 110 | 120 | 110 | 112 | 315 | 48 | 166 | 158 | 126 | 182 | 393 | 730 | 32 | A | 6 | 8412 | 0
74015 | 2019-03-12 | 12:55:45 | 82 | 140 | 가동 | 721 | 123 | 123 | 110 | 111 | 329 | 49 | 107 | 182 | 189 | 304 | 376 | 695 | 30 | A | 23 | 8917 | 0
74016 | 2019-03-12 | 12:57:03 | -1 | 143 | 가동 | 732 | 126 | 119 | 110 | 112 | 314 | 55 | 200 | 158 | 126 | 195 | 420 | 732 | 32 | A | 6 | 8412 | 0
74017 | 2019-03-12 | 12:57:49 | 81 | 141 | 가동 | 723 | 122 | 123 | 110 | 111 | 329 | 49 | 104 | 182 | 189 | 304 | 377 | 696 | 30 | A | 23 | 8917 | 0
74018 | 2019-03-12 | 12:59:10 | -1 | 144 | 가동 | 732 | 118 | 121 | 110 | 112 | 315 | 51 | 207 | 158 | 127 | 199 | 422 | 699 | 32 | A | 6 | 8412 | 0
74019 | 2019-03-12 | 12:59:52 | 80 | 142 | 가동 | 724 | 122 | 123 | 110 | 112 | 329 | 52 | 102 | 182 | 189 | 303 | 379 | 699 | 30 | A | 23 | 8917 | 0
74020 | 2019-03-12 | 13:01:12 | -1 | 145 | 가동 | 731 | 121 | 118 | 110 | 112 | 315 | 54 | 213 | 158 | 127 | 202 | 422 | 729 | 32 | A | 6 | 8412 | 0
74021 | 2019-03-12 | 13:01:59 | 79 | 143 | 가동 | 726 | 122 | 123 | 110 | 112 | 329 | 49 | 116 | 182 | 189 | 302 | 378 | 691 | 30 | A | 23 | 8917 | 0
74022 | 2019-03-12 | 13:03:18 | -1 | 146 | 가동 | 731 | 118 | 118 | 110 | 112 | 316 | 56 | 215 | 151 | 128 | 207 | 428 | 726 | 32 | A | 6 | 8412 | 0
74023 | 2019-03-12 | 13:04:10 | 78 | 144 | 가동 | 727 | 122 | 123 | 110 | 113 | 329 | 53 | 126 | 182 | 189 | 303 | 376 | 697 | 30 | A | 23 | 8917 | 0
74024 | 2019-03-12 | 13:05:05 | -1 | 147 | 가동 | 731 | 117 | 117 | 110 | 112 | 315 | 55 | 217 | 152 | 128 | 207 | 428 | 729 | 32 | A | 6 | 8412 | 0
74025 | 2019-03-12 | 13:06:11 | 77 | 145 | 가동 | 727 | 122 | 123 | 110 | 111 | 330 | 45 | 119 | 182 | 189 | 306 | 376 | 696 | 30 | A | 23 | 8917 | 0
74026 | 2019-03-12 | 13:06:57 | -1 | 148 | 가동 | 730 | 117 | 123 | 110 | 112 | 316 | 54 | 210 | 134 | 128 | 201 | 429 | 730 | 32 | A | 6 | 8412 | 0
74027 | 2019-03-12 | 13:08:03 | 77 | 146 | 가동 | 727 | 123 | 124 | 90 | 93 | 330 | 50 | 103 | 182 | 189 | 307 | 379 | 696 | 30 | A | 23 | 8917 | 0
74028 | 2019-03-12 | 13:09:01 | -1 | 149 | 가동 | 729 | 123 | 124 | 110 | 112 | 316 | 55 | 208 | 135 | 128 | 202 | 425 | 722 | 32 | A | 6 | 8412 | 0
74029 | 2019-03-12 | 13:10:01 | 75 | 147 | 가동 | 727 | 123 | 124 | 90 | 93 | 330 | 47 | 103 | 182 | 189 | 305 | 380 | 696 | 30 | A | 23 | 8917 | 0
74030 | 2019-03-12 | 13:11:02 | -1 | 150 | 가동 | 728 | 123 | 123 | 110 | 112 | 316 | 56 | 209 | 158 | 128 | 201 | 428 | 729 | 32 | A | 6 | 8412 | 0
74031 | 2019-03-12 | 13:12:09 | 75 | 148 | 가동 | 727 | 123 | 124 | 90 | 94 | 330 | 47 | 103 | 182 | 189 | 303 | 379 | 697 | 30 | A | 23 | 8917 | 0
74032 | 2019-03-12 | 13:13:08 | -1 | 151 | 가동 | 729 | 123 | 124 | 110 | 113 | 316 | 54 | 209 | 158 | 128 | 201 | 425 | 716 | 32 | A | 6 | 8412 | 0
74033 | 2019-03-12 | 13:14:16 | 75 | 149 | 가동 | 728 | 123 | 124 | 90 | 92 | 330 | 53 | 103 | 182 | 189 | 303 | 380 | 698 | 30 | A | 23 | 8917 | 0
74034 | 2019-03-12 | 13:15:11 | -1 | 152 | 가동 | 731 | 124 | 124 | 110 | 113 | 315 | 56 | 209 | 158 | 128 | 202 | 425 | 731 | 32 | A | 6 | 8412 | 0
74035 | 2019-03-12 | 13:16:24 | 73 | 150 | 가동 | 729 | 124 | 124 | 90 | 93 | 330 | 51 | 104 | 182 | 189 | 305 | 381 | 696 | 30 | A | 23 | 8917 | 0
74036 | 2019-03-12 | 13:17:17 | -1 | 153 | 가동 | 732 | 123 | 123 | 110 | 113 | 316 | 56 | 211 | 159 | 128 | 202 | 424 | 729 | 32 | A | 6 | 8412 | 0
74037 | 2019-03-12 | 13:18:26 | 72 | 151 | 가동 | 729 | 123 | 124 | 90 | 95 | 330 | 49 | 104 | 182 | 189 | 306 | 381 | 697 | 30 | A | 23 | 8917 | 0
74038 | 2019-03-12 | 13:19:22 | -1 | 154 | 가동 | 733 | 122 | 125 | 110 | 113 | 315 | 55 | 208 | 158 | 128 | 201 | 427 | 724 | 32 | A | 6 | 8412 | 0
74039 | 2019-03-12 | 13:20:27 | 72 | 152 | 가동 | 730 | 123 | 124 | 90 | 93 | 330 | 50 | 105 | 182 | 189 | 306 | 380 | 695 | 30 | A | 23 | 8917 | 0
74040 | 2019-03-12 | 13:21:29 | -1 | 155 | 가동 | 733 | 125 | 123 | 110 | 112 | 315 | 54 | 210 | 158 | 128 | 200 | 429 | 711 | 32 | A | 6 | 8412 | 0
74041 | 2019-03-12 | 13:22:36 | 70 | 153 | 가동 | 731 | 123 | 124 | 90 | 94 | 330 | 50 | 106 | 182 | 189 | 306 | 381 | 697 | 30 | A | 23 | 8917 | 0
74042 | 2019-03-12 | 13:23:35 | -1 | 156 | 가동 | 732 | 123 | 125 | 110 | 113 | 314 | 56 | 208 | 158 | 128 | 200 | 428 | 727 | 32 | A | 6 | 8412 | 0
74043 | 2019-03-12 | 13:24:45 | 70 | 154 | 가동 | 731 | 124 | 124 | 90 | 92 | 331 | 51 | 106 | 182 | 189 | 305 | 380 | 696 | 30 | A | 23 | 8917 | 0
74044 | 2019-03-12 | 13:25:38 | -1 | 157 | 가동 | 731 | 125 | 125 | 110 | 113 | 314 | 53 | 208 | 158 | 128 | 201 | 430 | 710 | 32 | A | 6 | 8412 | 0
74045 | 2019-03-12 | 13:26:45 | 69 | 155 | 가동 | 731 | 123 | 124 | 90 | 91 | 330 | 53 | 104 | 182 | 189 | 306 | 382 | 696 | 30 | A | 23 | 8917 | 0
74046 | 2019-03-12 | 13:27:44 | -1 | 158 | 가동 | 731 | 124 | 124 | 110 | 114 | 315 | 55 | 206 | 158 | 128 | 202 | 427 | 730 | 32 | A | 6 | 8412 | 0
74047 | 2019-03-12 | 13:28:57 | 68 | 156 | 가동 | 731 | 124 | 124 | 90 | 95 | 330 | 48 | 105 | 183 | 189 | 308 | 382 | 694 | 30 | A | 23 | 8917 | 0
74048 | 2019-03-12 | 13:29:49 | -1 | 159 | 가동 | 730 | 124 | 125 | 110 | 114 | 315 | 55 | 208 | 158 | 128 | 201 | 425 | 700 | 32 | A | 6 | 8412 | 0
74049 | 2019-03-12 | 13:30:55 | 68 | 157 | 가동 | 730 | 123 | 124 | 90 | 95 | 331 | 48 | 105 | 183 | 189 | 306 | 379 | 696 | 30 | A | 23 | 8917 | 0
74050 | 2019-03-12 | 13:31:57 | -1 | 160 | 가동 | 729 | 124 | 123 | 110 | 113 | 330 | 54 | 205 | 158 | 128 | 198 | 429 | 719 | 32 | A | 6 | 8412 | 0
74051 | 2019-03-12 | 13:33:09 | 67 | 158 | 가동 | 729 | 124 | 135 | 90 | 93 | 330 | 50 | 104 | 182 | 187 | 302 | 372 | 696 | 30 | A | 23 | 8917 | 0
74052 | 2019-03-12 | 13:33:50 | -1 | 161 | 가동 | 729 | 124 | 124 | 110 | 113 | 315 | 56 | 205 | 158 | 128 | 201 | 430 | 708 | 32 | A | 6 | 8412 | 0
74053 | 2019-03-12 | 13:35:03 | 65 | 159 | 가동 | 728 | 134 | 124 | 90 | 96 | 330 | 48 | 104 | 182 | 188 | 302 | 376 | 697 | 30 | A | 23 | 8917 | 0
74054 | 2019-03-12 | 13:35:55 | -1 | 162 | 가동 | 730 | 122 | 125 | 110 | 114 | 315 | 55 | 207 | 158 | 128 | 200 | 427 | 699 | 32 | A | 6 | 8412 | 0
74055 | 2019-03-12 | 13:37:12 | 65 | 160 | 가동 | 727 | 124 | 124 | 90 | 92 | 331 | 52 | 104 | 182 | 188 | 302 | 377 | 695 | 30 | A | 23 | 8917 | 0
74056 | 2019-03-12 | 13:38:01 | -1 | 163 | 가동 | 731 | 124 | 125 | 110 | 115 | 315 | 55 | 208 | 158 | 128 | 200 | 426 | 728 | 32 | A | 6 | 8412 | 0
74057 | 2019-03-12 | 13:39:18 | 64 | 161 | 가동 | 726 | 124 | 124 | 90 | 92 | 330 | 51 | 104 | 182 | 189 | 304 | 381 | 697 | 30 | A | 23 | 8917 | 0
74058 | 2019-03-12 | 13:40:10 | -1 | 164 | 가동 | 733 | 125 | 123 | 110 | 114 | 330 | 55 | 209 | 156 | 128 | 199 | 427 | 713 | 32 | A | 6 | 8412 | 0
74059 | 2019-03-12 | 13:41:56 | 63 | 162 | 가동 | 727 | 124 | 162 | 90 | 92 | 330 | 48 | 104 | 181 | 182 | 291 | 360 | 695 | 30 | A | 23 | 8917 | 0
74060 | 2019-03-12 | 13:43:54 | -1 | 165 | 가동 | 730 | 126 | 222 | 110 | 128 | 340 | 50 | 134 | 158 | 120 | 159 | 383 | 695 | 32 | A | 6 | 8412 | 0
74061 | 2019-03-12 | 13:44:11 | 62 | 163 | 가동 | 727 | 162 | 123 | 90 | 94 | 330 | 49 | 105 | 180 | 184 | 296 | 367 | 696 | 30 | A | 23 | 8917 | 0
74062 | 2019-03-12 | 13:46:20 | 62 | 164 | 가동 | 728 | 123 | 124 | 90 | 91 | 331 | 54 | 104 | 181 | 186 | 301 | 375 | 698 | 30 | A | 23 | 8917 | 0
74063 | 2019-03-12 | 13:47:20 | -1 | 166 | 가동 | 729 | 126 | 222 | 110 | 112 | 317 | 47 | 125 | 140 | 116 | 153 | 350 | 723 | 32 | A | 6 | 8412 | 0
74064 | 2019-03-12 | 13:48:14 | 60 | 165 | 가동 | 728 | 123 | 124 | 90 | 95 | 330 | 51 | 105 | 181 | 188 | 305 | 379 | 698 | 30 | A | 23 | 8917 | 0
74065 | 2019-03-12 | 13:49:35 | -1 | 167 | 가동 | 729 | 151 | 133 | 110 | 112 | 330 | 54 | 171 | 157 | 118 | 170 | 389 | 724 | 32 | A | 6 | 8412 | 0
74066 | 2019-03-12 | 13:50:18 | 60 | 166 | 가동 | 728 | 123 | 124 | 90 | 97 | 331 | 49 | 107 | 182 | 189 | 307 | 383 | 696 | 30 | A | 23 | 8917 | 0
74067 | 2019-03-12 | 13:51:39 | -1 | 168 | 가동 | 729 | 133 | 124 | 110 | 112 | 316 | 52 | 189 | 135 | 119 | 182 | 409 | 719 | 32 | A | 6 | 8412 | 0
74068 | 2019-03-12 | 13:52:22 | 59 | 167 | 가동 | 727 | 123 | 124 | 90 | 96 | 330 | 50 | 107 | 182 | 189 | 303 | 381 | 696 | 30 | A | 23 | 8917 | 0
74069 | 2019-03-12 | 13:53:36 | -1 | 169 | 가동 | 730 | 123 | 122 | 110 | 112 | 318 | 54 | 200 | 150 | 121 | 191 | 419 | 722 | 32 | A | 6 | 8412 | 0
74070 | 2019-03-12 | 13:54:16 | 58 | 168 | 가동 | 728 | 124 | 124 | 90 | 91 | 330 | 53 | 105 | 182 | 189 | 305 | 384 | 696 | 29 | A | 23 | 8917 | 0
74071 | 2019-03-12 | 13:55:38 | -1 | 170 | 가동 | 730 | 122 | 124 | 110 | 112 | 316 | 54 | 203 | 154 | 122 | 194 | 424 | 727 | 32 | A | 6 | 8412 | 0
74072 | 2019-03-12 | 13:56:20 | 57 | 169 | 가동 | 729 | 124 | 124 | 90 | 96 | 330 | 49 | 105 | 182 | 190 | 302 | 381 | 696 | 29 | A | 23 | 8917 | 0
74073 | 2019-03-12 | 13:57:43 | -1 | 171 | 가동 | 731 | 123 | 125 | 110 | 112 | 317 | 52 | 204 | 135 | 123 | 196 | 426 | 734 | 32 | A | 6 | 8412 | 0
74074 | 2019-03-12 | 13:58:24 | 56 | 170 | 가동 | 729 | 124 | 124 | 90 | 91 | 330 | 53 | 105 | 182 | 189 | 302 | 378 | 696 | 29 | A | 23 | 8917 | 0
74075 | 2019-03-12 | 13:59:48 | -1 | 172 | 가동 | 731 | 125 | 123 | 110 | 112 | 316 | 53 | 208 | 149 | 124 | 199 | 428 | 730 | 31 | A | 6 | 8412 | 0
74076 | 2019-03-12 | 14:00:28 | 55 | 171 | 가동 | 729 | 123 | 124 | 90 | 97 | 330 | 47 | 106 | 182 | 190 | 306 | 383 | 696 | 29 | A | 23 | 8917 | 0
74077 | 2019-03-12 | 14:01:49 | -1 | 173 | 가동 | 731 | 122 | 123 | 110 | 112 | 315 | 54 | 207 | 156 | 125 | 200 | 428 | 712 | 32 | A | 6 | 8412 | 0
74078 | 2019-03-12 | 14:02:37 | 54 | 172 | 가동 | 729 | 124 | 124 | 90 | 95 | 330 | 50 | 108 | 183 | 190 | 305 | 384 | 694 | 29 | A | 23 | 8917 | 0
74079 | 2019-03-12 | 14:03:56 | -1 | 174 | 가동 | 730 | 123 | 124 | 110 | 113 | 316 | 55 | 206 | 157 | 125 | 199 | 430 | 735 | 32 | A | 6 | 8412 | 0
74080 | 2019-03-12 | 14:04:42 | 54 | 173 | 가동 | 730 | 123 | 124 | 90 | 91 | 330 | 53 | 105 | 183 | 190 | 308 | 382 | 696 | 29 | A | 23 | 8917 | 0
74081 | 2019-03-12 | 14:05:58 | -1 | 175 | 가동 | 730 | 123 | 125 | 110 | 113 | 330 | 54 | 206 | 140 | 125 | 199 | 431 | 720 | 32 | A | 6 | 8412 | 0
74082 | 2019-03-12 | 14:06:51 | 53 | 174 | 가동 | 731 | 123 | 129 | 90 | 91 | 330 | 55 | 105 | 182 | 189 | 306 | 397 | 697 | 29 | A | 23 | 8917 | 0
74083 | 2019-03-12 | 14:08:09 | -1 | 176 | 가동 | 730 | 125 | 123 | 110 | 113 | 315 | 56 | 208 | 149 | 126 | 200 | 429 | 723 | 32 | A | 6 | 8412 | 0
74084 | 2019-03-12 | 14:09:03 | 50 | 175 | 가동 | 732 | 129 | 130 | 90 | 91 | 330 | 56 | 104 | 182 | 188 | 303 | 398 | 692 | 29 | A | 23 | 8917 | 0
74085 | 2019-03-12 | 14:10:14 | -1 | 177 | 가동 | 730 | 121 | 125 | 110 | 114 | 315 | 54 | 207 | 151 | 126 | 199 | 424 | 729 | 32 | A | 6 | 8412 | 0
74086 | 2019-03-12 | 14:12:21 | -1 | 178 | 가동 | 729 | 124 | 127 | 110 | 113 | 330 | 56 | 204 | 143 | 126 | 197 | 425 | 724 | 32 | A | 6 | 8412 | 0
74087 | 2019-03-12 | 14:14:25 | -1 | 179 | 가동 | 729 | 126 | 124 | 110 | 113 | 314 | 53 | 207 | 147 | 126 | 197 | 426 | 717 | 32 | A | 6 | 8412 | 0
74088 | 2019-03-12 | 14:16:23 | -1 | 180 | 가동 | 728 | 124 | 124 | 110 | 114 | 314 | 55 | 205 | 147 | 126 | 198 | 428 | 719 | 32 | A | 6 | 8412 | 0
74089 | 2019-03-12 | 14:29:08 | -1 | 181 | 가동 | 731 | 124 | 124 | 110 | 112 | 156 | 54 | 45 | 144 | 97 | 83 | 253 | 727 | 32 | D | 6 | 8412 | 1
74090 | 2019-03-12 | 14:31:13 | -1 | 182 | 가동 | 731 | 140 | 117 | 110 | 112 | 331 | 51 | 157 | 135 | 102 | 134 | 342 | 712 | 32 | A | 6 | 8412 | 0
74091 | 2019-03-12 | 14:33:11 | -1 | 183 | 가동 | 731 | 118 | 124 | 110 | 112 | 331 | 56 | 181 | 136 | 107 | 159 | 387 | 719 | 32 | A | 6 | 8412 | 0
74092 | 2019-03-12 | 14:35:17 | -1 | 184 | 가동 | 731 | 124 | 124 | 110 | 112 | 332 | 56 | 191 | 132 | 111 | 173 | 407 | 726 | 32 | A | 6 | 8412 | 0
74093 | 2019-03-12 | 14:37:25 | -1 | 185 | 가동 | 730 | 124 | 124 | 110 | 112 | 339 | 56 | 200 | 135 | 114 | 181 | 418 | 693 | 32 | A | 6 | 8412 | 0
74094 | 2019-03-12 | 14:40:08 | -1 | 186 | 가동 | 730 | 124 | 124 | 110 | 112 | 331 | 49 | 165 | 151 | 113 | 166 | 399 | 721 | 31 | A | 6 | 8412 | 0
74095 | 2019-03-12 | 14:42:14 | 105 | 176 | 가동 | 712 | 129 | 130 | 89 | 91 | 331 | 47 | 40 | 143 | 127 | 141 | 112 | 700 | 29 | D | 23 | 8917 | 1
74096 | 2019-03-12 | 14:42:17 | -1 | 187 | 가동 | 729 | 147 | 117 | 110 | 112 | 332 | 56 | 199 | 152 | 115 | 185 | 414 | 725 | 32 | A | 6 | 8412 | 0
74097 | 2019-03-12 | 14:44:02 | -1 | 188 | 가동 | 729 | 117 | 117 | 110 | 112 | 331 | 53 | 210 | 152 | 118 | 194 | 428 | 731 | 31 | A | 6 | 8412 | 0
74098 | 2019-03-12 | 14:44:09 | 105 | 177 | 가동 | 713 | 137 | 121 | 88 | 91 | 331 | 43 | 97 | 150 | 145 | 185 | 215 | 700 | 29 | D | 23 | 8917 | 1
74099 | 2019-03-12 | 14:46:01 | -1 | 189 | 가동 | 728 | 117 | 117 | 110 | 112 | 331 | 56 | 214 | 152 | 120 | 200 | 427 | 730 | 31 | A | 6 | 8412 | 0
74100 | 2019-03-12 | 14:46:15 | 106 | 178 | 가동 | 714 | 120 | 121 | 89 | 91 | 331 | 47 | 103 | 156 | 155 | 212 | 285 | 695 | 29 | D | 23 | 8917 | 1
74101 | 2019-03-12 | 14:48:02 | -1 | 190 | 가동 | 729 | 117 | 117 | 110 | 112 | 331 | 53 | 215 | 153 | 122 | 201 | 429 | 726 | 31 | A | 6 | 8412 | 0
74102 | 2019-03-12 | 14:48:18 | 102 | 179 | 가동 | 714 | 120 | 121 | 89 | 91 | 331 | 50 | 104 | 161 | 162 | 230 | 323 | 700 | 29 | D | 23 | 8917 | 1
74103 | 2019-03-12 | 14:49:59 | -1 | 191 | 가동 | 729 | 116 | 120 | 110 | 112 | 331 | 54 | 210 | 152 | 122 | 202 | 429 | 718 | 31 | A | 6 | 8412 | 0
74104 | 2019-03-12 | 14:50:19 | 102 | 180 | 가동 | 714 | 121 | 121 | 90 | 91 | 331 | 49 | 103 | 164 | 166 | 243 | 342 | 701 | 29 | A | 23 | 8917 | 0
74105 | 2019-03-12 | 14:52:11 | -1 | 192 | 가동 | 730 | 120 | 123 | 110 | 112 | 333 | 56 | 211 | 153 | 123 | 202 | 426 | 734 | 31 | A | 6 | 8412 | 0
74106 | 2019-03-12 | 14:52:17 | 102 | 181 | 가동 | 716 | 123 | 123 | 90 | 91 | 331 | 51 | 103 | 167 | 170 | 250 | 350 | 701 | 29 | A | 23 | 8917 | 0
74107 | 2019-03-12 | 14:54:04 | -1 | 193 | 가동 | 730 | 122 | 117 | 110 | 112 | 333 | 56 | 217 | 153 | 124 | 205 | 430 | 710 | 31 | A | 6 | 8412 | 0
74108 | 2019-03-12 | 14:54:23 | 101 | 182 | 가동 | 717 | 123 | 123 | 90 | 91 | 330 | 55 | 103 | 169 | 171 | 257 | 351 | 699 | 29 | A | 23 | 8917 | 0
74109 | 2019-03-12 | 14:56:07 | -1 | 194 | 가동 | 731 | 116 | 119 | 110 | 112 | 331 | 55 | 216 | 154 | 125 | 205 | 432 | 732 | 31 | A | 6 | 8412 | 0
74110 | 2019-03-12 | 14:56:19 | 100 | 183 | 가동 | 718 | 123 | 123 | 90 | 91 | 331 | 52 | 103 | 171 | 174 | 263 | 353 | 700 | 29 | A | 23 | 8917 | 0
74111 | 2019-03-12 | 14:57:57 | -1 | 195 | 가동 | 731 | 119 | 117 | 110 | 112 | 331 | 54 | 217 | 149 | 126 | 206 | 434 | 732 | 31 | A | 6 | 8412 | 0
74112 | 2019-03-12 | 14:58:26 | 100 | 184 | 가동 | 718 | 123 | 123 | 90 | 91 | 331 | 53 | 104 | 172 | 176 | 268 | 355 | 699 | 29 | A | 23 | 8917 | 0
74113 | 2019-03-12 | 14:59:59 | -1 | 196 | 가동 | 731 | 117 | 121 | 110 | 112 | 331 | 55 | 214 | 154 | 126 | 202 | 436 | 728 | 31 | A | 6 | 8412 | 0
74114 | 2019-03-12 | 15:00:27 | 99 | 185 | 가동 | 719 | 123 | 123 | 90 | 91 | 331 | 50 | 106 | 173 | 177 | 271 | 358 | 699 | 29 | A | 23 | 8917 | 0
74115 | 2019-03-12 | 15:02:01 | -1 | 197 | 가동 | 731 | 120 | 124 | 110 | 112 | 331 | 56 | 211 | 154 | 126 | 202 | 431 | 703 | 31 | A | 6 | 8412 | 0
74116 | 2019-03-12 | 15:02:28 | 98 | 186 | 가동 | 719 | 123 | 123 | 90 | 91 | 331 | 48 | 148 | 174 | 178 | 274 | 359 | 699 | 29 | A | 23 | 8917 | 0
74117 | 2019-03-12 | 15:04:05 | -1 | 198 | 가동 | 731 | 123 | 124 | 110 | 112 | 331 | 54 | 211 | 154 | 126 | 203 | 435 | 733 | 31 | A | 6 | 8412 | 0
74118 | 2019-03-12 | 15:04:30 | 97 | 187 | 가동 | 719 | 123 | 123 | 90 | 91 | 330 | 51 | 155 | 174 | 179 | 274 | 364 | 699 | 29 | A | 23 | 8917 | 0
74119 | 2019-03-12 | 15:06:10 | -1 | 199 | 가동 | 730 | 124 | 123 | 110 | 112 | 331 | 55 | 211 | 155 | 127 | 204 | 433 | 718 | 32 | A | 6 | 8412 | 0
74120 | 2019-03-12 | 15:06:31 | 96 | 188 | 가동 | 720 | 123 | 123 | 90 | 91 | 331 | 48 | 156 | 175 | 180 | 273 | 364 | 695 | 29 | A | 23 | 8917 | 0
74121 | 2019-03-12 | 15:08:35 | 96 | 189 | 가동 | 721 | 123 | 123 | 90 | 91 | 330 | 52 | 157 | 176 | 180 | 277 | 361 | 698 | 29 | A | 23 | 8917 | 0
74122 | 2019-03-12 | 15:09:36 | -1 | 200 | 가동 | 731 | 122 | 204 | 110 | 112 | 332 | 50 | 146 | 147 | 120 | 167 | 394 | 722 | 32 | A | 6 | 8412 | 0
74123 | 2019-03-12 | 15:10:42 | 94 | 190 | 가동 | 721 | 123 | 124 | 90 | 91 | 330 | 51 | 156 | 176 | 181 | 277 | 366 | 698 | 29 | A | 23 | 8917 | 0
74124 | 2019-03-12 | 15:11:29 | -1 | 201 | 가동 | 731 | 203 | 117 | 110 | 112 | 332 | 53 | 193 | 141 | 122 | 184 | 422 | 704 | 32 | A | 6 | 8412 | 0
74125 | 2019-03-12 | 15:12:48 | 93 | 191 | 가동 | 722 | 123 | 123 | 90 | 91 | 330 | 55 | 155 | 177 | 182 | 279 | 367 | 699 | 29 | A | 23 | 8917 | 0
74126 | 2019-03-12 | 15:13:21 | -1 | 202 | 가동 | 732 | 116 | 117 | 110 | 112 | 332 | 55 | 209 | 145 | 124 | 197 | 430 | 707 | 32 | A | 6 | 8412 | 0
74127 | 2019-03-12 | 15:14:46 | 93 | 192 | 가동 | 723 | 123 | 123 | 90 | 91 | 331 | 49 | 150 | 177 | 182 | 282 | 367 | 697 | 29 | A | 23 | 8917 | 0
74128 | 2019-03-12 | 15:15:23 | -1 | 203 | 가동 | 731 | 117 | 123 | 110 | 112 | 332 | 54 | 210 | 147 | 125 | 196 | 431 | 724 | 32 | A | 6 | 8412 | 0
74129 | 2019-03-12 | 15:16:50 | 93 | 193 | 가동 | 723 | 123 | 123 | 90 | 91 | 331 | 52 | 144 | 177 | 183 | 282 | 368 | 696 | 29 | A | 23 | 8917 | 0
74130 | 2019-03-12 | 15:17:32 | -1 | 204 | 가동 | 731 | 123 | 122 | 110 | 112 | 331 | 54 | 212 | 154 | 126 | 195 | 429 | 702 | 32 | A | 6 | 8412 | 0
74131 | 2019-03-12 | 15:18:54 | 91 | 194 | 가동 | 724 | 123 | 123 | 90 | 91 | 330 | 53 | 119 | 178 | 183 | 285 | 365 | 698 | 29 | A | 23 | 8917 | 0
74132 | 2019-03-12 | 15:19:33 | -1 | 205 | 가동 | 731 | 121 | 124 | 110 | 112 | 331 | 54 | 210 | 155 | 126 | 200 | 431 | 713 | 31 | A | 6 | 8412 | 0
74133 | 2019-03-12 | 15:21:04 | 91 | 195 | 가동 | 724 | 123 | 123 | 90 | 91 | 330 | 55 | 142 | 178 | 184 | 286 | 366 | 697 | 29 | A | 23 | 8917 | 0
74134 | 2019-03-12 | 15:21:40 | -1 | 206 | 가동 | 730 | 123 | 124 | 110 | 113 | 332 | 53 | 207 | 148 | 126 | 202 | 434 | 714 | 31 | A | 6 | 8412 | 0
74135 | 2019-03-12 | 15:23:30 | -1 | 207 | 가동 | 730 | 124 | 122 | 110 | 112 | 331 | 55 | 211 | 144 | 126 | 203 | 435 | 726 | 32 | A | 6 | 8412 | 0
74136 | 2019-03-12 | 15:23:58 | 89 | 196 | 가동 | 726 | 123 | 177 | 90 | 90 | 331 | 49 | 131 | 176 | 174 | 269 | 340 | 695 | 29 | A | 23 | 8917 | 0
74137 | 2019-03-12 | 15:25:32 | -1 | 208 | 가동 | 730 | 122 | 122 | 110 | 112 | 331 | 55 | 212 | 151 | 127 | 202 | 433 | 712 | 32 | A | 6 | 8412 | 0
74138 | 2019-03-12 | 15:25:56 | 89 | 197 | 가동 | 728 | 176 | 123 | 90 | 90 | 331 | 50 | 116 | 175 | 178 | 275 | 360 | 695 | 29 | A | 23 | 8917 | 0
74139 | 2019-03-12 | 15:27:39 | -1 | 209 | 가동 | 730 | 122 | 123 | 110 | 112 | 331 | 56 | 212 | 145 | 127 | 201 | 429 | 725 | 32 | A | 6 | 8412 | 0
74140 | 2019-03-12 | 15:28:04 | 88 | 198 | 가동 | 729 | 123 | 123 | 90 | 91 | 331 | 51 | 126 | 176 | 181 | 278 | 365 | 695 | 29 | A | 23 | 8917 | 0
74141 | 2019-03-12 | 15:29:42 | -1 | 210 | 가동 | 729 | 122 | 124 | 110 | 112 | 331 | 55 | 208 | 150 | 127 | 200 | 434 | 705 | 32 | A | 6 | 8412 | 0
74142 | 2019-03-12 | 15:30:09 | 87 | 199 | 가동 | 730 | 123 | 123 | 90 | 91 | 330 | 52 | 129 | 177 | 182 | 281 | 363 | 697 | 29 | A | 23 | 8917 | 0
74143 | 2019-03-12 | 15:31:43 | -1 | 211 | 가동 | 731 | 124 | 124 | 110 | 113 | 332 | 53 | 208 | 152 | 127 | 200 | 430 | 731 | 31 | A | 6 | 8412 | 0
74144 | 2019-03-12 | 15:32:12 | 86 | 200 | 가동 | 730 | 123 | 123 | 110 | 112 | 329 | 53 | 131 | 177 | 183 | 283 | 365 | 697 | 29 | A | 23 | 8917 | 0
74145 | 2019-03-12 | 15:33:52 | -1 | 212 | 가동 | 731 | 123 | 124 | 110 | 113 | 332 | 55 | 209 | 156 | 127 | 199 | 431 | 728 | 32 | A | 6 | 8412 | 0
74146 | 2019-03-12 | 15:34:19 | 85 | 201 | 가동 | 731 | 122 | 123 | 110 | 112 | 330 | 52 | 125 | 178 | 184 | 285 | 368 | 696 | 29 | A | 23 | 8917 | 0
74147 | 2019-03-12 | 15:35:52 | -1 | 213 | 가동 | 732 | 125 | 123 | 110 | 113 | 331 | 56 | 209 | 148 | 127 | 200 | 434 | 724 | 32 | A | 6 | 8412 | 0
74148 | 2019-03-12 | 15:36:22 | 84 | 202 | 가동 | 731 | 122 | 123 | 110 | 112 | 330 | 52 | 136 | 178 | 185 | 287 | 375 | 696 | 29 | A | 23 | 8917 | 0
74149 | 2019-03-12 | 15:37:56 | -1 | 214 | 가동 | 731 | 125 | 123 | 110 | 112 | 332 | 49 | 210 | 140 | 127 | 202 | 432 | 729 | 32 | A | 6 | 8412 | 0
74150 | 2019-03-12 | 15:38:27 | 84 | 203 | 가동 | 731 | 122 | 128 | 110 | 112 | 330 | 54 | 131 | 179 | 185 | 285 | 373 | 696 | 29 | A | 23 | 8917 | 0
74151 | 2019-03-12 | 15:40:16 | -1 | 215 | 가동 | 732 | 119 | 129 | 110 | 112 | 331 | 53 | 205 | 153 | 127 | 199 | 431 | 733 | 32 | A | 6 | 8412 | 0
74152 | 2019-03-12 | 15:40:33 | 83 | 204 | 가동 | 731 | 127 | 123 | 110 | 112 | 329 | 51 | 122 | 179 | 185 | 289 | 372 | 697 | 29 | A | 23 | 8917 | 0
74153 | 2019-03-12 | 15:42:21 | -1 | 216 | 가동 | 732 | 128 | 124 | 110 | 112 | 332 | 54 | 208 | 155 | 127 | 200 | 432 | 734 | 32 | A | 6 | 8412 | 0
74154 | 2019-03-12 | 15:42:36 | 82 | 205 | 가동 | 731 | 122 | 123 | 110 | 112 | 329 | 49 | 129 | 179 | 186 | 291 | 375 | 695 | 29 | A | 23 | 8917 | 0
74155 | 2019-03-12 | 15:44:21 | -1 | 217 | 가동 | 731 | 123 | 124 | 110 | 112 | 331 | 56 | 209 | 151 | 127 | 201 | 430 | 729 | 32 | A | 6 | 8412 | 0
74156 | 2019-03-12 | 15:44:37 | 81 | 206 | 가동 | 732 | 122 | 123 | 110 | 113 | 330 | 54 | 129 | 179 | 187 | 291 | 376 | 696 | 30 | A | 23 | 8917 | 0
74157 | 2019-03-12 | 15:46:22 | -1 | 218 | 가동 | 731 | 124 | 124 | 110 | 112 | 331 | 55 | 210 | 151 | 127 | 201 | 431 | 727 | 32 | A | 6 | 8412 | 0
74158 | 2019-03-12 | 15:46:41 | 80 | 207 | 가동 | 731 | 123 | 123 | 110 | 112 | 330 | 49 | 156 | 180 | 187 | 293 | 372 | 691 | 30 | A | 23 | 8917 | 0
74159 | 2019-03-12 | 15:48:20 | -1 | 219 | 가동 | 731 | 124 | 124 | 110 | 112 | 332 | 55 | 210 | 146 | 127 | 201 | 434 | 723 | 32 | A | 6 | 8412 | 0
74160 | 2019-03-12 | 15:48:34 | 80 | 208 | 가동 | 731 | 122 | 122 | 110 | 112 | 330 | 49 | 135 | 180 | 188 | 294 | 376 | 691 | 30 | A | 23 | 8917 | 0
74161 | 2019-03-12 | 15:50:25 | -1 | 220 | 가동 | 730 | 123 | 125 | 110 | 112 | 331 | 56 | 208 | 157 | 127 | 200 | 430 | 733 | 32 | A | 6 | 8412 | 0
74162 | 2019-03-12 | 15:50:37 | 79 | 209 | 가동 | 731 | 122 | 122 | 110 | 112 | 329 | 51 | 129 | 180 | 188 | 294 | 376 | 694 | 30 | A | 23 | 8917 | 0
74163 | 2019-03-12 | 15:52:29 | -1 | 221 | 가동 | 729 | 124 | 124 | 110 | 112 | 331 | 56 | 208 | 157 | 127 | 199 | 434 | 727 | 32 | A | 6 | 8412 | 0
74164 | 2019-03-12 | 15:52:39 | 77 | 210 | 가동 | 731 | 122 | 123 | 110 | 112 | 330 | 50 | 119 | 180 | 188 | 293 | 379 | 695 | 30 | A | 23 | 8917 | 0
74165 | 2019-03-12 | 15:54:37 | -1 | 222 | 가동 | 729 | 123 | 124 | 110 | 112 | 331 | 55 | 209 | 152 | 127 | 201 | 433 | 731 | 32 | A | 6 | 8412 | 0
74166 | 2019-03-12 | 15:54:54 | 77 | 211 | 가동 | 730 | 122 | 134 | 110 | 112 | 330 | 52 | 106 | 180 | 185 | 285 | 372 | 692 | 30 | A | 23 | 8917 | 0
74167 | 2019-03-12 | 15:56:47 | -1 | 223 | 가동 | 728 | 124 | 131 | 110 | 112 | 332 | 56 | 203 | 137 | 127 | 196 | 430 | 701 | 32 | A | 6 | 8412 | 0
74168 | 2019-03-12 | 15:57:02 | 76 | 212 | 가동 | 729 | 133 | 122 | 110 | 111 | 329 | 50 | 106 | 180 | 186 | 287 | 377 | 693 | 30 | A | 23 | 8917 | 0
74169 | 2019-03-12 | 15:58:52 | -1 | 224 | 가동 | 729 | 131 | 123 | 110 | 112 | 331 | 54 | 209 | 158 | 127 | 200 | 432 | 725 | 32 | A | 6 | 8412 | 0
74170 | 2019-03-12 | 15:59:03 | 75 | 213 | 가동 | 729 | 122 | 122 | 110 | 112 | 330 | 51 | 106 | 180 | 187 | 291 | 376 | 692 | 30 | A | 23 | 8917 | 0
74171 | 2019-03-12 | 16:00:54 | -1 | 225 | 가동 | 730 | 123 | 123 | 110 | 112 | 331 | 55 | 207 | 128 | 127 | 199 | 434 | 732 | 32 | A | 6 | 8412 | 0
74172 | 2019-03-12 | 16:01:12 | 74 | 214 | 가동 | 729 | 122 | 123 | 110 | 111 | 329 | 49 | 105 | 181 | 188 | 292 | 376 | 696 | 30 | A | 23 | 8917 | 0
74173 | 2019-03-12 | 16:02:57 | -1 | 226 | 가동 | 731 | 123 | 122 | 110 | 112 | 331 | 56 | 209 | 158 | 128 | 202 | 434 | 721 | 32 | A | 6 | 8412 | 0
74174 | 2019-03-12 | 16:03:06 | 74 | 215 | 가동 | 729 | 122 | 123 | 110 | 111 | 330 | 49 | 103 | 181 | 188 | 290 | 378 | 696 | 30 | A | 23 | 8917 | 0
74175 | 2019-03-12 | 16:05:03 | -1 | 227 | 가동 | 732 | 122 | 124 | 110 | 112 | 331 | 53 | 211 | 158 | 128 | 201 | 436 | 727 | 32 | A | 6 | 8412 | 0
74176 | 2019-03-12 | 16:06:45 | 73 | 216 | 가동 | 728 | 122 | 123 | 110 | 112 | 329 | 52 | 102 | 176 | 172 | 264 | 325 | 698 | 30 | A | 23 | 8917 | 0
74177 | 2019-03-12 | 16:07:03 | -1 | 228 | 가동 | 732 | 123 | 125 | 110 | 113 | 331 | 55 | 210 | 138 | 128 | 202 | 435 | 729 | 32 | A | 6 | 8412 | 0
74178 | 2019-03-12 | 16:08:46 | 72 | 217 | 가동 | 729 | 151 | 123 | 110 | 111 | 330 | 50 | 102 | 176 | 178 | 274 | 353 | 698 | 29 | A | 23 | 8917 | 0
74179 | 2019-03-12 | 16:09:08 | -1 | 229 | 가동 | 732 | 125 | 124 | 110 | 112 | 332 | 54 | 211 | 142 | 128 | 200 | 436 | 720 | 32 | A | 6 | 8412 | 0
74180 | 2019-03-12 | 16:10:49 | 70 | 218 | 가동 | 728 | 122 | 122 | 110 | 112 | 330 | 56 | 103 | 177 | 182 | 281 | 366 | 698 | 29 | A | 23 | 8917 | 0
74181 | 2019-03-12 | 16:11:11 | -1 | 230 | 가동 | 731 | 125 | 124 | 110 | 112 | 331 | 53 | 209 | 158 | 128 | 201 | 430 | 727 | 32 | A | 6 | 8412 | 0
74182 | 2019-03-12 | 16:12:46 | 70 | 219 | 가동 | 729 | 122 | 122 | 110 | 112 | 330 | 55 | 114 | 178 | 184 | 285 | 372 | 693 | 30 | A | 23 | 8917 | 0
74183 | 2019-03-12 | 16:13:09 | -1 | 231 | 가동 | 731 | 120 | 117 | 110 | 112 | 331 | 55 | 216 | 132 | 129 | 206 | 429 | 722 | 32 | A | 6 | 8412 | 0
74184 | 2019-03-12 | 16:14:51 | 69 | 220 | 가동 | 729 | 122 | 122 | 110 | 112 | 329 | 55 | 117 | 179 | 185 | 287 | 372 | 693 | 29 | A | 23 | 8917 | 0
74185 | 2019-03-12 | 16:15:06 | -1 | 232 | 가동 | 730 | 117 | 118 | 110 | 112 | 332 | 55 | 214 | 138 | 129 | 208 | 439 | 728 | 32 | A | 6 | 8412 | 0
74186 | 2019-03-12 | 16:16:53 | 68 | 221 | 가동 | 729 | 122 | 123 | 110 | 111 | 330 | 50 | 113 | 180 | 186 | 289 | 370 | 699 | 30 | A | 23 | 8917 | 0
74187 | 2019-03-12 | 16:17:16 | -1 | 233 | 가동 | 729 | 118 | 124 | 110 | 112 | 332 | 53 | 211 | 158 | 129 | 205 | 438 | 729 | 32 | A | 6 | 8412 | 0
74188 | 2019-03-12 | 16:18:56 | 67 | 222 | 가동 | 729 | 122 | 122 | 110 | 113 | 329 | 54 | 103 | 180 | 186 | 290 | 371 | 692 | 30 | A | 23 | 8917 | 0
74189 | 2019-03-12 | 16:19:16 | -1 | 234 | 가동 | 728 | 124 | 125 | 110 | 112 | 331 | 54 | 210 | 156 | 129 | 203 | 435 | 723 | 32 | A | 6 | 8412 | 0
74190 | 2019-03-12 | 16:21:04 | 66 | 223 | 가동 | 728 | 122 | 123 | 110 | 112 | 329 | 56 | 103 | 180 | 187 | 290 | 368 | 695 | 30 | A | 23 | 8917 | 0
74191 | 2019-03-12 | 16:21:26 | -1 | 235 | 가동 | 730 | 124 | 124 | 110 | 112 | 331 | 53 | 210 | 154 | 129 | 203 | 435 | 711 | 32 | A | 6 | 8412 | 0
74192 | 2019-03-12 | 16:23:10 | 65 | 224 | 가동 | 729 | 122 | 123 | 110 | 111 | 329 | 54 | 103 | 181 | 187 | 289 | 371 | 698 | 30 | A | 23 | 8917 | 0
74193 | 2019-03-12 | 16:23:26 | -1 | 236 | 가동 | 731 | 123 | 124 | 110 | 112 | 331 | 53 | 207 | 158 | 129 | 201 | 437 | 732 | 32 | A | 6 | 8412 | 0
74194 | 2019-03-12 | 16:25:08 | 64 | 225 | 가동 | 729 | 122 | 123 | 110 | 113 | 330 | 53 | 103 | 181 | 188 | 289 | 375 | 699 | 30 | A | 23 | 8917 | 0
74195 | 2019-03-12 | 16:25:28 | -1 | 237 | 가동 | 732 | 124 | 124 | 110 | 112 | 332 | 53 | 207 | 158 | 129 | 202 | 436 | 720 | 32 | A | 6 | 8412 | 0
74196 | 2019-03-12 | 16:27:04 | 64 | 226 | 가동 | 730 | 122 | 123 | 110 | 111 | 329 | 58 | 103 | 181 | 188 | 290 | 378 | 698 | 30 | A | 23 | 8917 | 0
74197 | 2019-03-12 | 16:27:35 | -1 | 238 | 가동 | 732 | 124 | 124 | 110 | 112 | 332 | 53 | 209 | 158 | 128 | 200 | 435 | 726 | 32 | A | 6 | 8412 | 0
74198 | 2019-03-12 | 16:29:07 | 63 | 227 | 가동 | 731 | 123 | 123 | 110 | 111 | 329 | 57 | 104 | 181 | 188 | 290 | 378 | 699 | 30 | A | 23 | 8917 | 0
74199 | 2019-03-12 | 16:29:44 | -1 | 239 | 가동 | 732 | 124 | 123 | 110 | 113 | 331 | 54 | 212 | 155 | 129 | 200 | 433 | 723 | 32 | A | 6 | 8412 | 0
74200 | 2019-03-12 | 16:31:31 | 62 | 228 | 가동 | 732 | 122 | 123 | 110 | 112 | 329 | 55 | 103 | 181 | 188 | 289 | 376 | 695 | 29 | A | 23 | 8917 | 0
74201 | 2019-03-12 | 16:31:44 | -1 | 240 | 가동 | 732 | 122 | 123 | 110 | 113 | 331 | 55 | 212 | 159 | 129 | 200 | 439 | 724 | 32 | A | 6 | 8412 | 0
74202 | 2019-03-12 | 16:33:15 | 61 | 229 | 가동 | 732 | 122 | 123 | 110 | 112 | 329 | 55 | 103 | 181 | 188 | 290 | 376 | 702 | 29 | A | 23 | 8917 | 0
74203 | 2019-03-12 | 16:35:20 | 60 | 230 | 가동 | 732 | 122 | 123 | 110 | 113 | 330 | 54 | 104 | 181 | 188 | 291 | 375 | 699 | 29 | A | 23 | 8917 | 0
74204 | 2019-03-12 | 16:35:52 | -1 | 241 | 가동 | 727 | 123 | 249 | 110 | 113 | 332 | 47 | 121 | 158 | 119 | 151 | 365 | 729 | 32 | D | 6 | 8412 | 1
74205 | 2019-03-12 | 16:37:19 | 60 | 231 | 가동 | 732 | 123 | 123 | 110 | 111 | 329 | 57 | 106 | 182 | 188 | 290 | 375 | 692 | 29 | A | 23 | 8917 | 0
74206 | 2019-03-12 | 16:37:52 | -1 | 242 | 가동 | 728 | 246 | 117 | 110 | 113 | 331 | 50 | 185 | 146 | 120 | 178 | 409 | 725 | 32 | A | 6 | 8412 | 0
74207 | 2019-03-12 | 16:39:26 | 58 | 232 | 가동 | 731 | 122 | 123 | 110 | 111 | 329 | 56 | 106 | 182 | 189 | 291 | 373 | 700 | 29 | A | 23 | 8917 | 0
74208 | 2019-03-12 | 16:39:49 | -1 | 243 | 가동 | 729 | 117 | 122 | 110 | 112 | 331 | 53 | 200 | 157 | 122 | 189 | 425 | 733 | 31 | A | 6 | 8412 | 0
74209 | 2019-03-12 | 16:41:30 | 57 | 233 | 가동 | 732 | 122 | 123 | 110 | 111 | 329 | 57 | 105 | 182 | 188 | 292 | 376 | 699 | 29 | A | 23 | 8917 | 0
74210 | 2019-03-12 | 16:42:01 | -1 | 244 | 가동 | 729 | 131 | 127 | 110 | 113 | 332 | 51 | 194 | 136 | 124 | 192 | 423 | 723 | 32 | A | 6 | 8412 | 0
74211 | 2019-03-12 | 16:43:44 | 57 | 234 | 가동 | 731 | 123 | 139 | 110 | 112 | 329 | 54 | 104 | 181 | 185 | 286 | 368 | 697 | 29 | A | 23 | 8917 | 0
74212 | 2019-03-12 | 16:43:55 | -1 | 245 | 가동 | 730 | 120 | 120 | 110 | 112 | 331 | 50 | 206 | 157 | 125 | 200 | 427 | 726 | 32 | A | 6 | 8412 | 0
74213 | 2019-03-12 | 16:45:49 | 56 | 235 | 가동 | 731 | 138 | 124 | 110 | 112 | 329 | 58 | 103 | 181 | 186 | 288 | 373 | 698 | 29 | A | 23 | 8917 | 0
74214 | 2019-03-12 | 16:45:54 | -1 | 246 | 가동 | 730 | 117 | 118 | 110 | 112 | 331 | 54 | 214 | 155 | 126 | 202 | 430 | 698 | 32 | A | 6 | 8412 | 0
74215 | 2019-03-12 | 16:47:52 | 54 | 236 | 가동 | 729 | 123 | 123 | 110 | 111 | 329 | 57 | 103 | 181 | 187 | 288 | 373 | 700 | 29 | A | 23 | 8917 | 0
74216 | 2019-03-12 | 16:47:59 | -1 | 247 | 가동 | 731 | 117 | 124 | 110 | 112 | 331 | 53 | 212 | 140 | 127 | 203 | 430 | 727 | 32 | A | 6 | 8412 | 0
74217 | 2019-03-12 | 16:49:55 | 54 | 237 | 가동 | 728 | 123 | 123 | 110 | 112 | 329 | 54 | 103 | 181 | 188 | 288 | 375 | 699 | 29 | A | 23 | 8917 | 0
74218 | 2019-03-12 | 16:50:03 | -1 | 248 | 가동 | 732 | 124 | 124 | 110 | 112 | 332 | 55 | 210 | 155 | 127 | 203 | 424 | 731 | 32 | A | 6 | 8412 | 0
74219 | 2019-03-12 | 16:52:01 | 53 | 238 | 가동 | 728 | 122 | 123 | 110 | 111 | 329 | 55 | 103 | 182 | 188 | 288 | 373 | 699 | 29 | A | 23 | 8917 | 0
74220 | 2019-03-12 | 16:52:12 | -1 | 249 | 가동 | 732 | 123 | 124 | 110 | 112 | 331 | 54 | 208 | 155 | 127 | 202 | 430 | 730 | 32 | A | 6 | 8412 | 0
74221 | 2019-03-12 | 16:54:07 | 53 | 239 | 가동 | 727 | 123 | 124 | 110 | 111 | 329 | 54 | 103 | 182 | 188 | 289 | 376 | 700 | 29 | A | 23 | 8917 | 0
74222 | 2019-03-12 | 16:54:16 | -1 | 250 | 가동 | 732 | 124 | 123 | 110 | 112 | 331 | 56 | 212 | 158 | 128 | 202 | 431 | 722 | 31 | A | 6 | 8412 | 0
74223 | 2019-03-12 | 16:56:10 | 52 | 240 | 가동 | 727 | 122 | 123 | 110 | 111 | 330 | 55 | 103 | 182 | 188 | 288 | 375 | 700 | 29 | A | 23 | 8917 | 0
74224 | 2019-03-12 | 16:56:12 | -1 | 251 | 가동 | 732 | 123 | 117 | 110 | 112 | 332 | 50 | 219 | 138 | 128 | 206 | 434 | 726 | 32 | A | 6 | 8412 | 0
74225 | 2019-03-12 | 16:58:04 | -1 | 252 | 가동 | 732 | 116 | 117 | 110 | 112 | 332 | 53 | 218 | 156 | 129 | 206 | 440 | 729 | 32 | A | 6 | 8412 | 0
74226 | 2019-03-12 | 16:58:10 | 50 | 241 | 가동 | 727 | 123 | 124 | 110 | 111 | 329 | 52 | 103 | 182 | 188 | 289 | 375 | 700 | 29 | A | 23 | 8917 | 0
74227 | 2019-03-12 | 17:00:08 | -1 | 253 | 가동 | 732 | 116 | 121 | 110 | 112 | 331 | 53 | 214 | 158 | 129 | 209 | 438 | 712 | 32 | A | 6 | 8412 | 0
74228 | 2019-03-12 | 17:00:17 | 50 | 242 | 가동 | 727 | 122 | 123 | 110 | 111 | 329 | 56 | 103 | 182 | 188 | 283 | 378 | 698 | 29 | A | 23 | 8917 | 0
74229 | 2019-03-12 | 17:02:12 | -1 | 254 | 가동 | 732 | 121 | 121 | 110 | 112 | 331 | 56 | 215 | 147 | 130 | 210 | 435 | 719 | 32 | A | 6 | 8412 | 0
74230 | 2019-03-12 | 17:02:19 | 49 | 243 | 가동 | 727 | 123 | 123 | 110 | 111 | 329 | 55 | 103 | 182 | 188 | 282 | 378 | 700 | 29 | A | 23 | 8917 | 0
74231 | 2019-03-12 | 17:04:04 | -1 | 255 | 가동 | 732 | 121 | 118 | 110 | 113 | 331 | 54 | 218 | 149 | 130 | 212 | 435 | 728 | 32 | A | 6 | 8412 | 0
74232 | 2019-03-12 | 17:04:19 | 48 | 244 | 가동 | 727 | 122 | 123 | 110 | 113 | 329 | 56 | 103 | 182 | 188 | 283 | 377 | 701 | 29 | A | 23 | 8917 | 0
74233 | 2019-03-12 | 17:06:05 | -1 | 256 | 가동 | 731 | 117 | 118 | 110 | 113 | 332 | 52 | 218 | 156 | 131 | 214 | 438 | 706 | 32 | A | 6 | 8412 | 0
74234 | 2019-03-12 | 17:06:24 | 47 | 245 | 가동 | 728 | 125 | 125 | 110 | 113 | 330 | 53 | 103 | 182 | 187 | 283 | 375 | 700 | 29 | A | 23 | 8917 | 0
74235 | 2019-03-12 | 17:08:00 | -1 | 257 | 가동 | 731 | 117 | 117 | 110 | 113 | 332 | 52 | 218 | 159 | 131 | 215 | 439 | 731 | 32 | A | 6 | 8412 | 0
74236 | 2019-03-12 | 17:08:28 | 46 | 246 | 가동 | 728 | 122 | 123 | 110 | 112 | 329 | 56 | 103 | 182 | 187 | 283 | 376 | 695 | 29 | A | 23 | 8917 | 0
74237 | 2019-03-12 | 17:09:59 | -1 | 258 | 가동 | 729 | 118 | 118 | 110 | 113 | 332 | 54 | 218 | 159 | 131 | 214 | 439 | 723 | 32 | A | 6 | 8412 | 0
74238 | 2019-03-12 | 17:12:09 | 71 | 247 | 가동 | 730 | 122 | 123 | 110 | 111 | 329 | 50 | 101 | 178 | 171 | 260 | 332 | 700 | 29 | A | 23 | 8917 | 0
74239 | 2019-03-12 | 17:12:11 | -1 | 259 | 가동 | 729 | 120 | 120 | 110 | 112 | 331 | 48 | 216 | 157 | 131 | 214 | 437 | 716 | 32 | A | 6 | 8412 | 0
74240 | 2019-03-12 | 17:14:08 | -1 | 260 | 가동 | 729 | 116 | 117 | 110 | 112 | 332 | 51 | 218 | 137 | 131 | 211 | 435 | 728 | 31 | A | 6 | 8412 | 0
74241 | 2019-03-12 | 17:14:14 | 96 | 248 | 가동 | 727 | 125 | 123 | 110 | 111 | 329 | 45 | 103 | 177 | 177 | 269 | 358 | 699 | 29 | A | 23 | 8917 | 0
74242 | 2019-03-12 | 17:15:58 | -1 | 261 | 가동 | 729 | 117 | 117 | 110 | 112 | 331 | 49 | 219 | 160 | 132 | 210 | 435 | 722 | 31 | A | 6 | 8412 | 0
74243 | 2019-03-12 | 17:16:05 | 96 | 249 | 가동 | 720 | 123 | 122 | 110 | 111 | 330 | 49 | 139 | 178 | 181 | 274 | 369 | 698 | 29 | A | 23 | 8917 | 0
74244 | 2019-03-12 | 17:17:53 | -1 | 262 | 가동 | 729 | 116 | 117 | 110 | 112 | 331 | 53 | 218 | 160 | 132 | 207 | 442 | 722 | 32 | A | 6 | 8412 | 0
74245 | 2019-03-12 | 17:18:14 | 96 | 250 | 가동 | 716 | 122 | 122 | 110 | 112 | 329 | 50 | 138 | 179 | 183 | 276 | 372 | 697 | 29 | A | 23 | 8917 | 0
74246 | 2019-03-12 | 17:19:55 | -1 | 263 | 가동 | 730 | 116 | 117 | 110 | 113 | 331 | 53 | 219 | 155 | 132 | 213 | 440 | 725 | 32 | A | 6 | 8412 | 0
74247 | 2019-03-12 | 17:20:13 | 94 | 251 | 가동 | 713 | 122 | 123 | 110 | 111 | 329 | 55 | 139 | 179 | 185 | 278 | 372 | 693 | 29 | A | 23 | 8917 | 0
74248 | 2019-03-12 | 17:21:46 | -1 | 264 | 가동 | 731 | 117 | 117 | 110 | 112 | 331 | 51 | 220 | 151 | 132 | 209 | 439 | 708 | 31 | A | 6 | 8412 | 0
74249 | 2019-03-12 | 17:22:11 | 94 | 252 | 가동 | 714 | 122 | 122 | 109 | 113 | 330 | 58 | 136 | 180 | 185 | 279 | 370 | 700 | 29 | A | 23 | 8917 | 0
74250 | 2019-03-12 | 17:23:38 | -1 | 265 | 가동 | 731 | 116 | 117 | 110 | 113 | 331 | 56 | 220 | 157 | 132 | 213 | 437 | 734 | 31 | A | 6 | 8412 | 0
74251 | 2019-03-12 | 17:24:16 | 93 | 253 | 가동 | 714 | 123 | 123 | 110 | 111 | 329 | 55 | 113 | 180 | 185 | 281 | 373 | 696 | 29 | A | 23 | 8917 | 0
74252 | 2019-03-12 | 17:25:38 | -1 | 266 | 가동 | 731 | 117 | 118 | 110 | 113 | 331 | 55 | 218 | 161 | 132 | 210 | 439 | 719 | 31 | A | 6 | 8412 | 0
74253 | 2019-03-12 | 17:26:25 | 93 | 254 | 가동 | 714 | 122 | 123 | 110 | 111 | 329 | 56 | 108 | 181 | 186 | 280 | 369 | 700 | 29 | A | 23 | 8917 | 0
74254 | 2019-03-12 | 17:27:37 | -1 | 267 | 가동 | 731 | 118 | 118 | 110 | 113 | 331 | 53 | 219 | 161 | 132 | 214 | 439 | 711 | 31 | A | 6 | 8412 | 0
74255 | 2019-03-12 | 17:28:24 | 92 | 255 | 가동 | 715 | 123 | 123 | 110 | 112 | 329 | 54 | 104 | 181 | 186 | 281 | 373 | 697 | 29 | A | 23 | 8917 | 0
74256 | 2019-03-12 | 17:29:38 | -1 | 268 | 가동 | 731 | 118 | 119 | 110 | 112 | 331 | 55 | 218 | 160 | 132 | 213 | 440 | 727 | 31 | A | 6 | 8412 | 0
74257 | 2019-03-12 | 17:30:54 | 91 | 256 | 가동 | 716 | 123 | 143 | 110 | 111 | 330 | 50 | 103 | 180 | 182 | 272 | 363 | 698 | 29 | A | 23 | 8917 | 0
74258 | 2019-03-12 | 17:31:44 | -1 | 269 | 가동 | 731 | 118 | 122 | 110 | 113 | 331 | 55 | 215 | 142 | 132 | 208 | 437 | 728 | 32 | A | 6 | 8412 | 0
74259 | 2019-03-12 | 17:33:01 | 91 | 257 | 가동 | 718 | 142 | 124 | 110 | 111 | 330 | 55 | 104 | 180 | 183 | 274 | 375 | 700 | 29 | A | 23 | 8917 | 0
74260 | 2019-03-12 | 17:33:47 | -1 | 270 | 가동 | 730 | 122 | 123 | 110 | 113 | 331 | 55 | 213 | 161 | 131 | 204 | 438 | 720 | 31 | A | 6 | 8412 | 0
74261 | 2019-03-12 | 17:35:05 | 89 | 258 | 가동 | 718 | 124 | 128 | 110 | 111 | 330 | 53 | 103 | 180 | 184 | 277 | 373 | 693 | 29 | A | 23 | 8917 | 0
74262 | 2019-03-12 | 17:35:45 | -1 | 271 | 가동 | 730 | 124 | 120 | 110 | 112 | 331 | 53 | 216 | 162 | 131 | 210 | 436 | 723 | 31 | A | 6 | 8412 | 0
74263 | 2019-03-12 | 17:37:00 | 89 | 259 | 가동 | 719 | 128 | 123 | 110 | 111 | 330 | 50 | 104 | 181 | 186 | 283 | 373 | 700 | 29 | A | 23 | 8917 | 0
74264 | 2019-03-12 | 17:37:45 | -1 | 272 | 가동 | 729 | 117 | 119 | 110 | 112 | 332 | 56 | 218 | 161 | 132 | 211 | 433 | 720 | 31 | A | 6 | 8412 | 0
74265 | 2019-03-12 | 17:39:04 | 88 | 260 | 가동 | 719 | 122 | 123 | 110 | 111 | 329 | 53 | 104 | 181 | 187 | 285 | 377 | 700 | 29 | A | 23 | 8917 | 0
74266 | 2019-03-12 | 17:39:52 | -1 | 273 | 가동 | 729 | 118 | 127 | 110 | 112 | 331 | 55 | 210 | 161 | 131 | 206 | 433 | 724 | 32 | A | 6 | 8412 | 0
74267 | 2019-03-12 | 17:40:12 | 104 | 1 | 정지 | 728 | 123 | 125 | 0 | 107 | 150 | 420 | 24 | 26 | 29 | 33 | 35 | 2 | 29 | D | 23 | 8722 | 1
74268 | 2019-03-12 | 17:41:06 | 87 | 261 | 가동 | 721 | 123 | 123 | 110 | 111 | 329 | 48 | 105 | 181 | 187 | 286 | 376 | 700 | 29 | A | 23 | 8917 | 0
74269 | 2019-03-12 | 17:42:01 | -1 | 274 | 가동 | 728 | 126 | 124 | 110 | 112 | 332 | 54 | 209 | 139 | 131 | 204 | 434 | 727 | 31 | A | 6 | 8412 | 0
74270 | 2019-03-12 | 17:43:27 | 103 | 2 | 가동 | 729 | 123 | 125 | 104 | 107 | 147 | 43 | 25 | 28 | 31 | 49 | 48 | 657 | 29 | D | 23 | 8722 | 1
74271 | 2019-03-12 | 17:44:06 | -1 | 275 | 가동 | 728 | 124 | 125 | 110 | 113 | 331 | 52 | 208 | 155 | 130 | 205 | 433 | 698 | 32 | A | 6 | 8412 | 0
74272 | 2019-03-12 | 17:44:46 | 87 | 262 | 가동 | 722 | 123 | 123 | 109 | 112 | 329 | 48 | 102 | 176 | 171 | 261 | 317 | 694 | 29 | A | 23 | 8917 | 0
74273 | 2019-03-12 | 17:45:27 | 103 | 3 | 가동 | 729 | 123 | 120 | 104 | 106 | 156 | 44 | 25 | 82 | 66 | 60 | 67 | 643 | 29 | D | 23 | 8722 | 1
74274 | 2019-03-12 | 17:46:05 | -1 | 276 | 가동 | 729 | 125 | 125 | 110 | 113 | 331 | 56 | 209 | 161 | 130 | 204 | 433 | 722 | 31 | A | 6 | 8412 | 0
74275 | 2019-03-12 | 17:46:53 | 87 | 263 | 가동 | 723 | 175 | 123 | 110 | 112 | 329 | 53 | 102 | 176 | 178 | 273 | 347 | 702 | 30 | A | 23 | 8917 | 0
74276 | 2019-03-12 | 17:47:34 | 103 | 1 | 가동 | 729 | 123 | 128 | 104 | 106 | 322 | 41 | 25 | 109 | 84 | 73 | 77 | 661 | 29 | D | 23 | 8722 | 1
74277 | 2019-03-12 | 17:48:11 | -1 | 277 | 가동 | 730 | 124 | 126 | 110 | 112 | 331 | 54 | 208 | 161 | 130 | 206 | 422 | 727 | 31 | A | 6 | 8412 | 0
74278 | 2019-03-12 | 17:49:05 | 85 | 264 | 가동 | 724 | 122 | 123 | 110 | 111 | 329 | 56 | 102 | 178 | 182 | 278 | 364 | 699 | 30 | A | 23 | 8917 | 0
74279 | 2019-03-12 | 17:50:15 | -1 | 278 | 가동 | 730 | 125 | 128 | 110 | 112 | 332 | 56 | 206 | 147 | 129 | 205 | 418 | 732 | 32 | A | 6 | 8412 | 0
74280 | 2019-03-12 | 17:51:00 | 83 | 265 | 가동 | 725 | 122 | 123 | 110 | 111 | 329 | 59 | 121 | 179 | 184 | 282 | 372 | 700 | 29 | A | 23 | 8917 | 0
74281 | 2019-03-12 | 17:52:20 | -1 | 279 | 가동 | 731 | 128 | 126 | 110 | 112 | 332 | 54 | 207 | 160 | 129 | 205 | 427 | 722 | 32 | A | 6 | 8412 | 0
74282 | 2019-03-12 | 17:53:03 | 83 | 266 | 가동 | 725 | 122 | 123 | 110 | 111 | 329 | 53 | 146 | 180 | 185 | 284 | 376 | 701 | 29 | A | 23 | 8917 | 0
74283 | 2019-03-12 | 17:54:27 | -1 | 280 | 가동 | 731 | 126 | 123 | 110 | 112 | 331 | 52 | 212 | 158 | 130 | 208 | 416 | 726 | 32 | A | 6 | 8412 | 0
74284 | 2019-03-12 | 17:55:04 | 82 | 267 | 가동 | 725 | 122 | 123 | 110 | 111 | 329 | 56 | 104 | 180 | 186 | 287 | 373 | 701 | 30 | A | 23 | 8917 | 0
74285 | 2019-03-12 | 17:56:34 | 102 | 2 | 가동 | 730 | 123 | 128 | 101 | 107 | 147 | 42 | 28 | 60 | 53 | 78 | 41 | 658 | 29 | D | 23 | 8722 | 1
74286 | 2019-03-12 | 17:56:36 | -1 | 281 | 가동 | 731 | 122 | 124 | 110 | 112 | 332 | 56 | 210 | 161 | 130 | 208 | 425 | 727 | 32 | A | 6 | 8412 | 0
74287 | 2019-03-12 | 17:57:09 | 81 | 268 | 가동 | 726 | 123 | 123 | 110 | 111 | 329 | 50 | 104 | 181 | 186 | 288 | 371 | 702 | 30 | A | 23 | 8917 | 0
74288 | 2019-03-12 | 17:58:34 | 101 | 3 | 가동 | 731 | 124 | 128 | 104 | 107 | 324 | 42 | 28 | 99 | 81 | 78 | 85 | 660 | 29 | D | 23 | 8722 | 1
74289 | 2019-03-12 | 17:58:37 | -1 | 282 | 가동 | 731 | 124 | 123 | 110 | 112 | 332 | 54 | 211 | 161 | 130 | 208 | 427 | 708 | 32 | A | 6 | 8412 | 0
74290 | 2019-03-12 | 17:59:07 | 81 | 269 | 가동 | 725 | 122 | 123 | 110 | 111 | 329 | 52 | 104 | 181 | 187 | 289 | 376 | 701 | 30 | A | 23 | 8917 | 0
74291 | 2019-03-12 | 18:00:38 | -1 | 283 | 가동 | 730 | 122 | 125 | 110 | 112 | 331 | 54 | 211 | 148 | 130 | 208 | 435 | 729 | 32 | A | 6 | 8412 | 0
74292 | 2019-03-12 | 18:00:46 | 101 | 4 | 가동 | 731 | 124 | 129 | 105 | 106 | 325 | 39 | 30 | 126 | 100 | 91 | 81 | 642 | 29 | A | 23 | 8722 | 0
74293 | 2019-03-12 | 18:01:10 | 80 | 270 | 가동 | 724 | 122 | 122 | 110 | 111 | 329 | 52 | 108 | 181 | 188 | 291 | 374 | 688 | 30 | A | 23 | 8917 | 0
74294 | 2019-03-12 | 18:02:40 | -1 | 284 | 가동 | 730 | 124 | 123 | 110 | 112 | 331 | 54 | 212 | 158 | 131 | 211 | 434 | 725 | 32 | A | 6 | 8412 | 0
74295 | 2019-03-12 | 18:02:49 | 100 | 5 | 가동 | 731 | 127 | 128 | 105 | 128 | 325 | 38 | 31 | 142 | 113 | 99 | 76 | 657 | 30 | A | 23 | 8722 | 0
74296 | 2019-03-12 | 18:03:13 | 79 | 271 | 가동 | 725 | 122 | 122 | 110 | 111 | 330 | 54 | 105 | 182 | 188 | 292 | 374 | 696 | 30 | A | 23 | 8917 | 0
74297 | 2019-03-12 | 18:04:47 | -1 | 285 | 가동 | 729 | 122 | 124 | 110 | 112 | 331 | 55 | 211 | 161 | 131 | 212 | 432 | 726 | 32 | A | 6 | 8412 | 0
74298 | 2019-03-12 | 18:05:00 | 100 | 6 | 가동 | 731 | 126 | 128 | 105 | 111 | 325 | 41 | 32 | 153 | 123 | 106 | 76 | 650 | 30 | A | 23 | 8722 | 0
74299 | 2019-03-12 | 18:05:20 | 78 | 272 | 가동 | 726 | 122 | 123 | 110 | 111 | 329 | 55 | 104 | 182 | 188 | 292 | 378 | 700 | 30 | A | 23 | 8917 | 0
74300 | 2019-03-12 | 18:07:01 | 99 | 7 | 가동 | 731 | 126 | 127 | 105 | 115 | 325 | 41 | 33 | 162 | 131 | 114 | 75 | 658 | 30 | A | 23 | 8722 | 0
74301 | 2019-03-12 | 18:07:20 | 77 | 273 | 가동 | 726 | 123 | 123 | 110 | 111 | 330 | 54 | 104 | 182 | 188 | 291 | 379 | 699 | 30 | A | 23 | 8917 | 0
74302 | 2019-03-12 | 18:08:16 | -1 | 286 | 가동 | 730 | 124 | 210 | 110 | 112 | 331 | 48 | 144 | 161 | 124 | 173 | 386 | 715 | 32 | A | 6 | 8412 | 0
74303 | 2019-03-12 | 18:09:23 | 77 | 274 | 가동 | 726 | 122 | 125 | 110 | 111 | 329 | 52 | 104 | 182 | 188 | 290 | 375 | 700 | 30 | A | 23 | 8917 | 0
74304 | 2019-03-12 | 18:10:16 | -1 | 287 | 가동 | 730 | 209 | 117 | 110 | 112 | 332 | 51 | 195 | 141 | 125 | 196 | 413 | 730 | 32 | A | 6 | 8412 | 0
74305 | 2019-03-12 | 18:11:32 | 100 | 275 | 가동 | 726 | 125 | 124 | 110 | 111 | 330 | 51 | 103 | 182 | 188 | 290 | 374 | 700 | 30 | A | 23 | 8917 | 0
74306 | 2019-03-12 | 18:11:56 | 97 | 8 | 가동 | 730 | 126 | 127 | 105 | 107 | 325 | 38 | 33 | 112 | 97 | 119 | 62 | 662 | 30 | D | 23 | 8722 | 1
74307 | 2019-03-12 | 18:12:18 | -1 | 288 | 가동 | 731 | 117 | 120 | 110 | 112 | 331 | 51 | 205 | 158 | 127 | 205 | 409 | 729 | 32 | A | 6 | 8412 | 0
74308 | 2019-03-12 | 18:13:33 | 101 | 276 | 가동 | 721 | 124 | 123 | 110 | 111 | 329 | 50 | 103 | 182 | 188 | 291 | 374 | 700 | 30 | A | 23 | 8917 | 0
74309 | 2019-03-12 | 18:14:05 | 96 | 9 | 가동 | 730 | 123 | 127 | 105 | 106 | 325 | 39 | 36 | 139 | 117 | 118 | 68 | 651 | 30 | A | 23 | 8722 | 0
74310 | 2019-03-12 | 18:14:26 | -1 | 289 | 가동 | 732 | 119 | 125 | 110 | 112 | 332 | 56 | 204 | 160 | 128 | 201 | 421 | 722 | 32 | A | 6 | 8412 | 0
74311 | 2019-03-12 | 18:15:38 | 102 | 277 | 가동 | 718 | 122 | 123 | 110 | 111 | 330 | 46 | 103 | 182 | 188 | 290 | 375 | 700 | 30 | A | 23 | 8917 | 0
74312 | 2019-03-12 | 18:16:14 | 96 | 10 | 가동 | 729 | 126 | 127 | 105 | 159 | 325 | 39 | 38 | 154 | 129 | 118 | 73 | 651 | 30 | A | 23 | 8722 | 0
74313 | 2019-03-12 | 18:16:32 | -1 | 290 | 가동 | 732 | 125 | 124 | 110 | 112 | 332 | 53 | 205 | 154 | 129 | 205 | 423 | 725 | 32 | A | 6 | 8412 | 0
74314 | 2019-03-12 | 18:17:41 | 101 | 278 | 가동 | 716 | 122 | 123 | 110 | 111 | 329 | 49 | 102 | 182 | 188 | 291 | 376 | 700 | 30 | A | 23 | 8917 | 0
74315 | 2019-03-12 | 18:18:31 | -1 | 291 | 가동 | 732 | 123 | 124 | 110 | 112 | 332 | 54 | 208 | 159 | 129 | 208 | 420 | 726 | 32 | A | 6 | 8412 | 0
74316 | 2019-03-12 | 18:19:43 | 100 | 279 | 가동 | 716 | 122 | 123 | 110 | 112 | 330 | 49 | 102 | 182 | 188 | 291 | 374 | 699 | 30 | A | 23 | 8917 | 0
74317 | 2019-03-12 | 18:20:41 | -1 | 292 | 가동 | 731 | 124 | 124 | 110 | 112 | 331 | 52 | 209 | 161 | 130 | 210 | 422 | 701 | 32 | A | 6 | 8412 | 0
74318 | 2019-03-12 | 18:21:48 | 99 | 280 | 가동 | 717 | 122 | 123 | 110 | 112 | 330 | 50 | 105 | 182 | 188 | 291 | 376 | 699 | 30 | A | 23 | 8917 | 0
74319 | 2019-03-12 | 18:22:42 | -1 | 293 | 가동 | 731 | 123 | 123 | 110 | 112 | 333 | 53 | 210 | 156 | 130 | 211 | 418 | 718 | 32 | A | 6 | 8412 | 0
74320 | 2019-03-12 | 18:23:51 | 98 | 281 | 가동 | 717 | 123 | 123 | 110 | 113 | 329 | 49 | 103 | 182 | 188 | 290 | 378 | 698 | 30 | A | 23 | 8917 | 0
74321 | 2019-03-12 | 18:24:39 | -1 | 294 | 가동 | 731 | 123 | 124 | 110 | 112 | 332 | 53 | 211 | 161 | 130 | 207 | 426 | 730 | 32 | A | 6 | 8412 | 0
74322 | 2019-03-12 | 18:25:50 | 98 | 282 | 가동 | 718 | 122 | 123 | 110 | 112 | 329 | 51 | 103 | 182 | 188 | 290 | 379 | 700 | 30 | A | 23 | 8917 | 0
74323 | 2019-03-12 | 18:26:45 | -1 | 295 | 가동 | 730 | 123 | 123 | 110 | 112 | 331 | 51 | 212 | 157 | 131 | 210 | 416 | 725 | 32 | A | 6 | 8412 | 0
74324 | 2019-03-12 | 18:27:54 | 97 | 283 | 가동 | 718 | 123 | 123 | 110 | 111 | 329 | 51 | 103 | 182 | 188 | 291 | 380 | 697 | 30 | A | 23 | 8917 | 0
74325 | 2019-03-12 | 18:28:59 | -1 | 296 | 가동 | 729 | 123 | 123 | 110 | 112 | 331 | 47 | 201 | 152 | 130 | 203 | 402 | 730 | 32 | A | 6 | 8412 | 0
74326 | 2019-03-12 | 18:29:56 | 96 | 284 | 가동 | 719 | 123 | 124 | 110 | 111 | 330 | 51 | 103 | 182 | 188 | 289 | 376 | 700 | 30 | A | 23 | 8917 | 0
74327 | 2019-03-12 | 18:30:58 | -1 | 297 | 가동 | 729 | 138 | 117 | 110 | 112 | 331 | 51 | 213 | 161 | 130 | 210 | 418 | 726 | 32 | A | 6 | 8412 | 0
74328 | 2019-03-12 | 18:31:56 | 95 | 285 | 가동 | 719 | 123 | 123 | 110 | 111 | 329 | 49 | 103 | 182 | 188 | 289 | 376 | 700 | 30 | A | 23 | 8917 | 0
74329 | 2019-03-12 | 18:33:01 | -1 | 298 | 가동 | 731 | 116 | 119 | 110 | 112 | 332 | 52 | 214 | 154 | 131 | 214 | 432 | 693 | 32 | A | 6 | 8412 | 0
74330 | 2019-03-12 | 18:33:30 | 95 | 11 | 가동 | 728 | 126 | 127 | 68 | 106 | 326 | 51 | 43 | 57 | 55 | 89 | 40 | 656 | 30 | D | 23 | 8722 | 1
74331 | 2019-03-12 | 18:34:07 | 95 | 286 | 가동 | 719 | 122 | 123 | 110 | 112 | 330 | 52 | 104 | 182 | 188 | 289 | 374 | 701 | 30 | A | 23 | 8917 | 0
74332 | 2019-03-12 | 18:35:06 | -1 | 299 | 가동 | 732 | 118 | 126 | 110 | 112 | 331 | 54 | 209 | 155 | 131 | 211 | 420 | 721 | 32 | A | 6 | 8412 | 0
74333 | 2019-03-12 | 18:35:42 | 93 | 12 | 가동 | 729 | 154 | 127 | 105 | 107 | 325 | 35 | 43 | 103 | 88 | 91 | 59 | 648 | 30 | A | 23 | 8722 | 0
74334 | 2019-03-12 | 18:36:09 | 93 | 287 | 가동 | 720 | 123 | 123 | 110 | 111 | 329 | 50 | 103 | 182 | 188 | 290 | 374 | 700 | 30 | A | 23 | 8917 | 0
74335 | 2019-03-12 | 18:37:11 | -1 | 300 | 가동 | 733 | 125 | 117 | 110 | 112 | 331 | 50 | 219 | 152 | 132 | 215 | 425 | 713 | 32 | A | 6 | 8412 | 0
74336 | 2019-03-12 | 18:38:19 | 93 | 288 | 가동 | 721 | 124 | 125 | 110 | 112 | 330 | 46 | 103 | 182 | 188 | 292 | 375 | 697 | 30 | A | 23 | 8917 | 0
74337 | 2019-03-12 | 18:39:09 | -1 | 301 | 가동 | 733 | 117 | 117 | 110 | 112 | 331 | 53 | 220 | 159 | 132 | 217 | 428 | 706 | 32 | A | 6 | 8412 | 0
74338 | 2019-03-12 | 18:41:04 | -1 | 302 | 가동 | 733 | 117 | 117 | 110 | 112 | 332 | 53 | 221 | 145 | 133 | 214 | 423 | 726 | 32 | A | 6 | 8412 | 0
74339 | 2019-03-12 | 18:41:48 | 93 | 289 | 가동 | 722 | 124 | 125 | 110 | 112 | 329 | 52 | 101 | 178 | 173 | 265 | 328 | 699 | 30 | A | 23 | 8917 | 0
74340 | 2019-03-12 | 18:43:10 | -1 | 303 | 가동 | 734 | 117 | 118 | 110 | 113 | 331 | 50 | 220 | 136 | 133 | 217 | 425 | 726 | 32 | A | 6 | 8412 | 0
74341 | 2019-03-12 | 18:43:54 | 91 | 290 | 가동 | 723 | 166 | 125 | 110 | 112 | 329 | 45 | 102 | 178 | 179 | 273 | 355 | 692 | 30 | A | 23 | 8917 | 0
74342 | 2019-03-12 | 18:45:10 | -1 | 304 | 가동 | 733 | 116 | 122 | 110 | 112 | 331 | 52 | 215 | 149 | 133 | 216 | 425 | 724 | 32 | A | 6 | 8412 | 0
74343 | 2019-03-12 | 18:46:04 | 92 | 291 | 가동 | 724 | 122 | 123 | 110 | 111 | 329 | 46 | 102 | 179 | 182 | 279 | 364 | 700 | 30 | A | 23 | 8917 | 0
74344 | 2019-03-12 | 18:46:19 | 94 | 13 | 가동 | 730 | 154 | 127 | 101 | 106 | 325 | 50 | 43 | 64 | 59 | 89 | 45 | 663 | 29 | D | 23 | 8722 | 1
74345 | 2019-03-12 | 18:47:01 | -1 | 305 | 가동 | 732 | 122 | 117 | 110 | 112 | 331 | 54 | 220 | 161 | 133 | 218 | 436 | 721 | 32 | A | 6 | 8412 | 0
74346 | 2019-03-12 | 18:48:09 | 91 | 292 | 가동 | 724 | 122 | 122 | 110 | 111 | 329 | 49 | 146 | 180 | 184 | 284 | 369 | 699 | 30 | A | 23 | 8917 | 0
74347 | 2019-03-12 | 18:48:18 | 93 | 14 | 가동 | 730 | 153 | 127 | 105 | 106 | 325 | 39 | 44 | 108 | 91 | 92 | 62 | 653 | 29 | A | 23 | 8722 | 0
74348 | 2019-03-12 | 18:49:03 | -1 | 306 | 가동 | 731 | 117 | 117 | 110 | 113 | 331 | 51 | 222 | 158 | 134 | 219 | 433 | 731 | 32 | A | 6 | 8412 | 0
74349 | 2019-03-12 | 18:50:10 | 89 | 293 | 가동 | 725 | 122 | 122 | 110 | 111 | 329 | 51 | 123 | 180 | 186 | 287 | 373 | 693 | 30 | A | 23 | 8917 | 0
74350 | 2019-03-12 | 18:50:22 | 92 | 15 | 가동 | 731 | 126 | 127 | 105 | 106 | 325 | 35 | 44 | 134 | 110 | 101 | 73 | 655 | 29 | A | 23 | 8722 | 0
74351 | 2019-03-12 | 18:51:01 | -1 | 307 | 가동 | 731 | 117 | 122 | 110 | 112 | 332 | 53 | 217 | 161 | 133 | 212 | 418 | 721 | 32 | A | 6 | 8412 | 0
74352 | 2019-03-12 | 18:52:01 | 88 | 294 | 가동 | 726 | 122 | 122 | 110 | 111 | 329 | 51 | 103 | 181 | 186 | 288 | 373 | 700 | 30 | A | 23 | 8917 | 0
74353 | 2019-03-12 | 18:52:28 | 92 | 16 | 가동 | 731 | 126 | 127 | 105 | 123 | 325 | 40 | 44 | 150 | 122 | 109 | 79 | 655 | 29 | A | 23 | 8722 | 0
74354 | 2019-03-12 | 18:52:54 | -1 | 308 | 가동 | 731 | 122 | 122 | 110 | 112 | 331 | 54 | 213 | 161 | 133 | 213 | 434 | 732 | 32 | A | 6 | 8412 | 0
74355 | 2019-03-12 | 18:54:02 | 88 | 295 | 가동 | 727 | 122 | 123 | 110 | 111 | 329 | 49 | 103 | 181 | 187 | 289 | 377 | 700 | 30 | A | 23 | 8917 | 0
74356 | 2019-03-12 | 18:54:39 | 90 | 17 | 가동 | 731 | 127 | 128 | 105 | 106 | 325 | 42 | 44 | 161 | 132 | 117 | 83 | 660 | 29 | A | 23 | 8722 | 0
74357 | 2019-03-12 | 18:54:58 | -1 | 309 | 가동 | 731 | 121 | 121 | 110 | 112 | 331 | 53 | 214 | 158 | 133 | 214 | 431 | 728 | 32 | A | 6 | 8412 | 0
74358 | 2019-03-12 | 18:56:15 | 87 | 296 | 가동 | 727 | 122 | 122 | 110 | 112 | 329 | 51 | 105 | 182 | 187 | 293 | 379 | 697 | 30 | A | 23 | 8917 | 0
74359 | 2019-03-12 | 18:56:49 | 89 | 18 | 가동 | 731 | 126 | 128 | 105 | 114 | 325 | 41 | 45 | 168 | 140 | 125 | 86 | 664 | 29 | A | 23 | 8722 | 0
74360 | 2019-03-12 | 18:57:01 | -1 | 310 | 가동 | 730 | 121 | 122 | 110 | 112 | 331 | 53 | 212 | 161 | 133 | 211 | 430 | 727 | 32 | A | 6 | 8412 | 0
74361 | 2019-03-12 | 18:58:09 | 86 | 297 | 가동 | 728 | 122 | 123 | 110 | 111 | 329 | 52 | 103 | 182 | 188 | 293 | 380 | 699 | 30 | A | 23 | 8917 | 0
74362 | 2019-03-12 | 18:58:56 | 89 | 19 | 가동 | 731 | 127 | 128 | 105 | 107 | 325 | 42 | 46 | 174 | 146 | 131 | 88 | 645 | 29 | A | 23 | 8722 | 0
74363 | 2019-03-12 | 18:59:00 | -1 | 311 | 가동 | 729 | 121 | 122 | 110 | 113 | 331 | 51 | 212 | 161 | 133 | 212 | 426 | 723 | 33 | A | 6 | 8412 | 0
74364 | 2019-03-12 | 19:00:06 | 85 | 298 | 가동 | 728 | 122 | 123 | 110 | 112 | 329 | 53 | 104 | 182 | 188 | 292 | 377 | 698 | 30 | A | 23 | 8917 | 0
74365 | 2019-03-12 | 19:01:00 | 88 | 20 | 가동 | 731 | 127 | 128 | 105 | 118 | 325 | 42 | 47 | 175 | 150 | 137 | 89 | 646 | 29 | A | 23 | 8722 | 0
74366 | 2019-03-12 | 19:03:10 | 87 | 21 | 가동 | 730 | 127 | 128 | 105 | 177 | 325 | 39 | 48 | 178 | 153 | 141 | 90 | 658 | 29 | A | 23 | 8722 | 0
74367 | 2019-03-12 | 19:05:15 | 86 | 22 | 가동 | 729 | 126 | 127 | 105 | 138 | 325 | 40 | 49 | 179 | 155 | 145 | 90 | 646 | 30 | A | 23 | 8722 | 0
74368 | 2019-03-12 | 19:07:23 | 86 | 23 | 가동 | 729 | 126 | 127 | 105 | 142 | 325 | 41 | 50 | 182 | 158 | 147 | 90 | 657 | 30 | A | 23 | 8722 | 0
74369 | 2019-03-12 | 19:09:29 | 85 | 24 | 가동 | 729 | 126 | 127 | 105 | 137 | 325 | 41 | 52 | 184 | 162 | 150 | 90 | 656 | 29 | A | 23 | 8722 | 0
74370 | 2019-03-12 | 19:11:41 | 84 | 25 | 가동 | 728 | 126 | 127 | 105 | 143 | 326 | 40 | 53 | 186 | 163 | 152 | 90 | 649 | 29 | A | 23 | 8722 | 0
74371 | 2019-03-12 | 19:13:42 | 83 | 26 | 가동 | 728 | 126 | 128 | 105 | 111 | 326 | 42 | 54 | 187 | 164 | 155 | 90 | 647 | 29 | A | 23 | 8722 | 0
74372 | 2019-03-12 | 19:15:53 | 82 | 27 | 가동 | 728 | 127 | 127 | 105 | 185 | 326 | 39 | 55 | 188 | 166 | 157 | 90 | 656 | 29 | A | 23 | 8722 | 0
74373 | 2019-03-12 | 19:18:17 | 82 | 28 | 가동 | 728 | 126 | 144 | 105 | 108 | 325 | 42 | 56 | 181 | 160 | 158 | 89 | 662 | 29 | A | 23 | 8722 | 0
74374 | 2019-03-12 | 19:20:22 | 81 | 29 | 가동 | 728 | 143 | 128 | 105 | 106 | 325 | 46 | 57 | 186 | 165 | 159 | 88 | 659 | 28 | A | 23 | 8722 | 0
74375 | 2019-03-12 | 19:22:32 | 79 | 30 | 가동 | 729 | 126 | 127 | 105 | 106 | 326 | 47 | 58 | 189 | 168 | 161 | 88 | 649 | 28 | A | 23 | 8722 | 0
74376 | 2019-03-12 | 19:24:38 | 78 | 31 | 가동 | 729 | 126 | 128 | 105 | 106 | 325 | 50 | 59 | 190 | 169 | 163 | 90 | 657 | 28 | A | 23 | 8722 | 0
74377 | 2019-03-12 | 19:26:45 | 77 | 32 | 가동 | 729 | 127 | 128 | 105 | 107 | 325 | 48 | 60 | 191 | 170 | 165 | 90 | 650 | 28 | A | 23 | 8722 | 0
74378 | 2019-03-12 | 19:28:55 | 77 | 33 | 가동 | 729 | 127 | 128 | 105 | 107 | 325 | 48 | 161 | 192 | 170 | 167 | 90 | 660 | 28 | A | 23 | 8722 | 0
74379 | 2019-03-12 | 19:31:00 | 75 | 34 | 가동 | 729 | 127 | 128 | 105 | 107 | 325 | 47 | 161 | 192 | 170 | 169 | 90 | 657 | 28 | A | 23 | 8722 | 0
74380 | 2019-03-12 | 19:33:10 | 75 | 35 | 가동 | 729 | 126 | 128 | 105 | 108 | 325 | 48 | 162 | 192 | 171 | 170 | 90 | 666 | 28 | A | 23 | 8722 | 0
74381 | 2019-03-12 | 19:35:18 | 74 | 36 | 가동 | 730 | 126 | 127 | 105 | 106 | 325 | 47 | 163 | 191 | 172 | 171 | 90 | 649 | 27 | A | 23 | 8722 | 0
74382 | 2019-03-12 | 19:37:26 | 73 | 37 | 가동 | 731 | 126 | 128 | 105 | 106 | 325 | 48 | 164 | 192 | 174 | 172 | 90 | 649 | 27 | A | 23 | 8722 | 0
74383 | 2019-03-12 | 19:39:31 | 73 | 38 | 가동 | 731 | 126 | 128 | 105 | 106 | 325 | 48 | 164 | 192 | 174 | 172 | 90 | 652 | 27 | A | 23 | 8722 | 0
74384 | 2019-03-12 | 19:41:39 | 72 | 39 | 가동 | 731 | 127 | 128 | 105 | 107 | 325 | 47 | 165 | 191 | 173 | 173 | 89 | 661 | 27 | A | 23 | 8722 | 0
74385 | 2019-03-12 | 19:43:49 | 71 | 40 | 가동 | 731 | 126 | 128 | 105 | 106 | 325 | 49 | 166 | 191 | 175 | 174 | 89 | 656 | 27 | A | 23 | 8722 | 0
74386 | 2019-03-12 | 19:45:56 | 70 | 41 | 가동 | 731 | 127 | 128 | 105 | 106 | 325 | 51 | 166 | 191 | 174 | 174 | 89 | 659 | 27 | A | 23 | 8722 | 0
74387 | 2019-03-12 | 19:48:05 | 69 | 42 | 가동 | 730 | 127 | 128 | 105 | 106 | 325 | 51 | 166 | 191 | 176 | 175 | 89 | 655 | 27 | A | 23 | 8722 | 0
74388 | 2019-03-12 | 19:48:34 | 84 | 1 | 가동 | 727 | 122 | 123 | 110 | 112 | 169 | 47 | 35 | 137 | 105 | 100 | 97 | 701 | 26 | D | 23 | 8917 | 1
74389 | 2019-03-12 | 19:50:21 | 68 | 43 | 가동 | 730 | 127 | 129 | 105 | 106 | 325 | 47 | 167 | 192 | 176 | 176 | 89 | 661 | 27 | A | 23 | 8722 | 0
74390 | 2019-03-12 | 19:50:37 | 83 | 2 | 가동 | 727 | 122 | 120 | 109 | 112 | 170 | 47 | 87 | 143 | 124 | 148 | 204 | 702 | 25 | D | 23 | 8917 | 1
74391 | 2019-03-12 | 19:52:32 | 67 | 44 | 가동 | 729 | 127 | 129 | 105 | 106 | 325 | 48 | 168 | 192 | 175 | 177 | 89 | 667 | 26 | A | 23 | 8722 | 0
74392 | 2019-03-12 | 19:52:48 | 83 | 3 | 가동 | 727 | 119 | 134 | 109 | 112 | 330 | 53 | 100 | 149 | 136 | 181 | 264 | 701 | 25 | D | 23 | 8917 | 1
74393 | 2019-03-12 | 19:54:31 | 65 | 45 | 가동 | 728 | 128 | 129 | 105 | 106 | 325 | 47 | 168 | 193 | 175 | 177 | 88 | 654 | 26 | A | 23 | 8722 | 0
74394 | 2019-03-12 | 19:54:41 | 82 | 4 | 가동 | 728 | 134 | 120 | 109 | 112 | 330 | 51 | 103 | 154 | 148 | 208 | 299 | 698 | 25 | D | 23 | 8917 | 1
74395 | 2019-03-12 | 19:56:34 | 65 | 46 | 가동 | 728 | 122 | 124 | 105 | 106 | 325 | 47 | 169 | 193 | 175 | 177 | 88 | 651 | 26 | A | 23 | 8722 | 0
74396 | 2019-03-12 | 19:56:43 | 82 | 5 | 가동 | 729 | 119 | 120 | 110 | 112 | 330 | 58 | 103 | 158 | 157 | 228 | 314 | 702 | 25 | D | 23 | 8917 | 1
74397 | 2019-03-12 | 19:58:51 | 80 | 6 | 가동 | 729 | 120 | 120 | 110 | 112 | 330 | 53 | 102 | 161 | 163 | 242 | 323 | 698 | 25 | A | 23 | 8917 | 0
74398 | 2019-03-12 | 19:58:54 | 64 | 47 | 가동 | 728 | 123 | 126 | 105 | 106 | 325 | 51 | 169 | 192 | 176 | 178 | 87 | 654 | 26 | A | 23 | 8722 | 0
74399 | 2019-03-12 | 19:59:30 | -1 | 312 | 가동 | 732 | 121 | 122 | 107 | 113 | 144 | 46 | 28 | 119 | 58 | 42 | 174 | 701 | 27 | D | 6 | 8412 | 1
74400 | 2019-03-12 | 20:00:56 | 63 | 48 | 가동 | 728 | 125 | 124 | 105 | 106 | 325 | 51 | 170 | 192 | 177 | 180 | 89 | 663 | 26 | A | 23 | 8722 | 0
74401 | 2019-03-12 | 20:00:57 | 79 | 7 | 가동 | 729 | 122 | 122 | 110 | 112 | 329 | 51 | 102 | 164 | 167 | 253 | 337 | 701 | 26 | A | 23 | 8917 | 0
74402 | 2019-03-12 | 20:01:32 | -1 | 313 | 가동 | 732 | 121 | 120 | 109 | 113 | 156 | 53 | 155 | 113 | 64 | 95 | 286 | 694 | 27 | D | 6 | 8412 | 1
74403 | 2019-03-12 | 20:02:57 | 78 | 8 | 가동 | 729 | 122 | 122 | 110 | 112 | 330 | 51 | 103 | 166 | 169 | 261 | 347 | 699 | 26 | A | 23 | 8917 | 0
74404 | 2019-03-12 | 20:03:00 | 62 | 49 | 가동 | 728 | 123 | 124 | 105 | 106 | 325 | 48 | 170 | 192 | 178 | 182 | 90 | 656 | 26 | A | 23 | 8722 | 0
74405 | 2019-03-12 | 20:03:44 | -1 | 1 | 가동 | 732 | 121 | 121 | 110 | 113 | 154 | 52 | 181 | 114 | 73 | 128 | 340 | 685 | 28 | D | 6 | 8412 | 1
74406 | 2019-03-12 | 20:04:58 | 78 | 9 | 가동 | 729 | 121 | 122 | 110 | 112 | 329 | 52 | 102 | 168 | 172 | 267 | 353 | 699 | 26 | A | 23 | 8917 | 0
74407 | 2019-03-12 | 20:05:41 | -1 | 2 | 가동 | 731 | 121 | 121 | 110 | 113 | 155 | 51 | 187 | 112 | 80 | 149 | 361 | 694 | 28 | D | 6 | 8412 | 1
74408 | 2019-03-12 | 20:06:58 | 77 | 10 | 가동 | 730 | 122 | 123 | 110 | 112 | 329 | 53 | 102 | 169 | 174 | 272 | 355 | 698 | 26 | A | 23 | 8917 | 0
74409 | 2019-03-12 | 20:07:40 | -1 | 3 | 가동 | 732 | 121 | 120 | 110 | 113 | 157 | 53 | 196 | 115 | 85 | 160 | 377 | 694 | 28 | D | 6 | 8412 | 1
74410 | 2019-03-12 | 20:08:51 | 76 | 11 | 가동 | 731 | 122 | 123 | 110 | 112 | 330 | 52 | 102 | 170 | 175 | 276 | 356 | 696 | 27 | A | 23 | 8917 | 0
74411 | 2019-03-12 | 20:09:46 | -1 | 4 | 가동 | 730 | 121 | 121 | 110 | 112 | 156 | 51 | 200 | 118 | 90 | 170 | 404 | 695 | 29 | A | 6 | 8412 | 1
74412 | 2019-03-12 | 20:10:53 | 75 | 12 | 가동 | 731 | 122 | 123 | 110 | 112 | 329 | 52 | 101 | 171 | 177 | 279 | 360 | 700 | 27 | A | 23 | 8917 | 0
74413 | 2019-03-12 | 20:11:42 | -1 | 5 | 가동 | 730 | 121 | 122 | 110 | 112 | 173 | 55 | 202 | 111 | 94 | 176 | 403 | 692 | 29 | A | 6 | 8412 | 1
74414 | 2019-03-12 | 20:13:00 | 74 | 13 | 가동 | 731 | 122 | 123 | 110 | 112 | 329 | 51 | 101 | 172 | 178 | 282 | 362 | 700 | 27 | A | 23 | 8917 | 0
74415 | 2019-03-12 | 20:13:48 | -1 | 6 | 가동 | 728 | 121 | 121 | 110 | 112 | 331 | 56 | 203 | 113 | 97 | 179 | 415 | 693 | 30 | A | 6 | 8412 | 0
74416 | 2019-03-12 | 20:15:11 | 73 | 14 | 가동 | 731 | 122 | 123 | 110 | 112 | 330 | 55 | 105 | 173 | 179 | 285 | 364 | 699 | 28 | A | 23 | 8917 | 0
74417 | 2019-03-12 | 20:15:36 | -1 | 7 | 가동 | 729 | 122 | 121 | 110 | 112 | 331 | 51 | 205 | 114 | 101 | 186 | 417 | 691 | 30 | A | 6 | 8412 | 0
74418 | 2019-03-12 | 20:17:02 | 72 | 15 | 가동 | 731 | 122 | 123 | 110 | 112 | 329 | 50 | 135 | 174 | 180 | 287 | 362 | 699 | 28 | A | 23 | 8917 | 0
74419 | 2019-03-12 | 20:17:32 | -1 | 8 | 가동 | 729 | 121 | 122 | 110 | 112 | 331 | 53 | 205 | 112 | 104 | 190 | 420 | 694 | 30 | A | 6 | 8412 | 0
74420 | 2019-03-12 | 20:19:33 | -1 | 9 | 가동 | 731 | 121 | 122 | 110 | 112 | 331 | 52 | 207 | 112 | 107 | 194 | 423 | 702 | 30 | A | 6 | 8412 | 0
74421 | 2019-03-12 | 20:20:37 | 72 | 16 | 가동 | 730 | 122 | 123 | 110 | 112 | 330 | 49 | 102 | 170 | 165 | 259 | 313 | 692 | 29 | A | 23 | 8917 | 0
74422 | 2019-03-12 | 20:21:36 | -1 | 10 | 가동 | 732 | 121 | 122 | 110 | 112 | 331 | 53 | 207 | 112 | 109 | 195 | 428 | 706 | 31 | A | 6 | 8412 | 0
74423 | 2019-03-12 | 20:22:39 | 70 | 17 | 가동 | 730 | 155 | 123 | 110 | 112 | 330 | 51 | 102 | 170 | 171 | 270 | 343 | 701 | 28 | A | 23 | 8917 | 0
74424 | 2019-03-12 | 20:23:38 | -1 | 11 | 가동 | 733 | 122 | 122 | 110 | 112 | 338 | 54 | 210 | 116 | 111 | 196 | 430 | 675 | 31 | A | 6 | 8412 | 0
74425 | 2019-03-12 | 20:24:42 | 70 | 18 | 가동 | 730 | 122 | 123 | 110 | 112 | 330 | 53 | 101 | 172 | 176 | 278 | 354 | 695 | 29 | A | 23 | 8917 | 0
74426 | 2019-03-12 | 20:25:38 | -1 | 12 | 가동 | 733 | 122 | 120 | 110 | 112 | 332 | 54 | 211 | 112 | 113 | 198 | 429 | 704 | 31 | A | 6 | 8412 | 0
74427 | 2019-03-12 | 20:27:43 | -1 | 13 | 가동 | 732 | 120 | 124 | 110 | 112 | 332 | 52 | 209 | 115 | 114 | 199 | 430 | 702 | 31 | A | 6 | 8412 | 0
74428 | 2019-03-12 | 20:27:44 | 69 | 19 | 가동 | 729 | 122 | 182 | 110 | 112 | 330 | 51 | 101 | 171 | 168 | 261 | 328 | 700 | 29 | A | 23 | 8917 | 0
74429 | 2019-03-12 | 20:29:49 | 61 | 50 | 가동 | 730 | 123 | 124 | 104 | 106 | 325 | 46 | 166 | 75 | 86 | 105 | 65 | 658 | 27 | D | 23 | 8722 | 1
74430 | 2019-03-12 | 20:29:50 | -1 | 14 | 가동 | 733 | 124 | 121 | 110 | 112 | 331 | 53 | 212 | 123 | 116 | 201 | 431 | 704 | 31 | A | 6 | 8412 | 0
74431 | 2019-03-12 | 20:29:51 | 68 | 20 | 가동 | 728 | 181 | 123 | 110 | 112 | 330 | 50 | 101 | 171 | 173 | 271 | 350 | 701 | 29 | A | 23 | 8917 | 0
74432 | 2019-03-12 | 20:31:50 | 68 | 21 | 가동 | 727 | 122 | 123 | 110 | 112 | 329 | 50 | 101 | 173 | 177 | 279 | 358 | 701 | 29 | A | 23 | 8917 | 0
74433 | 2019-03-12 | 20:32:08 | 61 | 51 | 가동 | 729 | 123 | 124 | 101 | 106 | 325 | 46 | 166 | 116 | 112 | 105 | 70 | 658 | 27 | D | 23 | 8722 | 1
74434 | 2019-03-12 | 20:33:09 | -1 | 15 | 가동 | 730 | 120 | 205 | 110 | 112 | 331 | 49 | 146 | 117 | 110 | 163 | 388 | 699 | 32 | A | 6 | 8412 | 0
74435 | 2019-03-12 | 20:33:58 | 67 | 22 | 가동 | 727 | 122 | 123 | 110 | 112 | 330 | 52 | 101 | 174 | 180 | 284 | 360 | 701 | 29 | A | 23 | 8917 | 0
74436 | 2019-03-12 | 20:34:21 | 60 | 52 | 가동 | 729 | 120 | 124 | 105 | 106 | 325 | 43 | 165 | 139 | 130 | 117 | 78 | 661 | 27 | D | 23 | 8722 | 1
74437 | 2019-03-12 | 20:35:12 | -1 | 16 | 가동 | 729 | 205 | 117 | 110 | 112 | 332 | 50 | 194 | 114 | 112 | 184 | 415 | 687 | 32 | A | 6 | 8412 | 0
74438 | 2019-03-12 | 20:35:55 | 66 | 23 | 가동 | 726 | 122 | 123 | 110 | 112 | 330 | 52 | 103 | 175 | 182 | 287 | 363 | 690 | 30 | A | 23 | 8917 | 0
74439 | 2019-03-12 | 20:38:05 | 60 | 53 | 가동 | 728 | 120 | 124 | 105 | 107 | 325 | 48 | 165 | 117 | 114 | 129 | 75 | 656 | 28 | A | 23 | 8722 | 1
74440 | 2019-03-12 | 20:38:17 | 65 | 24 | 가동 | 727 | 122 | 141 | 110 | 112 | 329 | 53 | 102 | 175 | 179 | 283 | 351 | 700 | 30 | A | 23 | 8917 | 0
74441 | 2019-03-12 | 20:39:11 | -1 | 17 | 가동 | 729 | 205 | 117 | 110 | 112 | 331 | 48 | 124 | 125 | 107 | 149 | 369 | 702 | 32 | A | 6 | 8412 | 0
74442 | 2019-03-12 | 20:40:13 | 59 | 54 | 가동 | 728 | 117 | 124 | 105 | 106 | 325 | 45 | 165 | 145 | 136 | 132 | 80 | 650 | 28 | A | 23 | 8722 | 0
74443 | 2019-03-12 | 20:40:22 | 63 | 25 | 가동 | 727 | 141 | 123 | 110 | 112 | 330 | 57 | 102 | 175 | 181 | 287 | 356 | 701 | 30 | A | 23 | 8917 | 0
74444 | 2019-03-12 | 20:41:08 | -1 | 18 | 가동 | 730 | 180 | 121 | 110 | 112 | 332 | 50 | 183 | 115 | 109 | 175 | 403 | 700 | 32 | A | 6 | 8412 | 0
74445 | 2019-03-12 | 20:42:17 | 58 | 55 | 가동 | 728 | 121 | 125 | 105 | 106 | 325 | 42 | 165 | 159 | 146 | 138 | 86 | 643 | 28 | A | 23 | 8722 | 0
74446 | 2019-03-12 | 20:42:24 | 63 | 26 | 가동 | 726 | 123 | 123 | 110 | 112 | 329 | 51 | 102 | 176 | 183 | 290 | 363 | 698 | 30 | A | 23 | 8917 | 0
74447 | 2019-03-12 | 20:43:10 | -1 | 19 | 가동 | 731 | 120 | 122 | 110 | 112 | 332 | 51 | 199 | 119 | 112 | 184 | 415 | 693 | 32 | A | 6 | 8412 | 0
74448 | 2019-03-12 | 20:44:23 | 59 | 56 | 가동 | 728 | 122 | 124 | 105 | 106 | 325 | 44 | 165 | 164 | 154 | 144 | 88 | 654 | 29 | A | 23 | 8722 | 0
74449 | 2019-03-12 | 20:44:30 | 62 | 27 | 가동 | 726 | 122 | 122 | 110 | 112 | 330 | 56 | 102 | 177 | 184 | 293 | 363 | 700 | 30 | A | 23 | 8917 | 0
74450 | 2019-03-12 | 20:45:09 | -1 | 20 | 가동 | 731 | 121 | 121 | 110 | 112 | 332 | 52 | 205 | 116 | 114 | 192 | 423 | 696 | 32 | A | 6 | 8412 | 0
74451 | 2019-03-12 | 20:46:29 | 57 | 57 | 가동 | 729 | 121 | 124 | 105 | 106 | 325 | 45 | 166 | 171 | 160 | 149 | 90 | 653 | 29 | A | 23 | 8722 | 0
74452 | 2019-03-12 | 20:46:33 | 61 | 28 | 가동 | 726 | 122 | 123 | 110 | 112 | 329 | 50 | 102 | 177 | 185 | 293 | 361 | 699 | 30 | A | 23 | 8917 | 0
74453 | 2019-03-12 | 20:47:15 | -1 | 21 | 가동 | 731 | 121 | 121 | 110 | 112 | 331 | 52 | 208 | 121 | 116 | 192 | 423 | 709 | 32 | A | 6 | 8412 | 0
74454 | 2019-03-12 | 20:48:27 | 56 | 58 | 가동 | 729 | 121 | 124 | 105 | 106 | 325 | 45 | 166 | 174 | 164 | 154 | 91 | 655 | 29 | A | 23 | 8722 | 0
74455 | 2019-03-12 | 20:48:31 | 61 | 29 | 가동 | 727 | 122 | 123 | 110 | 112 | 329 | 52 | 103 | 178 | 185 | 294 | 363 | 700 | 30 | A | 23 | 8917 | 0
74456 | 2019-03-12 | 20:49:10 | -1 | 22 | 가동 | 731 | 120 | 121 | 110 | 112 | 335 | 52 | 211 | 133 | 118 | 197 | 430 | 676 | 32 | A | 6 | 8412 | 0
74457 | 2019-03-12 | 20:50:35 | 56 | 59 | 가동 | 729 | 121 | 124 | 105 | 106 | 325 | 47 | 167 | 177 | 166 | 157 | 92 | 662 | 29 | A | 23 | 8722 | 0
74458 | 2019-03-12 | 20:50:37 | 60 | 30 | 가동 | 727 | 122 | 123 | 110 | 112 | 330 | 54 | 103 | 178 | 185 | 295 | 362 | 701 | 30 | A | 23 | 8917 | 0
74459 | 2019-03-12 | 20:51:13 | -1 | 23 | 가동 | 731 | 121 | 121 | 110 | 112 | 331 | 53 | 211 | 123 | 119 | 198 | 430 | 708 | 32 | A | 6 | 8412 | 0
74460 | 2019-03-12 | 20:52:41 | 59 | 31 | 가동 | 728 | 122 | 123 | 110 | 112 | 329 | 53 | 103 | 178 | 186 | 296 | 362 | 696 | 30 | A | 23 | 8917 | 0
74461 | 2019-03-12 | 20:52:43 | 54 | 60 | 가동 | 729 | 121 | 126 | 105 | 106 | 325 | 51 | 167 | 176 | 167 | 161 | 92 | 660 | 29 | A | 23 | 8722 | 0
74462 | 2019-03-12 | 20:53:18 | -1 | 24 | 가동 | 731 | 121 | 122 | 110 | 112 | 332 | 56 | 211 | 123 | 120 | 200 | 430 | 699 | 32 | A | 6 | 8412 | 0
74463 | 2019-03-12 | 20:54:50 | 58 | 32 | 가동 | 728 | 122 | 122 | 110 | 112 | 330 | 58 | 103 | 179 | 186 | 297 | 364 | 694 | 30 | A | 23 | 8917 | 0
74464 | 2019-03-12 | 20:54:51 | 53 | 61 | 가동 | 729 | 124 | 124 | 105 | 106 | 325 | 49 | 168 | 179 | 170 | 164 | 92 | 650 | 30 | A | 23 | 8722 | 0
74465 | 2019-03-12 | 20:55:18 | -1 | 25 | 가동 | 731 | 121 | 121 | 110 | 112 | 332 | 56 | 213 | 121 | 120 | 200 | 434 | 707 | 33 | A | 6 | 8412 | 0
74466 | 2019-03-12 | 20:56:42 | 52 | 62 | 가동 | 730 | 121 | 124 | 105 | 107 | 325 | 49 | 168 | 180 | 172 | 164 | 93 | 659 | 29 | A | 23 | 8722 | 0
74467 | 2019-03-12 | 20:56:47 | 57 | 33 | 가동 | 729 | 122 | 123 | 110 | 112 | 330 | 54 | 104 | 179 | 187 | 298 | 365 | 698 | 30 | A | 23 | 8917 | 0
74468 | 2019-03-12 | 20:57:15 | -1 | 26 | 가동 | 731 | 120 | 117 | 110 | 112 | 332 | 49 | 218 | 118 | 122 | 203 | 433 | 719 | 33 | A | 6 | 8412 | 0
74469 | 2019-03-12 | 20:58:53 | 56 | 34 | 가동 | 730 | 122 | 123 | 99 | 112 | 330 | 59 | 103 | 179 | 187 | 298 | 365 | 700 | 30 | A | 23 | 8917 | 0
74470 | 2019-03-12 | 20:58:55 | 51 | 63 | 가동 | 730 | 122 | 124 | 105 | 107 | 325 | 50 | 169 | 182 | 174 | 171 | 93 | 659 | 29 | A | 23 | 8722 | 0
74471 | 2019-03-12 | 20:59:11 | -1 | 27 | 가동 | 731 | 117 | 117 | 110 | 112 | 332 | 56 | 217 | 123 | 122 | 205 | 438 | 720 | 32 | A | 6 | 8412 | 0
74472 | 2019-03-12 | 21:00:55 | 55 | 35 | 가동 | 730 | 123 | 123 | 110 | 112 | 330 | 59 | 103 | 179 | 188 | 299 | 365 | 695 | 30 | A | 23 | 8917 | 0
74473 | 2019-03-12 | 21:00:59 | 50 | 64 | 가동 | 731 | 121 | 125 | 105 | 107 | 325 | 49 | 170 | 182 | 174 | 173 | 94 | 652 | 29 | A | 23 | 8722 | 0
74474 | 2019-03-12 | 21:01:13 | -1 | 28 | 가동 | 730 | 118 | 120 | 110 | 112 | 332 | 53 | 216 | 133 | 123 | 203 | 433 | 718 | 32 | A | 6 | 8412 | 0
74475 | 2019-03-12 | 21:02:54 | 53 | 36 | 가동 | 731 | 122 | 123 | 110 | 112 | 330 | 58 | 103 | 179 | 188 | 300 | 366 | 698 | 30 | A | 23 | 8917 | 0
74476 | 2019-03-12 | 21:03:09 | 50 | 65 | 가동 | 731 | 122 | 129 | 105 | 106 | 327 | 50 | 171 | 181 | 174 | 175 | 93 | 655 | 29 | A | 23 | 8722 | 0
74477 | 2019-03-12 | 21:03:16 | -1 | 29 | 가동 | 730 | 119 | 122 | 110 | 112 | 331 | 53 | 215 | 139 | 123 | 202 | 430 | 701 | 32 | A | 6 | 8412 | 0
74478 | 2019-03-12 | 21:04:56 | 53 | 37 | 가동 | 731 | 122 | 123 | 110 | 112 | 330 | 58 | 103 | 180 | 188 | 301 | 366 | 699 | 30 | A | 23 | 8917 | 1
74479 | 2019-03-12 | 21:05:05 | 49 | 66 | 가동 | 731 | 126 | 129 | 105 | 107 | 325 | 50 | 171 | 182 | 176 | 175 | 94 | 659 | 29 | A | 23 | 8722 | 0
74480 | 2019-03-12 | 21:05:23 | -1 | 30 | 가동 | 729 | 121 | 122 | 110 | 112 | 332 | 55 | 213 | 128 | 124 | 203 | 431 | 721 | 32 | A | 6 | 8412 | 0
74481 | 2019-03-12 | 21:07:00 | 52 | 38 | 가동 | 731 | 120 | 121 | 110 | 112 | 330 | 55 | 103 | 180 | 189 | 302 | 367 | 699 | 30 | A | 23 | 8917 | 1
74482 | 2019-03-12 | 21:07:17 | 48 | 67 | 가동 | 731 | 123 | 124 | 105 | 107 | 325 | 51 | 172 | 183 | 178 | 178 | 94 | 659 | 29 | A | 23 | 8722 | 0
74483 | 2019-03-12 | 21:07:23 | -1 | 31 | 가동 | 729 | 121 | 122 | 110 | 112 | 341 | 52 | 213 | 145 | 124 | 203 | 431 | 685 | 32 | A | 6 | 8412 | 0
74484 | 2019-03-12 | 21:08:55 | 51 | 39 | 가동 | 732 | 120 | 121 | 110 | 112 | 329 | 55 | 104 | 180 | 189 | 303 | 366 | 695 | 30 | A | 23 | 8917 | 1
74485 | 2019-03-12 | 21:09:16 | 47 | 68 | 가동 | 730 | 122 | 126 | 105 | 106 | 325 | 52 | 172 | 184 | 179 | 179 | 94 | 661 | 29 | A | 23 | 8722 | 0
74486 | 2019-03-12 | 21:09:17 | -1 | 32 | 가동 | 729 | 121 | 122 | 110 | 112 | 332 | 55 | 213 | 143 | 124 | 201 | 431 | 722 | 32 | A | 6 | 8412 | 0
74487 | 2019-03-12 | 21:10:54 | 50 | 40 | 가동 | 731 | 120 | 121 | 110 | 112 | 329 | 53 | 104 | 180 | 190 | 303 | 361 | 697 | 30 | A | 23 | 8917 | 0
74488 | 2019-03-12 | 21:11:22 | -1 | 33 | 가동 | 729 | 121 | 121 | 110 | 112 | 331 | 52 | 214 | 138 | 125 | 204 | 429 | 719 | 32 | A | 6 | 8412 | 0
74489 | 2019-03-12 | 21:11:31 | 46 | 69 | 가동 | 729 | 92 | 126 | 105 | 106 | 325 | 51 | 173 | 180 | 176 | 180 | 93 | 653 | 29 | A | 23 | 8722 | 0
74490 | 2019-03-12 | 21:12:58 | 50 | 41 | 가동 | 732 | 122 | 123 | 110 | 112 | 330 | 57 | 103 | 180 | 190 | 303 | 363 | 697 | 30 | A | 23 | 8917 | 0
74491 | 2019-03-12 | 21:13:24 | -1 | 34 | 가동 | 730 | 121 | 123 | 110 | 112 | 331 | 53 | 214 | 147 | 125 | 207 | 412 | 711 | 32 | A | 6 | 8412 | 0
74492 | 2019-03-12 | 21:13:39 | 45 | 70 | 가동 | 729 | 98 | 126 | 105 | 106 | 325 | 51 | 173 | 186 | 182 | 181 | 92 | 648 | 29 | A | 23 | 8722 | 0
74493 | 2019-03-12 | 21:15:06 | 49 | 42 | 가동 | 731 | 122 | 123 | 11 | 112 | 330 | 59 | 102 | 181 | 190 | 303 | 364 | 695 | 30 | A | 23 | 8917 | 1
74494 | 2019-03-12 | 21:15:28 | -1 | 35 | 가동 | 731 | 122 | 121 | 110 | 112 | 331 | 54 | 216 | 130 | 125 | 206 | 425 | 719 | 32 | A | 6 | 8412 | 0
74495 | 2019-03-12 | 21:15:50 | 44 | 71 | 가동 | 728 | 126 | 128 | 105 | 107 | 325 | 49 | 174 | 184 | 181 | 182 | 94 | 654 | 29 | A | 23 | 8722 | 0
74496 | 2019-03-12 | 21:17:08 | 48 | 43 | 가동 | 730 | 121 | 121 | 110 | 112 | 329 | 54 | 102 | 181 | 190 | 304 | 368 | 697 | 30 | A | 23 | 8917 | 0
74497 | 2019-03-12 | 21:17:30 | -1 | 36 | 가동 | 731 | 121 | 121 | 110 | 113 | 332 | 56 | 216 | 136 | 126 | 207 | 427 | 711 | 33 | A | 6 | 8412 | 0
74498 | 2019-03-12 | 21:18:01 | 44 | 72 | 가동 | 728 | 123 | 126 | 105 | 107 | 325 | 49 | 174 | 186 | 182 | 182 | 95 | 660 | 29 | A | 23 | 8722 | 0
74499 | 2019-03-12 | 21:19:11 | 47 | 44 | 가동 | 729 | 122 | 123 | 109 | 112 | 330 | 59 | 102 | 181 | 190 | 304 | 363 | 696 | 30 | A | 23 | 8917 | 0
74500 | 2019-03-12 | 21:19:29 | -1 | 37 | 가동 | 732 | 121 | 121 | 110 | 112 | 332 | 56 | 217 | 122 | 126 | 206 | 428 | 725 | 33 | A | 6 | 8412 | 0
74501 | 2019-03-12 | 21:20:07 | 43 | 73 | 가동 | 728 | 121 | 125 | 105 | 107 | 326 | 49 | 175 | 187 | 182 | 183 | 95 | 657 | 29 | A | 23 | 8722 | 0
74502 | 2019-03-12 | 21:21:12 | 46 | 45 | 가동 | 729 | 123 | 123 | 110 | 112 | 329 | 56 | 102 | 181 | 190 | 303 | 360 | 699 | 30 | A | 23 | 8917 | 0
74503 | 2019-03-12 | 21:21:28 | -1 | 38 | 가동 | 732 | 121 | 122 | 110 | 112 | 332 | 56 | 216 | 148 | 126 | 207 | 428 | 722 | 33 | A | 6 | 8412 | 0
74504 | 2019-03-12 | 21:22:07 | 42 | 74 | 가동 | 728 | 124 | 126 | 105 | 107 | 325 | 49 | 175 | 186 | 181 | 184 | 96 | 648 | 29 | A | 23 | 8722 | 0
74505 | 2019-03-12 | 21:23:11 | 45 | 46 | 가동 | 729 | 122 | 123 | 110 | 112 | 329 | 58 | 102 | 181 | 190 | 303 | 360 | 698 | 30 | A | 23 | 8917 | 0
74506 | 2019-03-12 | 21:23:31 | -1 | 39 | 가동 | 732 | 121 | 122 | 110 | 112 | 332 | 53 | 216 | 150 | 126 | 205 | 429 | 709 | 33 | A | 6 | 8412 | 0
74507 | 2019-03-12 | 21:25:21 | 44 | 47 | 가동 | 729 | 122 | 123 | 110 | 112 | 329 | 59 | 103 | 181 | 196 | 325 | 364 | 697 | 30 | A | 23 | 8917 | 0
74508 | 2019-03-12 | 21:25:36 | -1 | 40 | 가동 | 732 | 121 | 121 | 110 | 113 | 331 | 56 | 215 | 150 | 127 | 208 | 436 | 718 | 33 | A | 6 | 8412 | 0
74509 | 2019-03-12 | 21:27:19 | 43 | 48 | 가동 | 729 | 123 | 123 | 110 | 112 | 329 | 54 | 103 | 181 | 196 | 295 | 364 | 695 | 30 | A | 23 | 8917 | 0
74510 | 2019-03-12 | 21:27:41 | -1 | 41 | 가동 | 731 | 121 | 122 | 110 | 112 | 331 | 54 | 214 | 151 | 127 | 203 | 436 | 707 | 33 | A | 6 | 8412 | 0
74511 | 2019-03-12 | 21:29:24 | 43 | 49 | 가동 | 730 | 122 | 127 | 110 | 112 | 329 | 54 | 103 | 181 | 196 | 295 | 364 | 692 | 30 | A | 23 | 8917 | 0
74512 | 2019-03-12 | 21:29:36 | -1 | 42 | 가동 | 731 | 122 | 121 | 110 | 112 | 331 | 54 | 214 | 150 | 127 | 202 | 434 | 721 | 33 | A | 6 | 8412 | 0
74513 | 2019-03-12 | 21:31:34 | 42 | 50 | 가동 | 731 | 126 | 123 | 110 | 112 | 329 | 53 | 102 | 181 | 190 | 273 | 362 | 692 | 30 | A | 23 | 8917 | 0
74514 | 2019-03-12 | 21:31:42 | -1 | 43 | 가동 | 731 | 121 | 122 | 110 | 112 | 332 | 54 | 214 | 130 | 127 | 198 | 432 | 703 | 33 | A | 6 | 8412 | 0
74515 | 2019-03-12 | 21:33:38 | 41 | 51 | 가동 | 731 | 122 | 123 | 110 | 112 | 330 | 54 | 202 | 181 | 272 | 130 | 365 | 694 | 30 | A | 23 | 8917 | 0
74516 | 2019-03-12 | 21:33:42 | -1 | 44 | 가동 | 730 | 121 | 121 | 110 | 112 | 332 | 53 | 214 | 119 | 127 | 206 | 427 | 707 | 33 | A | 6 | 8412 | 0
74517 | 2019-03-12 | 21:35:41 | 40 | 52 | 가동 | 732 | 122 | 123 | 110 | 111 | 329 | 54 | 202 | 181 | 272 | 181 | 366 | 695 | 30 | A | 23 | 8917 | 0
74518 | 2019-03-12 | 21:35:44 | -1 | 45 | 가동 | 730 | 121 | 121 | 110 | 112 | 332 | 53 | 216 | 134 | 128 | 203 | 429 | 719 | 33 | A | 6 | 8412 | 0
74519 | 2019-03-12 | 21:37:41 | 39 | 53 | 가동 | 732 | 122 | 123 | 110 | 113 | 329 | 57 | 202 | 181 | 272 | 181 | 365 | 694 | 30 | A | 23 | 8917 | 0
74520 | 2019-03-12 | 21:37:47 | -1 | 46 | 가동 | 729 | 120 | 121 | 110 | 112 | 332 | 54 | 214 | 132 | 128 | 202 | 432 | 709 | 33 | A | 6 | 8412 | 0
74521 | 2019-03-12 | 21:39:49 | 38 | 54 | 가동 | 733 | 122 | 123 | 110 | 112 | 329 | 57 | 202 | 182 | 272 | 181 | 366 | 692 | 31 | A | 23 | 8917 | 0
74522 | 2019-03-12 | 21:39:51 | -1 | 47 | 가동 | 729 | 121 | 121 | 110 | 112 | 332 | 53 | 215 | 142 | 128 | 204 | 432 | 706 | 33 | A | 6 | 8412 | 0
74523 | 2019-03-12 | 21:40:25 | 41 | 75 | 가동 | 731 | 123 | 126 | 41 | 111 | 325 | 54 | 174 | 90 | 97 | 125 | 80 | 659 | 29 | D | 23 | 8722 | 1
74524 | 2019-03-12 | 21:41:48 | -1 | 48 | 가동 | 728 | 121 | 121 | 110 | 112 | 332 | 51 | 215 | 150 | 128 | 205 | 433 | 717 | 33 | A | 6 | 8412 | 0
74525 | 2019-03-12 | 21:41:49 | 37 | 55 | 가동 | 732 | 123 | 123 | 110 | 111 | 330 | 59 | 202 | 181 | 273 | 182 | 360 | 696 | 31 | A | 23 | 8917 | 0
74526 | 2019-03-12 | 21:42:40 | 39 | 76 | 가동 | 731 | 116 | 126 | 104 | 107 | 325 | 48 | 173 | 130 | 126 | 130 | 82 | 646 | 29 | D | 23 | 8722 | 1
74527 | 2019-03-12 | 21:43:50 | -1 | 49 | 가동 | 729 | 120 | 121 | 110 | 112 | 331 | 52 | 214 | 141 | 128 | 205 | 433 | 711 | 33 | A | 6 | 8412 | 0
74528 | 2019-03-12 | 21:43:52 | 38 | 56 | 가동 | 732 | 122 | 123 | 110 | 112 | 329 | 57 | 202 | 182 | 273 | 182 | 362 | 693 | 31 | A | 23 | 8917 | 0
74529 | 2019-03-12 | 21:44:51 | 40 | 77 | 가동 | 730 | 95 | 126 | 109 | 112 | 325 | 50 | 173 | 157 | 148 | 138 | 86 | 667 | 29 | D | 23 | 8722 | 1
74530 | 2019-03-12 | 21:45:45 | -1 | 50 | 가동 | 729 | 121 | 120 | 110 | 112 | 331 | 53 | 215 | 146 | 128 | 206 | 434 | 715 | 33 | A | 6 | 8412 | 0
74531 | 2019-03-12 | 21:45:55 | 72 | 57 | 가동 | 732 | 122 | 123 | 110 | 253 | 330 | 24 | 202 | 182 | 273 | 182 | 364 | 691 | 31 | A | 23 | 8917 | 1
74532 | 2019-03-12 | 21:47:11 | 38 | 78 | 가동 | 729 | 124 | 111 | 110 | 111 | 327 | 46 | 172 | 156 | 149 | 149 | 89 | 649 | 29 | D | 23 | 8722 | 1
74533 | 2019-03-12 | 21:47:59 | -1 | 51 | 가동 | 730 | 120 | 123 | 110 | 112 | 332 | 55 | 213 | 150 | 128 | 202 | 432 | 714 | 33 | A | 6 | 8412 | 0
74534 | 2019-03-12 | 21:48:03 | 97 | 58 | 가동 | 724 | 120 | 121 | 110 | 112 | 330 | 42 | 203 | 182 | 273 | 181 | 355 | 691 | 30 | A | 23 | 8917 | 0
74535 | 2019-03-12 | 21:49:06 | 38 | 79 | 가동 | 728 | 124 | 111 | 109 | 112 | 325 | 46 | 172 | 173 | 163 | 154 | 91 | 649 | 29 | A | 23 | 8722 | 0
74536 | 2019-03-12 | 21:49:54 | -1 | 52 | 가동 | 731 | 123 | 121 | 110 | 112 | 332 | 52 | 215 | 137 | 128 | 205 | 433 | 696 | 33 | A | 6 | 8412 | 0
74537 | 2019-03-12 | 21:49:55 | 96 | 59 | 가동 | 716 | 123 | 122 | 110 | 112 | 329 | 46 | 202 | 182 | 271 | 181 | 354 | 695 | 31 | A | 23 | 8917 | 0
74538 | 2019-03-12 | 21:51:25 | 37 | 80 | 가동 | 0 | 124 | 111 | 110 | 112 | 325 | 49 | 173 | 172 | 163 | 159 | 93 | 665 | 30 | A | 23 | 8722 | 0
74539 | 2019-03-12 | 21:51:58 | 97 | 60 | 가동 | 710 | 122 | 123 | 110 | 112 | 330 | 49 | 202 | 182 | 270 | 181 | 354 | 698 | 31 | A | 23 | 8917 | 0
74540 | 2019-03-12 | 21:53:39 | 0 | 81 | 가동 | 0 | 133 | 129 | 110 | 112 | 325 | 45 | 173 | 174 | 168 | 163 | 93 | 666 | 30 | A | 23 | 8722 | 0
74541 | 2019-03-12 | 21:53:41 | -1 | 53 | 가동 | 732 | 120 | 228 | 109 | 112 | 332 | 50 | 134 | 144 | 120 | 159 | 384 | 695 | 33 | A | 6 | 8412 | 0
74542 | 2019-03-12 | 21:54:01 | 96 | 61 | 가동 | 706 | 122 | 122 | 110 | 112 | 330 | 46 | 202 | 182 | 269 | 180 | 358 | 696 | 31 | A | 23 | 8917 | 0
74543 | 2019-03-12 | 21:55:44 | -1 | 54 | 가동 | 732 | 227 | 117 | 110 | 112 | 332 | 52 | 191 | 116 | 121 | 181 | 418 | 709 | 33 | A | 6 | 8412 | 0
74544 | 2019-03-12 | 21:55:51 | 0 | 82 | 가동 | 0 | 121 | 123 | 110 | 250 | 325 | 26 | 173 | 179 | 173 | 166 | 94 | 654 | 30 | A | 23 | 8722 | 1
74545 | 2019-03-12 | 21:56:02 | 96 | 62 | 가동 | 706 | 122 | 122 | 110 | 112 | 330 | 47 | 202 | 182 | 268 | 180 | 360 | 692 | 30 | A | 23 | 8917 | 0
74546 | 2019-03-12 | 21:57:41 | -1 | 55 | 가동 | 731 | 117 | 120 | 110 | 112 | 332 | 55 | 203 | 117 | 123 | 194 | 426 | 700 | 33 | A | 6 | 8412 | 0
74547 | 2019-03-12 | 21:57:52 | 0 | 83 | 가동 | 0 | 113 | 121 | 110 | 112 | 325 | 45 | 174 | 181 | 176 | 166 | 93 | 653 | 30 | A | 23 | 8722 | 0
74548 | 2019-03-12 | 21:58:05 | 95 | 63 | 가동 | 706 | 122 | 122 | 110 | 112 | 330 | 47 | 203 | 182 | 268 | 180 | 356 | 697 | 30 | A | 23 | 8917 | 0
74549 | 2019-03-12 | 21:59:45 | -1 | 56 | 가동 | 731 | 119 | 121 | 110 | 112 | 332 | 54 | 208 | 124 | 124 | 195 | 432 | 716 | 33 | A | 6 | 8412 | 0
74550 | 2019-03-12 | 21:59:55 | 100 | 84 | 가동 | 713 | 119 | 124 | 110 | 112 | 325 | 43 | 174 | 180 | 177 | 168 | 95 | 659 | 30 | A | 23 | 8722 | 0
74551 | 2019-03-12 | 22:00:15 | 94 | 64 | 가동 | 706 | 122 | 122 | 110 | 112 | 330 | 48 | 202 | 181 | 267 | 179 | 355 | 695 | 31 | A | 23 | 8917 | 0
74552 | 2019-03-12 | 22:01:44 | -1 | 57 | 가동 | 731 | 121 | 121 | 110 | 112 | 331 | 54 | 211 | 125 | 125 | 198 | 427 | 711 | 33 | A | 6 | 8412 | 0
74553 | 2019-03-12 | 22:01:58 | 0 | 85 | 가동 | 0 | 119 | 123 | 110 | 113 | 325 | 38 | 174 | 181 | 178 | 170 | 94 | 655 | 30 | A | 23 | 8722 | 0
74554 | 2019-03-12 | 22:02:10 | 93 | 65 | 가동 | 707 | 122 | 122 | 110 | 112 | 330 | 48 | 202 | 181 | 266 | 179 | 353 | 696 | 30 | A | 23 | 8917 | 0
74555 | 2019-03-12 | 22:03:49 | -1 | 58 | 가동 | 730 | 120 | 121 | 110 | 112 | 332 | 55 | 212 | 131 | 126 | 200 | 436 | 703 | 33 | A | 6 | 8412 | 0
74556 | 2019-03-12 | 22:03:52 | 0 | 86 | 가동 | 0 | 120 | 123 | 110 | 112 | 325 | 42 | 175 | 182 | 179 | 170 | 94 | 659 | 30 | A | 23 | 8722 | 0
74557 | 2019-03-12 | 22:04:13 | 93 | 66 | 가동 | 708 | 122 | 122 | 110 | 112 | 330 | 45 | 203 | 182 | 267 | 179 | 356 | 696 | 30 | A | 23 | 8917 | 0
74558 | 2019-03-12 | 22:05:42 | -1 | 59 | 가동 | 730 | 120 | 121 | 110 | 112 | 332 | 54 | 212 | 133 | 126 | 203 | 435 | 722 | 33 | A | 6 | 8412 | 0
74559 | 2019-03-12 | 22:06:07 | 0 | 87 | 가동 | 0 | 120 | 123 | 110 | 112 | 324 | 43 | 175 | 179 | 173 | 171 | 95 | 659 | 30 | A | 23 | 8722 | 0
74560 | 2019-03-12 | 22:06:11 | 92 | 67 | 가동 | 709 | 122 | 122 | 110 | 112 | 330 | 52 | 203 | 182 | 266 | 179 | 352 | 696 | 30 | A | 23 | 8917 | 0
74561 | 2019-03-12 | 22:07:46 | -1 | 60 | 가동 | 729 | 121 | 121 | 110 | 112 | 332 | 52 | 212 | 146 | 127 | 207 | 435 | 719 | 33 | A | 6 | 8412 | 0
74562 | 2019-03-12 | 22:08:10 | 0 | 88 | 가동 | 0 | 118 | 119 | 109 | 112 | 326 | 44 | 176 | 184 | 181 | 171 | 95 | 652 | 30 | A | 23 | 8722 | 0
74563 | 2019-03-12 | 22:08:14 | 91 | 68 | 가동 | 710 | 122 | 122 | 110 | 112 | 329 | 48 | 203 | 182 | 266 | 179 | 352 | 697 | 30 | A | 23 | 8917 | 0
74564 | 2019-03-12 | 22:09:43 | -1 | 61 | 가동 | 729 | 120 | 122 | 110 | 112 | 332 | 54 | 212 | 129 | 127 | 206 | 434 | 701 | 33 | A | 6 | 8412 | 0
74565 | 2019-03-12 | 22:10:06 | 0 | 89 | 가동 | 0 | 118 | 119 | 109 | 112 | 325 | 43 | 176 | 186 | 183 | 173 | 95 | 647 | 30 | A | 23 | 8722 | 0
74566 | 2019-03-12 | 22:10:14 | 90 | 69 | 가동 | 711 | 122 | 122 | 110 | 112 | 329 | 52 | 203 | 182 | 266 | 179 | 352 | 697 | 30 | A | 23 | 8917 | 0
74567 | 2019-03-12 | 22:11:44 | -1 | 62 | 가동 | 730 | 122 | 120 | 110 | 112 | 332 | 52 | 212 | 133 | 127 | 207 | 434 | 707 | 33 | A | 6 | 8412 | 0
74568 | 2019-03-12 | 22:12:18 | 89 | 70 | 가동 | 711 | 122 | 123 | 110 | 112 | 329 | 51 | 203 | 182 | 267 | 179 | 354 | 695 | 30 | A | 23 | 8917 | 0
74569 | 2019-03-12 | 22:12:37 | 0 | 90 | 가동 | 0 | 118 | 151 | 110 | 112 | 325 | 46 | 177 | 172 | 171 | 174 | 91 | 654 | 30 | A | 23 | 8722 | 0
74570 | 2019-03-12 | 22:13:48 | -1 | 63 | 가동 | 730 | 120 | 122 | 110 | 112 | 332 | 50 | 211 | 125 | 128 | 209 | 434 | 706 | 33 | A | 6 | 8412 | 0
74571 | 2019-03-12 | 22:14:23 | 88 | 71 | 가동 | 712 | 122 | 123 | 110 | 112 | 329 | 52 | 203 | 182 | 265 | 180 | 353 | 696 | 30 | A | 23 | 8917 | 0
74572 | 2019-03-12 | 22:14:39 | 0 | 91 | 가동 | 0 | 149 | 119 | 110 | 113 | 325 | 43 | 177 | 182 | 179 | 174 | 90 | 645 | 30 | A | 23 | 8722 | 0
74573 | 2019-03-12 | 22:15:47 | -1 | 64 | 가동 | 731 | 121 | 122 | 110 | 112 | 332 | 55 | 211 | 145 | 128 | 208 | 435 | 714 | 33 | A | 6 | 8412 | 0
74574 | 2019-03-12 | 22:16:24 | 88 | 72 | 가동 | 713 | 122 | 123 | 110 | 112 | 329 | 48 | 203 | 182 | 266 | 179 | 356 | 693 | 30 | A | 23 | 8917 | 0
74575 | 2019-03-12 | 22:16:39 | 94 | 92 | 가동 | 711 | 118 | 119 | 110 | 112 | 327 | 45 | 177 | 186 | 182 | 175 | 92 | 655 | 30 | A | 23 | 8722 | 0
74576 | 2019-03-12 | 22:17:51 | -1 | 65 | 가동 | 732 | 121 | 122 | 110 | 112 | 331 | 51 | 212 | 137 | 128 | 209 | 432 | 701 | 33 | A | 6 | 8412 | 0
74577 | 2019-03-12 | 22:18:40 | 93 | 93 | 가동 | 711 | 118 | 119 | 110 | 111 | 325 | 42 | 177 | 188 | 184 | 176 | 92 | 663 | 30 | A | 23 | 8722 | 0
74578 | 2019-03-12 | 22:19:05 | 87 | 73 | 가동 | 714 | 122 | 154 | 110 | 112 | 329 | 49 | 203 | 181 | 256 | 174 | 339 | 695 | 30 | A | 23 | 8917 | 0
74579 | 2019-03-12 | 22:20:00 | -1 | 66 | 가동 | 732 | 121 | 121 | 110 | 112 | 332 | 56 | 213 | 138 | 128 | 210 | 428 | 702 | 33 | A | 6 | 8412 | 0
74580 | 2019-03-12 | 22:20:37 | 92 | 94 | 가동 | 712 | 118 | 119 | 110 | 112 | 325 | 49 | 178 | 190 | 186 | 177 | 94 | 660 | 30 | A | 23 | 8722 | 0
74581 | 2019-03-12 | 22:21:07 | 86 | 74 | 가동 | 715 | 153 | 122 | 110 | 112 | 329 | 47 | 203 | 180 | 260 | 175 | 354 | 695 | 30 | A | 23 | 8917 | 0
74582 | 2019-03-12 | 22:22:03 | -1 | 67 | 가동 | 732 | 121 | 125 | 110 | 112 | 332 | 53 | 211 | 137 | 128 | 209 | 425 | 716 | 33 | A | 6 | 8412 | 0
74583 | 2019-03-12 | 22:22:40 | 91 | 95 | 가동 | 712 | 117 | 120 | 110 | 112 | 325 | 43 | 178 | 189 | 186 | 178 | 96 | 652 | 30 | A | 23 | 8722 | 0
74584 | 2019-03-12 | 22:23:11 | 86 | 75 | 가동 | 716 | 122 | 123 | 110 | 112 | 329 | 48 | 203 | 181 | 263 | 177 | 359 | 697 | 30 | A | 23 | 8917 | 0
74585 | 2019-03-12 | 22:24:04 | -1 | 68 | 가동 | 732 | 125 | 123 | 110 | 112 | 332 | 52 | 213 | 154 | 128 | 209 | 426 | 702 | 33 | A | 6 | 8412 | 0
74586 | 2019-03-12 | 22:24:42 | 90 | 96 | 가동 | 713 | 117 | 120 | 110 | 112 | 326 | 41 | 178 | 189 | 187 | 179 | 97 | 663 | 30 | A | 23 | 8722 | 0
74587 | 2019-03-12 | 22:25:14 | 85 | 76 | 가동 | 716 | 122 | 123 | 110 | 112 | 329 | 50 | 203 | 181 | 264 | 178 | 360 | 696 | 30 | A | 23 | 8917 | 0
74588 | 2019-03-12 | 22:25:59 | -1 | 69 | 가동 | 731 | 122 | 122 | 110 | 112 | 332 | 56 | 213 | 142 | 128 | 209 | 430 | 708 | 33 | A | 6 | 8412 | 0
74589 | 2019-03-12 | 22:26:37 | 90 | 97 | 가동 | 713 | 118 | 120 | 109 | 112 | 325 | 42 | 179 | 190 | 188 | 180 | 98 | 657 | 30 | A | 23 | 8722 | 0
74590 | 2019-03-12 | 22:27:07 | 83 | 77 | 가동 | 717 | 122 | 123 | 110 | 112 | 330 | 52 | 203 | 181 | 265 | 178 | 360 | 696 | 30 | A | 23 | 8917 | 0
74591 | 2019-03-12 | 22:28:08 | -1 | 70 | 가동 | 731 | 122 | 122 | 110 | 112 | 337 | 54 | 214 | 145 | 128 | 212 | 432 | 687 | 33 | A | 6 | 8412 | 0
74592 | 2019-03-12 | 22:28:40 | 89 | 98 | 가동 | 714 | 118 | 120 | 110 | 112 | 325 | 42 | 179 | 191 | 189 | 181 | 100 | 654 | 30 | A | 23 | 8722 | 0
74593 | 2019-03-12 | 22:29:18 | 83 | 78 | 가동 | 718 | 122 | 126 | 110 | 112 | 330 | 49 | 203 | 182 | 265 | 178 | 360 | 695 | 30 | A | 23 | 8917 | 0
74594 | 2019-03-12 | 22:30:07 | -1 | 71 | 가동 | 730 | 121 | 120 | 110 | 112 | 332 | 54 | 215 | 149 | 129 | 211 | 428 | 707 | 33 | A | 6 | 8412 | 0
74595 | 2019-03-12 | 22:30:35 | 88 | 99 | 가동 | 714 | 118 | 120 | 110 | 112 | 325 | 46 | 179 | 191 | 189 | 182 | 101 | 665 | 30 | A | 23 | 8722 | 0
74596 | 2019-03-12 | 22:31:25 | 82 | 79 | 가동 | 717 | 126 | 129 | 110 | 112 | 330 | 53 | 202 | 181 | 263 | 177 | 355 | 696 | 30 | A | 23 | 8917 | 0
74597 | 2019-03-12 | 22:32:00 | -1 | 72 | 가동 | 729 | 120 | 121 | 110 | 112 | 331 | 53 | 216 | 135 | 129 | 214 | 427 | 713 | 33 | A | 6 | 8412 | 0
74598 | 2019-03-12 | 22:32:36 | 88 | 100 | 가동 | 714 | 120 | 123 | 110 | 112 | 325 | 46 | 179 | 189 | 188 | 182 | 102 | 662 | 30 | A | 23 | 8722 | 0
74599 | 2019-03-12 | 22:33:29 | 81 | 80 | 가동 | 717 | 129 | 123 | 110 | 112 | 330 | 52 | 202 | 181 | 266 | 178 | 358 | 694 | 30 | A | 23 | 8917 | 0
74600 | 2019-03-12 | 22:34:02 | -1 | 73 | 가동 | 729 | 120 | 121 | 110 | 112 | 332 | 54 | 215 | 135 | 129 | 212 | 429 | 706 | 33 | A | 6 | 8412 | 0
74601 | 2019-03-12 | 22:35:32 | 81 | 81 | 가동 | 719 | 122 | 123 | 110 | 112 | 329 | 48 | 202 | 182 | 267 | 179 | 363 | 697 | 30 | A | 23 | 8917 | 0
74602 | 2019-03-12 | 22:36:06 | -1 | 74 | 가동 | 730 | 120 | 122 | 110 | 112 | 332 | 55 | 213 | 154 | 129 | 211 | 425 | 715 | 33 | A | 6 | 8412 | 0
74603 | 2019-03-12 | 22:37:32 | 80 | 82 | 가동 | 720 | 122 | 123 | 110 | 112 | 330 | 49 | 202 | 182 | 268 | 180 | 362 | 694 | 30 | A | 23 | 8917 | 0
74604 | 2019-03-12 | 22:38:15 | -1 | 75 | 가동 | 731 | 122 | 120 | 110 | 113 | 333 | 56 | 215 | 135 | 130 | 209 | 425 | 721 | 33 | A | 6 | 8412 | 0
74605 | 2019-03-12 | 22:39:36 | 79 | 83 | 가동 | 721 | 122 | 122 | 110 | 112 | 329 | 53 | 203 | 182 | 269 | 180 | 362 | 694 | 30 | A | 23 | 8917 | 0
74606 | 2019-03-12 | 22:40:15 | -1 | 76 | 가동 | 733 | 120 | 121 | 110 | 112 | 331 | 53 | 214 | 152 | 130 | 207 | 426 | 712 | 33 | A | 6 | 8412 | 0
74607 | 2019-03-12 | 22:41:37 | 78 | 84 | 가동 | 722 | 122 | 123 | 110 | 112 | 329 | 48 | 203 | 182 | 269 | 180 | 361 | 697 | 30 | A | 23 | 8917 | 0
74608 | 2019-03-12 | 22:42:15 | -1 | 77 | 가동 | 733 | 121 | 122 | 110 | 112 | 332 | 55 | 213 | 155 | 130 | 206 | 426 | 707 | 33 | A | 6 | 8412 | 0
74609 | 2019-03-12 | 22:43:43 | 77 | 85 | 가동 | 724 | 122 | 122 | 110 | 111 | 329 | 49 | 203 | 182 | 270 | 181 | 362 | 685 | 30 | A | 23 | 8917 | 0
74610 | 2019-03-12 | 22:44:15 | -1 | 78 | 가동 | 733 | 121 | 122 | 110 | 112 | 332 | 55 | 212 | 155 | 130 | 207 | 422 | 704 | 33 | A | 6 | 8412 | 0
74611 | 2019-03-12 | 22:45:49 | 77 | 86 | 가동 | 726 | 122 | 123 | 110 | 112 | 330 | 50 | 203 | 182 | 270 | 181 | 363 | 697 | 30 | A | 23 | 8917 | 0
74612 | 2019-03-12 | 22:46:21 | -1 | 79 | 가동 | 733 | 122 | 121 | 110 | 112 | 332 | 51 | 214 | 153 | 130 | 206 | 427 | 699 | 33 | A | 6 | 8412 | 0
74613 | 2019-03-12 | 22:48:27 | -1 | 80 | 가동 | 733 | 120 | 122 | 110 | 112 | 331 | 55 | 213 | 156 | 130 | 207 | 425 | 714 | 33 | A | 6 | 8412 | 0
74614 | 2019-03-12 | 22:48:43 | 76 | 87 | 가동 | 726 | 122 | 167 | 110 | 112 | 329 | 48 | 202 | 181 | 255 | 173 | 338 | 696 | 30 | A | 23 | 8917 | 0
74615 | 2019-03-12 | 22:48:55 | 87 | 101 | 가동 | 716 | 120 | 123 | 100 | 112 | 325 | 44 | 179 | 95 | 110 | 138 | 97 | 658 | 30 | D | 23 | 8722 | 1
74616 | 2019-03-12 | 22:50:14 | -1 | 81 | 가동 | 732 | 121 | 121 | 110 | 112 | 331 | 55 | 213 | 150 | 130 | 207 | 425 | 711 | 33 | A | 6 | 8412 | 0
74617 | 2019-03-12 | 22:50:40 | 75 | 88 | 가동 | 727 | 166 | 123 | 110 | 112 | 329 | 49 | 202 | 180 | 261 | 175 | 356 | 696 | 30 | A | 23 | 8917 | 0
74618 | 2019-03-12 | 22:50:57 | 86 | 102 | 가동 | 716 | 125 | 121 | 108 | 112 | 325 | 43 | 178 | 136 | 137 | 138 | 90 | 662 | 29 | D | 23 | 8722 | 1
74619 | 2019-03-12 | 22:52:21 | -1 | 82 | 가동 | 732 | 121 | 122 | 110 | 112 | 332 | 54 | 214 | 121 | 130 | 207 | 427 | 693 | 33 | A | 6 | 8412 | 0
74620 | 2019-03-12 | 22:52:41 | 74 | 89 | 가동 | 728 | 122 | 122 | 110 | 112 | 329 | 49 | 203 | 181 | 264 | 177 | 366 | 700 | 30 | A | 23 | 8917 | 0
74621 | 2019-03-12 | 22:54:04 | 85 | 103 | 가동 | 716 | 115 | 121 | 109 | 112 | 325 | 43 | 177 | 131 | 132 | 146 | 82 | 656 | 29 | A | 23 | 8722 | 0
74622 | 2019-03-12 | 22:54:18 | -1 | 83 | 가동 | 731 | 122 | 122 | 110 | 112 | 332 | 54 | 213 | 120 | 130 | 207 | 424 | 703 | 33 | A | 6 | 8412 | 0
74623 | 2019-03-12 | 22:54:43 | 72 | 90 | 가동 | 728 | 122 | 122 | 110 | 112 | 330 | 50 | 203 | 181 | 266 | 179 | 365 | 697 | 30 | A | 23 | 8917 | 0
74624 | 2019-03-12 | 22:56:25 | 84 | 104 | 가동 | 715 | 132 | 121 | 110 | 112 | 325 | 44 | 177 | 149 | 146 | 148 | 84 | 659 | 30 | A | 23 | 8722 | 0
74625 | 2019-03-12 | 22:56:27 | -1 | 84 | 가동 | 731 | 121 | 120 | 110 | 112 | 331 | 54 | 214 | 118 | 130 | 204 | 428 | 709 | 33 | A | 6 | 8412 | 0
74626 | 2019-03-12 | 22:56:45 | 72 | 91 | 가동 | 728 | 122 | 123 | 110 | 111 | 329 | 51 | 203 | 182 | 268 | 180 | 365 | 700 | 30 | A | 23 | 8917 | 0
74627 | 2019-03-12 | 22:58:25 | -1 | 85 | 가동 | 729 | 120 | 122 | 110 | 112 | 332 | 55 | 214 | 127 | 130 | 205 | 423 | 706 | 33 | A | 6 | 8412 | 0
74628 | 2019-03-12 | 22:58:45 | 72 | 92 | 가동 | 728 | 122 | 123 | 110 | 111 | 329 | 50 | 203 | 182 | 269 | 180 | 365 | 700 | 30 | A | 23 | 8917 | 0
74629 | 2019-03-12 | 22:58:51 | 83 | 105 | 가동 | 714 | 79 | 121 | 110 | 112 | 324 | 41 | 176 | 153 | 148 | 154 | 86 | 650 | 30 | A | 23 | 8722 | 0
74630 | 2019-03-12 | 23:00:34 | -1 | 86 | 가동 | 729 | 121 | 121 | 110 | 112 | 331 | 56 | 215 | 125 | 130 | 202 | 428 | 701 | 33 | A | 6 | 8412 | 0
74631 | 2019-03-12 | 23:00:48 | 71 | 93 | 가동 | 729 | 122 | 122 | 110 | 112 | 329 | 52 | 203 | 182 | 270 | 180 | 365 | 700 | 30 | A | 23 | 8917 | 0
74632 | 2019-03-12 | 23:02:30 | -1 | 87 | 가동 | 729 | 121 | 121 | 110 | 112 | 333 | 56 | 214 | 147 | 130 | 202 | 433 | 696 | 33 | A | 6 | 8412 | 0
74633 | 2019-03-12 | 23:02:52 | 70 | 94 | 가동 | 729 | 122 | 123 | 110 | 112 | 329 | 52 | 203 | 182 | 270 | 181 | 365 | 698 | 30 | A | 23 | 8917 | 0
74634 | 2019-03-12 | 23:04:31 | -1 | 88 | 가동 | 731 | 122 | 121 | 110 | 112 | 332 | 54 | 214 | 137 | 130 | 203 | 433 | 698 | 33 | A | 6 | 8412 | 0
74635 | 2019-03-12 | 23:05:00 | 69 | 95 | 가동 | 730 | 122 | 123 | 110 | 112 | 330 | 48 | 206 | 182 | 271 | 181 | 361 | 700 | 30 | A | 23 | 8917 | 0
74636 | 2019-03-12 | 23:06:32 | -1 | 89 | 가동 | 732 | 121 | 122 | 110 | 112 | 331 | 52 | 212 | 133 | 130 | 205 | 432 | 712 | 33 | A | 6 | 8412 | 0
74637 | 2019-03-12 | 23:06:55 | 68 | 96 | 가동 | 730 | 122 | 123 | 110 | 112 | 329 | 52 | 202 | 182 | 271 | 181 | 362 | 696 | 30 | A | 23 | 8917 | 0
74638 | 2019-03-12 | 23:07:48 | 82 | 106 | 가동 | 714 | 101 | 121 | 109 | 112 | 325 | 45 | 177 | 94 | 102 | 140 | 60 | 641 | 30 | D | 23 | 8722 | 1
74639 | 2019-03-12 | 23:08:36 | -1 | 90 | 가동 | 733 | 120 | 122 | 110 | 112 | 332 | 55 | 212 | 150 | 130 | 204 | 430 | 704 | 33 | A | 6 | 8412 | 0
74640 | 2019-03-12 | 23:08:59 | 67 | 97 | 가동 | 731 | 122 | 122 | 110 | 112 | 330 | 51 | 202 | 183 | 271 | 181 | 365 | 700 | 30 | A | 23 | 8917 | 0
74641 | 2019-03-12 | 23:09:51 | 81 | 107 | 가동 | 714 | 80 | 121 | 109 | 112 | 325 | 47 | 176 | 138 | 134 | 139 | 70 | 661 | 30 | D | 23 | 8722 | 1
74642 | 2019-03-12 | 23:10:36 | -1 | 91 | 가동 | 733 | 121 | 121 | 110 | 112 | 332 | 55 | 214 | 157 | 130 | 203 | 427 | 711 | 33 | A | 6 | 8412 | 0
74643 | 2019-03-12 | 23:11:08 | 66 | 98 | 가동 | 732 | 122 | 122 | 110 | 112 | 329 | 53 | 202 | 183 | 272 | 181 | 369 | 700 | 30 | A | 23 | 8917 | 0
74644 | 2019-03-12 | 23:11:53 | 81 | 108 | 가동 | 714 | 123 | 120 | 110 | 112 | 325 | 46 | 176 | 154 | 148 | 145 | 81 | 656 | 30 | A | 23 | 8722 | 0
74645 | 2019-03-12 | 23:12:32 | -1 | 92 | 가동 | 733 | 121 | 122 | 110 | 112 | 332 | 55 | 214 | 151 | 130 | 202 | 430 | 705 | 33 | A | 6 | 8412 | 0
74646 | 2019-03-12 | 23:13:05 | 65 | 99 | 가동 | 731 | 122 | 123 | 110 | 112 | 329 | 47 | 201 | 183 | 272 | 181 | 365 | 700 | 30 | A | 23 | 8917 | 0
74647 | 2019-03-12 | 23:13:43 | 79 | 109 | 가동 | 714 | 118 | 119 | 110 | 112 | 324 | 45 | 175 | 165 | 160 | 151 | 87 | 661 | 30 | A | 23 | 8722 | 0
74648 | 2019-03-12 | 23:15:06 | 65 | 100 | 가동 | 732 | 122 | 123 | 110 | 113 | 329 | 52 | 202 | 183 | 272 | 182 | 359 | 700 | 30 | A | 23 | 8917 | 0
74649 | 2019-03-12 | 23:15:56 | 79 | 110 | 가동 | 714 | 118 | 128 | 109 | 112 | 325 | 45 | 175 | 166 | 162 | 151 | 90 | 653 | 30 | A | 23 | 8722 | 0
74650 | 2019-03-12 | 23:16:04 | -1 | 93 | 가동 | 729 | 122 | 205 | 110 | 112 | 332 | 48 | 146 | 154 | 124 | 167 | 391 | 708 | 33 | A | 6 | 8412 | 0
74651 | 2019-03-12 | 23:17:13 | 64 | 101 | 가동 | 732 | 122 | 122 | 110 | 112 | 329 | 52 | 201 | 183 | 273 | 182 | 359 | 700 | 30 | A | 23 | 8917 | 0
74652 | 2019-03-12 | 23:18:04 | 79 | 111 | 가동 | 715 | 128 | 122 | 110 | 112 | 325 | 44 | 174 | 172 | 167 | 160 | 91 | 657 | 30 | A | 23 | 8722 | 0
74653 | 2019-03-12 | 23:19:17 | 62 | 102 | 가동 | 733 | 122 | 123 | 110 | 112 | 330 | 49 | 201 | 183 | 272 | 182 | 363 | 700 | 30 | A | 23 | 8917 | 0
74654 | 2019-03-12 | 23:20:00 | 78 | 112 | 가동 | 716 | 122 | 121 | 110 | 112 | 325 | 44 | 174 | 175 | 172 | 160 | 94 | 664 | 30 | A | 23 | 8722 | 0
74655 | 2019-03-12 | 23:20:02 | -1 | 94 | 가동 | 729 | 122 | 205 | 109 | 112 | 331 | 47 | 120 | 137 | 117 | 148 | 335 | 704 | 33 | A | 6 | 8412 | 0
74656 | 2019-03-12 | 23:21:17 | 62 | 103 | 가동 | 733 | 122 | 123 | 110 | 112 | 329 | 53 | 201 | 183 | 272 | 182 | 358 | 701 | 30 | A | 23 | 8917 | 0
74657 | 2019-03-12 | 23:22:07 | -1 | 95 | 가동 | 730 | 152 | 120 | 110 | 112 | 332 | 54 | 184 | 121 | 119 | 177 | 379 | 706 | 33 | A | 6 | 8412 | 0
74658 | 2019-03-12 | 23:22:12 | 77 | 113 | 가동 | 716 | 120 | 127 | 110 | 112 | 325 | 48 | 174 | 174 | 172 | 166 | 96 | 644 | 30 | A | 23 | 8722 | 0
74659 | 2019-03-12 | 23:23:21 | 61 | 104 | 가동 | 732 | 122 | 123 | 110 | 112 | 330 | 48 | 201 | 183 | 273 | 182 | 359 | 701 | 30 | A | 23 | 8917 | 0
74660 | 2019-03-12 | 23:24:15 | -1 | 96 | 가동 | 731 | 120 | 120 | 110 | 112 | 332 | 50 | 188 | 124 | 121 | 182 | 404 | 691 | 33 | A | 6 | 8412 | 0
74661 | 2019-03-12 | 23:24:18 | 76 | 114 | 가동 | 716 | 127 | 123 | 109 | 112 | 325 | 45 | 174 | 178 | 176 | 169 | 97 | 662 | 30 | A | 23 | 8722 | 0
74662 | 2019-03-12 | 23:25:29 | 60 | 105 | 가동 | 731 | 122 | 122 | 110 | 112 | 330 | 50 | 202 | 183 | 272 | 181 | 359 | 700 | 30 | A | 23 | 8917 | 0
74663 | 2019-03-12 | 23:26:16 | -1 | 97 | 가동 | 731 | 116 | 117 | 110 | 112 | 332 | 54 | 203 | 126 | 123 | 190 | 418 | 701 | 33 | A | 6 | 8412 | 0
74664 | 2019-03-12 | 23:26:23 | 75 | 115 | 가동 | 716 | 122 | 123 | 110 | 112 | 324 | 43 | 175 | 179 | 178 | 171 | 98 | 661 | 30 | A | 23 | 8722 | 0
74665 | 2019-03-12 | 23:27:33 | 59 | 106 | 가동 | 731 | 122 | 131 | 110 | 112 | 329 | 54 | 201 | 183 | 269 | 180 | 351 | 696 | 30 | A | 23 | 8917 | 0
74666 | 2019-03-12 | 23:28:09 | -1 | 98 | 가동 | 731 | 117 | 120 | 110 | 112 | 331 | 54 | 208 | 123 | 125 | 197 | 423 | 713 | 33 | A | 6 | 8412 | 0
74667 | 2019-03-12 | 23:28:15 | 74 | 116 | 가동 | 716 | 122 | 121 | 109 | 112 | 325 | 43 | 175 | 181 | 179 | 173 | 100 | 652 | 30 | A | 23 | 8722 | 0
74668 | 2019-03-12 | 23:29:35 | 58 | 107 | 가동 | 729 | 130 | 123 | 110 | 112 | 330 | 54 | 201 | 183 | 270 | 180 | 356 | 700 | 30 | A | 23 | 8917 | 0
74669 | 2019-03-12 | 23:30:12 | -1 | 99 | 가동 | 731 | 120 | 121 | 110 | 112 | 332 | 55 | 212 | 146 | 126 | 200 | 422 | 711 | 33 | A | 6 | 8412 | 0
74670 | 2019-03-12 | 23:30:17 | 74 | 117 | 가동 | 716 | 121 | 123 | 109 | 112 | 325 | 45 | 175 | 182 | 180 | 175 | 100 | 654 | 30 | A | 23 | 8722 | 0
74671 | 2019-03-12 | 23:32:06 | 57 | 108 | 가동 | 728 | 123 | 140 | 110 | 112 | 330 | 51 | 202 | 182 | 265 | 178 | 347 | 699 | 30 | A | 23 | 8917 | 0
74672 | 2019-03-12 | 23:32:23 | -1 | 100 | 가동 | 732 | 120 | 122 | 110 | 113 | 332 | 56 | 212 | 117 | 126 | 202 | 422 | 712 | 33 | A | 6 | 8412 | 0
74673 | 2019-03-12 | 23:33:09 | 73 | 118 | 가동 | 716 | 124 | 163 | 110 | 112 | 324 | 43 | 175 | 163 | 164 | 176 | 97 | 646 | 30 | A | 23 | 8722 | 0
74674 | 2019-03-12 | 23:34:11 | 56 | 109 | 가동 | 728 | 139 | 122 | 110 | 112 | 329 | 50 | 201 | 182 | 268 | 179 | 352 | 700 | 30 | A | 23 | 8917 | 0
74675 | 2019-03-12 | 23:34:18 | -1 | 101 | 가동 | 732 | 121 | 120 | 110 | 112 | 332 | 56 | 214 | 155 | 127 | 205 | 420 | 701 | 33 | A | 6 | 8412 | 0
74676 | 2019-03-12 | 23:35:00 | 72 | 119 | 가동 | 715 | 162 | 124 | 110 | 112 | 325 | 46 | 176 | 173 | 173 | 174 | 98 | 653 | 30 | A | 23 | 8722 | 0
74677 | 2019-03-12 | 23:35:58 | 56 | 110 | 가동 | 728 | 122 | 123 | 110 | 112 | 330 | 51 | 202 | 182 | 269 | 180 | 352 | 700 | 30 | A | 23 | 8917 | 0
74678 | 2019-03-12 | 23:36:17 | -1 | 102 | 가동 | 732 | 120 | 121 | 110 | 112 | 331 | 55 | 215 | 130 | 128 | 203 | 424 | 715 | 33 | A | 6 | 8412 | 0
74679 | 2019-03-12 | 23:37:04 | 71 | 120 | 가동 | 714 | 121 | 122 | 109 | 112 | 326 | 50 | 176 | 178 | 177 | 175 | 102 | 666 | 30 | A | 23 | 8722 | 0
74680 | 2019-03-12 | 23:38:00 | 82 | 111 | 가동 | 727 | 122 | 123 | 110 | 112 | 329 | 45 | 201 | 183 | 270 | 180 | 353 | 698 | 30 | A | 23 | 8917 | 0
74681 | 2019-03-12 | 23:38:13 | -1 | 103 | 가동 | 731 | 120 | 121 | 110 | 112 | 332 | 53 | 214 | 129 | 128 | 204 | 424 | 706 | 33 | A | 6 | 8412 | 0
74682 | 2019-03-12 | 23:40:05 | 101 | 112 | 가동 | 722 | 123 | 123 | 110 | 112 | 330 | 45 | 201 | 183 | 270 | 180 | 357 | 700 | 30 | A | 23 | 8917 | 0
74683 | 2019-03-12 | 23:40:18 | -1 | 104 | 가동 | 731 | 121 | 122 | 110 | 112 | 332 | 56 | 213 | 142 | 129 | 204 | 423 | 712 | 33 | A | 6 | 8412 | 0
74684 | 2019-03-12 | 23:41:45 | 69 | 121 | 가동 | 713 | 121 | 122 | 109 | 112 | 325 | 49 | 177 | 136 | 141 | 173 | 96 | 647 | 30 | D | 23 | 8722 | 1
74685 | 2019-03-12 | 23:42:10 | 102 | 113 | 가동 | 713 | 123 | 122 | 110 | 112 | 329 | 45 | 201 | 183 | 270 | 181 | 360 | 698 | 30 | A | 23 | 8917 | 0
74686 | 2019-03-12 | 23:42:23 | -1 | 105 | 가동 | 731 | 121 | 122 | 110 | 112 | 343 | 54 | 215 | 156 | 129 | 203 | 425 | 689 | 33 | A | 6 | 8412 | 0
74687 | 2019-03-12 | 23:44:10 | 69 | 122 | 가동 | 713 | 174 | 140 | 110 | 112 | 325 | 47 | 177 | 152 | 153 | 170 | 91 | 654 | 30 | A | 23 | 8722 | 0
74688 | 2019-03-12 | 23:44:11 | 102 | 114 | 가동 | 708 | 122 | 122 | 110 | 112 | 329 | 45 | 201 | 183 | 270 | 180 | 356 | 698 | 30 | A | 23 | 8917 | 0
74689 | 2019-03-12 | 23:44:24 | -1 | 106 | 가동 | 730 | 122 | 121 | 110 | 112 | 332 | 56 | 213 | 129 | 129 | 202 | 428 | 709 | 33 | A | 6 | 8412 | 0
74690 | 2019-03-12 | 23:46:15 | 101 | 115 | 가동 | 706 | 122 | 122 | 110 | 112 | 330 | 45 | 202 | 183 | 270 | 180 | 353 | 700 | 30 | A | 23 | 8917 | 0
74691 | 2019-03-12 | 23:46:19 | 68 | 123 | 가동 | 713 | 137 | 124 | 110 | 112 | 324 | 45 | 177 | 166 | 164 | 171 | 94 | 663 | 30 | A | 23 | 8722 | 0
74692 | 2019-03-12 | 23:46:28 | -1 | 107 | 가동 | 730 | 121 | 120 | 110 | 112 | 332 | 55 | 216 | 141 | 129 | 205 | 424 | 703 | 33 | A | 6 | 8412 | 0
74693 | 2019-03-12 | 23:48:24 | 100 | 116 | 가동 | 706 | 122 | 123 | 110 | 112 | 329 | 48 | 201 | 183 | 269 | 180 | 353 | 699 | 30 | A | 23 | 8917 | 0
74694 | 2019-03-12 | 23:48:24 | 68 | 124 | 가동 | 714 | 122 | 124 | 110 | 112 | 325 | 50 | 177 | 172 | 170 | 173 | 97 | 651 | 30 | A | 23 | 8722 | 0
74695 | 2019-03-12 | 23:48:30 | -1 | 108 | 가동 | 729 | 120 | 122 | 110 | 112 | 331 | 54 | 216 | 132 | 129 | 206 | 421 | 712 | 33 | A | 6 | 8412 | 0
74696 | 2019-03-12 | 23:50:22 | 100 | 117 | 가동 | 706 | 122 | 122 | 110 | 112 | 329 | 50 | 202 | 183 | 269 | 180 | 353 | 700 | 30 | A | 23 | 8917 | 0
74697 | 2019-03-12 | 23:50:30 | -1 | 109 | 가동 | 729 | 122 | 121 | 110 | 112 | 331 | 55 | 216 | 144 | 130 | 206 | 422 | 708 | 33 | A | 6 | 8412 | 0
74698 | 2019-03-12 | 23:50:31 | 66 | 125 | 가동 | 714 | 126 | 97 | 110 | 112 | 324 | 49 | 177 | 175 | 172 | 175 | 97 | 664 | 30 | A | 23 | 8722 | 0
74699 | 2019-03-12 | 23:52:23 | 99 | 118 | 가동 | 706 | 122 | 123 | 110 | 112 | 330 | 44 | 202 | 183 | 269 | 180 | 355 | 699 | 30 | A | 23 | 8917 | 0
74700 | 2019-03-12 | 23:52:25 | 65 | 126 | 가동 | 714 | 122 | 124 | 109 | 112 | 325 | 50 | 177 | 179 | 175 | 177 | 101 | 663 | 30 | A | 23 | 8722 | 0
74701 | 2019-03-12 | 23:52:26 | -1 | 110 | 가동 | 728 | 121 | 122 | 110 | 112 | 331 | 51 | 215 | 131 | 130 | 206 | 418 | 711 | 33 | A | 6 | 8412 | 0
74702 | 2019-03-12 | 23:54:26 | 98 | 119 | 가동 | 707 | 122 | 123 | 110 | 112 | 329 | 47 | 202 | 183 | 268 | 180 | 356 | 700 | 30 | A | 23 | 8917 | 0
74703 | 2019-03-12 | 23:54:28 | -1 | 111 | 가동 | 729 | 121 | 122 | 110 | 112 | 331 | 56 | 214 | 124 | 130 | 206 | 426 | 717 | 33 | A | 6 | 8412 | 0
74704 | 2019-03-12 | 23:54:34 | 64 | 127 | 가동 | 714 | 125 | 84 | 110 | 112 | 325 | 47 | 177 | 180 | 176 | 179 | 104 | 668 | 30 | A | 23 | 8722 | 0
74705 | 2019-03-12 | 23:56:32 | 98 | 120 | 가동 | 708 | 122 | 123 | 110 | 112 | 329 | 50 | 201 | 183 | 269 | 180 | 360 | 701 | 30 | A | 23 | 8917 | 0
74706 | 2019-03-12 | 23:56:35 | -1 | 112 | 가동 | 730 | 122 | 122 | 110 | 112 | 332 | 52 | 214 | 127 | 130 | 207 | 428 | 702 | 33 | A | 6 | 8412 | 0
74707 | 2019-03-12 | 23:56:51 | 64 | 128 | 가동 | 715 | 121 | 136 | 110 | 112 | 325 | 49 | 177 | 175 | 172 | 181 | 105 | 649 | 30 | A | 23 | 8722 | 0
74708 | 2019-03-12 | 23:58:28 | -1 | 113 | 가동 | 730 | 122 | 122 | 110 | 112 | 331 | 54 | 214 | 134 | 130 | 206 | 424 | 710 | 33 | A | 6 | 8412 | 0
74709 | 2019-03-13 | 00:00:13 | 96 | 121 | 가동 | 711 | 122 | 123 | 109 | 112 | 330 | 43 | 202 | 178 | 239 | 163 | 309 | 700 | 30 | A | 23 | 8917 | 0
74710 | 2019-03-13 | 00:00:30 | -1 | 114 | 가동 | 731 | 121 | 122 | 110 | 112 | 331 | 55 | 214 | 126 | 130 | 207 | 420 | 702 | 33 | A | 6 | 8412 | 0
74711 | 2019-03-13 | 00:00:43 | 63 | 129 | 가동 | 716 | 121 | 136 | 110 | 112 | 325 | 49 | 178 | 143 | 145 | 177 | 89 | 656 | 30 | A | 23 | 8722 | 0
74712 | 2019-03-13 | 00:02:16 | 96 | 122 | 가동 | 712 | 122 | 122 | 110 | 112 | 330 | 48 | 219 | 178 | 248 | 168 | 333 | 699 | 31 | A | 23 | 8917 | 0
74713 | 2019-03-13 | 00:02:36 | -1 | 115 | 가동 | 731 | 121 | 121 | 110 | 112 | 332 | 53 | 215 | 126 | 130 | 206 | 429 | 711 | 33 | A | 6 | 8412 | 0
74714 | 2019-03-13 | 00:02:47 | 61 | 130 | 가동 | 716 | 177 | 122 | 110 | 112 | 325 | 50 | 178 | 165 | 163 | 174 | 92 | 650 | 30 | A | 23 | 8722 | 0
74715 | 2019-03-13 | 00:04:20 | 94 | 123 | 가동 | 713 | 122 | 123 | 110 | 112 | 329 | 45 | 225 | 179 | 255 | 173 | 344 | 701 | 30 | A | 23 | 8917 | 0
74716 | 2019-03-13 | 00:04:39 | -1 | 116 | 가동 | 731 | 120 | 121 | 110 | 112 | 331 | 53 | 216 | 130 | 131 | 206 | 428 | 719 | 33 | A | 6 | 8412 | 0
74717 | 2019-03-13 | 00:06:23 | 61 | 131 | 가동 | 716 | 177 | 122 | 110 | 112 | 325 | 48 | 178 | 142 | 142 | 172 | 76 | 664 | 30 | A | 23 | 8722 | 0
74718 | 2019-03-13 | 00:06:30 | 94 | 124 | 가동 | 713 | 122 | 123 | 110 | 112 | 330 | 47 | 247 | 180 | 260 | 175 | 351 | 700 | 31 | A | 23 | 8917 | 0
74719 | 2019-03-13 | 00:06:41 | -1 | 117 | 가동 | 731 | 121 | 121 | 110 | 112 | 332 | 55 | 216 | 150 | 131 | 206 | 428 | 702 | 33 | A | 6 | 8412 | 0
74720 | 2019-03-13 | 00:08:23 | 60 | 132 | 가동 | 716 | 159 | 120 | 110 | 112 | 325 | 49 | 178 | 165 | 162 | 170 | 84 | 665 | 30 | A | 23 | 8722 | 0
74721 | 2019-03-13 | 00:08:30 | 94 | 125 | 가동 | 713 | 122 | 123 | 110 | 111 | 329 | 46 | 256 | 180 | 262 | 176 | 353 | 702 | 31 | A | 23 | 8917 | 0
74722 | 2019-03-13 | 00:08:46 | -1 | 118 | 가동 | 731 | 121 | 121 | 110 | 112 | 331 | 54 | 217 | 157 | 131 | 205 | 429 | 702 | 33 | A | 6 | 8412 | 0
74723 | 2019-03-13 | 00:10:21 | 59 | 133 | 가동 | 716 | 118 | 120 | 109 | 112 | 325 | 48 | 178 | 176 | 172 | 172 | 89 | 665 | 30 | A | 23 | 8722 | 0
74724 | 2019-03-13 | 00:10:39 | -1 | 119 | 가동 | 731 | 121 | 122 | 110 | 112 | 331 | 54 | 215 | 157 | 131 | 208 | 429 | 709 | 33 | A | 6 | 8412 | 0
74725 | 2019-03-13 | 00:12:24 | 59 | 134 | 가동 | 716 | 118 | 121 | 109 | 112 | 325 | 48 | 178 | 180 | 177 | 174 | 92 | 664 | 30 | A | 23 | 8722 | 0
74726 | 2019-03-13 | 00:12:49 | -1 | 120 | 가동 | 731 | 122 | 122 | 110 | 112 | 332 | 52 | 215 | 150 | 131 | 206 | 427 | 710 | 33 | A | 6 | 8412 | 0
74727 | 2019-03-13 | 00:14:29 | 58 | 135 | 가동 | 715 | 119 | 119 | 109 | 112 | 326 | 44 | 178 | 184 | 181 | 176 | 94 | 650 | 30 | A | 23 | 8722 | 0
74728 | 2019-03-13 | 00:14:56 | -1 | 121 | 가동 | 730 | 121 | 123 | 110 | 112 | 331 | 54 | 214 | 157 | 131 | 207 | 424 | 715 | 33 | A | 6 | 8412 | 0
74729 | 2019-03-13 | 00:16:07 | 93 | 126 | 가동 | 717 | 122 | 123 | 110 | 112 | 330 | 43 | 176 | 165 | 186 | 139 | 240 | 698 | 31 | D | 23 | 8917 | 1
74730 | 2019-03-13 | 00:16:27 | 57 | 136 | 가동 | 714 | 118 | 122 | 110 | 112 | 325 | 43 | 178 | 185 | 182 | 177 | 92 | 661 | 30 | A | 23 | 8722 | 0
74731 | 2019-03-13 | 00:16:48 | -1 | 122 | 가동 | 729 | 122 | 122 | 110 | 112 | 331 | 54 | 215 | 152 | 131 | 206 | 428 | 707 | 33 | A | 6 | 8412 | 0
74732 | 2019-03-13 | 00:18:14 | 93 | 127 | 가동 | 717 | 120 | 121 | 110 | 112 | 330 | 42 | 202 | 167 | 210 | 152 | 304 | 702 | 30 | A | 23 | 8917 | 0
74733 | 2019-03-13 | 00:18:27 | 56 | 137 | 가동 | 714 | 120 | 120 | 110 | 112 | 331 | 44 | 178 | 188 | 185 | 178 | 93 | 653 | 30 | A | 23 | 8722 | 0
74734 | 2019-03-13 | 00:18:51 | -1 | 123 | 가동 | 729 | 121 | 121 | 110 | 112 | 332 | 53 | 215 | 157 | 131 | 208 | 429 | 711 | 33 | A | 6 | 8412 | 0
74735 | 2019-03-13 | 00:20:17 | 92 | 128 | 가동 | 718 | 122 | 122 | 110 | 112 | 330 | 48 | 203 | 171 | 226 | 161 | 333 | 702 | 30 | A | 23 | 8917 | 0
74736 | 2019-03-13 | 00:20:27 | 55 | 138 | 가동 | 713 | 119 | 120 | 110 | 112 | 325 | 44 | 178 | 189 | 187 | 179 | 94 | 647 | 30 | A | 23 | 8722 | 0
74737 | 2019-03-13 | 00:20:53 | -1 | 124 | 가동 | 728 | 121 | 122 | 110 | 112 | 331 | 54 | 216 | 154 | 131 | 204 | 429 | 707 | 33 | A | 6 | 8412 | 0
74738 | 2019-03-13 | 00:22:14 | 91 | 129 | 가동 | 718 | 122 | 123 | 110 | 112 | 330 | 47 | 201 | 173 | 238 | 166 | 346 | 703 | 30 | A | 23 | 8917 | 0
74739 | 2019-03-13 | 00:22:18 | 54 | 139 | 가동 | 713 | 118 | 121 | 109 | 112 | 325 | 44 | 178 | 189 | 187 | 180 | 95 | 650 | 30 | A | 23 | 8722 | 0
74740 | 2019-03-13 | 00:22:50 | -1 | 125 | 가동 | 729 | 121 | 121 | 110 | 112 | 332 | 54 | 216 | 157 | 131 | 207 | 431 | 708 | 33 | A | 6 | 8412 | 0
74741 | 2019-03-13 | 00:24:20 | 90 | 130 | 가동 | 719 | 122 | 122 | 110 | 112 | 329 | 49 | 203 | 175 | 245 | 169 | 353 | 702 | 30 | A | 23 | 8917 | 0
74742 | 2019-03-13 | 00:24:27 | 54 | 140 | 가동 | 713 | 119 | 121 | 109 | 112 | 325 | 44 | 179 | 189 | 188 | 181 | 96 | 654 | 29 | A | 23 | 8722 | 0
74743 | 2019-03-13 | 00:24:50 | -1 | 126 | 가동 | 729 | 121 | 122 | 110 | 112 | 331 | 54 | 216 | 153 | 131 | 207 | 429 | 688 | 33 | A | 6 | 8412 | 0
74744 | 2019-03-13 | 00:26:23 | 89 | 131 | 가동 | 719 | 122 | 123 | 110 | 112 | 330 | 44 | 240 | 177 | 250 | 171 | 355 | 703 | 30 | A | 23 | 8917 | 0
74745 | 2019-03-13 | 00:26:52 | 53 | 141 | 가동 | 713 | 120 | 144 | 110 | 112 | 325 | 44 | 179 | 176 | 177 | 181 | 93 | 655 | 29 | A | 23 | 8722 | 0
74746 | 2019-03-13 | 00:26:54 | -1 | 127 | 가동 | 730 | 121 | 122 | 110 | 112 | 332 | 55 | 215 | 157 | 131 | 207 | 423 | 704 | 33 | A | 6 | 8412 | 0
74747 | 2019-03-13 | 00:28:28 | 88 | 132 | 가동 | 721 | 122 | 122 | 110 | 113 | 329 | 44 | 238 | 178 | 254 | 173 | 357 | 702 | 30 | A | 23 | 8917 | 0
74748 | 2019-03-13 | 00:29:00 | 52 | 142 | 가동 | 714 | 145 | 123 | 109 | 112 | 325 | 47 | 179 | 182 | 183 | 182 | 95 | 657 | 29 | A | 23 | 8722 | 0
74749 | 2019-03-13 | 00:29:02 | -1 | 128 | 가동 | 731 | 121 | 122 | 110 | 112 | 332 | 53 | 215 | 154 | 131 | 205 | 427 | 698 | 33 | A | 6 | 8412 | 0
74750 | 2019-03-13 | 00:31:37 | 87 | 133 | 가동 | 721 | 122 | 123 | 110 | 113 | 329 | 46 | 243 | 178 | 257 | 174 | 354 | 704 | 30 | A | 23 | 8917 | 0
74751 | 2019-03-13 | 00:31:39 | -1 | 129 | 가동 | 731 | 121 | 121 | 110 | 112 | 331 | 54 | 215 | 158 | 131 | 204 | 429 | 708 | 33 | A | 6 | 8412 | 0
74752 | 2019-03-13 | 00:31:49 | 51 | 143 | 가동 | 714 | 121 | 172 | 109 | 112 | 325 | 43 | 179 | 163 | 166 | 182 | 92 | 656 | 29 | A | 23 | 8722 | 0
74753 | 2019-03-13 | 00:32:35 | 86 | 134 | 가동 | 721 | 122 | 123 | 110 | 112 | 329 | 46 | 239 | 179 | 260 | 175 | 358 | 701 | 30 | A | 23 | 8917 | 0
74754 | 2019-03-13 | 00:33:01 | -1 | 130 | 가동 | 731 | 121 | 121 | 110 | 112 | 332 | 55 | 217 | 158 | 131 | 211 | 427 | 704 | 33 | A | 6 | 8412 | 0
74755 | 2019-03-13 | 00:33:57 | 50 | 144 | 가동 | 714 | 170 | 123 | 109 | 112 | 325 | 45 | 180 | 175 | 177 | 179 | 95 | 656 | 29 | A | 23 | 8722 | 0
74756 | 2019-03-13 | 00:34:38 | 85 | 135 | 가동 | 722 | 122 | 123 | 110 | 112 | 329 | 47 | 204 | 180 | 262 | 176 | 360 | 702 | 30 | A | 23 | 8917 | 0
74757 | 2019-03-13 | 00:36:09 | 49 | 145 | 가동 | 715 | 121 | 123 | 110 | 114 | 327 | 44 | 180 | 181 | 181 | 180 | 100 | 665 | 29 | A | 23 | 8722 | 0
74758 | 2019-03-13 | 00:36:17 | -1 | 131 | 가동 | 733 | 120 | 199 | 110 | 112 | 331 | 49 | 154 | 158 | 125 | 177 | 386 | 717 | 33 | A | 6 | 8412 | 0
74759 | 2019-03-13 | 00:36:36 | 85 | 136 | 가동 | 722 | 122 | 123 | 110 | 112 | 329 | 44 | 202 | 180 | 262 | 176 | 361 | 703 | 30 | A | 23 | 8917 | 0
74760 | 2019-03-13 | 00:38:01 | 49 | 146 | 가동 | 716 | 120 | 122 | 110 | 112 | 326 | 48 | 180 | 183 | 184 | 181 | 104 | 664 | 29 | A | 23 | 8722 | 0
74761 | 2019-03-13 | 00:38:09 | -1 | 132 | 가동 | 732 | 199 | 117 | 110 | 112 | 332 | 52 | 200 | 158 | 126 | 196 | 391 | 705 | 33 | A | 6 | 8412 | 0
74762 | 2019-03-13 | 00:38:39 | 84 | 137 | 가동 | 723 | 122 | 123 | 110 | 112 | 329 | 49 | 202 | 180 | 263 | 177 | 363 | 702 | 30 | A | 23 | 8917 | 0
74763 | 2019-03-13 | 00:39:58 | 47 | 147 | 가동 | 716 | 123 | 124 | 110 | 112 | 325 | 49 | 180 | 185 | 185 | 183 | 102 | 662 | 29 | A | 23 | 8722 | 0
74764 | 2019-03-13 | 00:40:05 | -1 | 133 | 가동 | 732 | 117 | 118 | 110 | 112 | 332 | 52 | 213 | 156 | 128 | 199 | 413 | 708 | 33 | A | 6 | 8412 | 0
74765 | 2019-03-13 | 00:40:42 | 83 | 138 | 가동 | 725 | 122 | 123 | 110 | 112 | 329 | 47 | 203 | 181 | 264 | 177 | 362 | 702 | 30 | A | 23 | 8917 | 0
74766 | 2019-03-13 | 00:41:53 | 47 | 148 | 가동 | 716 | 118 | 118 | 109 | 112 | 325 | 49 | 180 | 189 | 188 | 185 | 102 | 651 | 29 | A | 23 | 8722 | 0
74767 | 2019-03-13 | 00:42:06 | -1 | 134 | 가동 | 731 | 118 | 121 | 110 | 112 | 341 | 54 | 214 | 154 | 129 | 207 | 414 | 688 | 33 | A | 6 | 8412 | 0
74768 | 2019-03-13 | 00:42:39 | 82 | 139 | 가동 | 726 | 122 | 123 | 110 | 112 | 329 | 46 | 205 | 181 | 265 | 178 | 364 | 701 | 30 | A | 23 | 8917 | 0
74769 | 2019-03-13 | 00:43:59 | 46 | 149 | 가동 | 716 | 117 | 119 | 110 | 112 | 326 | 44 | 180 | 190 | 189 | 186 | 101 | 659 | 29 | A | 23 | 8722 | 0
74770 | 2019-03-13 | 00:44:09 | -1 | 135 | 가동 | 731 | 120 | 121 | 110 | 112 | 332 | 53 | 215 | 158 | 130 | 209 | 422 | 700 | 33 | A | 6 | 8412 | 0
74771 | 2019-03-13 | 00:44:41 | 82 | 140 | 가동 | 727 | 122 | 123 | 110 | 112 | 329 | 48 | 214 | 181 | 266 | 178 | 363 | 702 | 30 | A | 23 | 8917 | 0
74772 | 2019-03-13 | 00:45:50 | 46 | 150 | 가동 | 716 | 118 | 119 | 110 | 112 | 325 | 48 | 180 | 190 | 190 | 187 | 102 | 663 | 29 | A | 23 | 8722 | 0
74773 | 2019-03-13 | 00:46:08 | -1 | 136 | 가동 | 731 | 121 | 122 | 110 | 113 | 331 | 55 | 215 | 153 | 130 | 210 | 428 | 705 | 33 | A | 6 | 8412 | 0
74774 | 2019-03-13 | 00:46:48 | 81 | 141 | 가동 | 728 | 122 | 123 | 110 | 112 | 329 | 42 | 204 | 181 | 267 | 179 | 358 | 699 | 30 | A | 23 | 8917 | 0
74775 | 2019-03-13 | 00:47:55 | 45 | 151 | 가동 | 716 | 120 | 122 | 110 | 112 | 325 | 48 | 180 | 190 | 190 | 188 | 100 | 641 | 30 | A | 23 | 8722 | 0
74776 | 2019-03-13 | 00:48:11 | -1 | 137 | 가동 | 731 | 121 | 120 | 110 | 112 | 332 | 55 | 216 | 158 | 130 | 211 | 427 | 699 | 33 | A | 6 | 8412 | 0
74777 | 2019-03-13 | 00:48:48 | 80 | 142 | 가동 | 728 | 122 | 123 | 110 | 112 | 330 | 43 | 206 | 181 | 267 | 179 | 360 | 703 | 30 | A | 23 | 8917 | 0
74778 | 2019-03-13 | 00:49:59 | 43 | 152 | 가동 | 715 | 117 | 118 | 110 | 112 | 325 | 49 | 180 | 193 | 192 | 188 | 98 | 660 | 30 | A | 23 | 8722 | 0
74779 | 2019-03-13 | 00:50:12 | -1 | 138 | 가동 | 731 | 120 | 121 | 110 | 112 | 332 | 55 | 216 | 157 | 130 | 211 | 429 | 707 | 33 | A | 6 | 8412 | 0
74780 | 2019-03-13 | 00:50:53 | 79 | 143 | 가동 | 728 | 122 | 123 | 110 | 112 | 330 | 45 | 206 | 182 | 268 | 179 | 363 | 698 | 30 | A | 23 | 8917 | 0
74781 | 2019-03-13 | 00:52:04 | 43 | 153 | 가동 | 715 | 120 | 123 | 109 | 112 | 327 | 47 | 180 | 190 | 190 | 190 | 98 | 661 | 30 | A | 23 | 8722 | 0
74782 | 2019-03-13 | 00:52:15 | -1 | 139 | 가동 | 730 | 121 | 122 | 110 | 112 | 331 | 53 | 215 | 158 | 130 | 210 | 432 | 713 | 33 | A | 6 | 8412 | 0
74783 | 2019-03-13 | 00:52:55 | 78 | 144 | 가동 | 729 | 122 | 123 | 110 | 112 | 329 | 50 | 205 | 182 | 268 | 179 | 351 | 702 | 30 | A | 23 | 8917 | 0
74784 | 2019-03-13 | 00:54:00 | 42 | 154 | 가동 | 714 | 122 | 122 | 109 | 112 | 325 | 48 | 181 | 190 | 191 | 190 | 98 | 650 | 30 | A | 23 | 8722 | 0
74785 | 2019-03-13 | 00:54:15 | -1 | 140 | 가동 | 730 | 122 | 122 | 110 | 112 | 331 | 53 | 215 | 158 | 131 | 208 | 432 | 714 | 33 | A | 6 | 8412 | 0
74786 | 2019-03-13 | 00:54:55 | 77 | 145 | 가동 | 729 | 122 | 123 | 110 | 112 | 329 | 48 | 223 | 182 | 268 | 179 | 356 | 701 | 30 | A | 23 | 8917 | 0
74787 | 2019-03-13 | 00:55:59 | 41 | 155 | 가동 | 714 | 123 | 122 | 110 | 112 | 325 | 47 | 181 | 190 | 192 | 190 | 97 | 656 | 30 | A | 23 | 8722 | 0
74788 | 2019-03-13 | 00:56:16 | -1 | 141 | 가동 | 729 | 121 | 120 | 110 | 112 | 332 | 54 | 216 | 158 | 131 | 213 | 433 | 701 | 33 | A | 6 | 8412 | 0
74789 | 2019-03-13 | 00:56:54 | 77 | 146 | 가동 | 729 | 122 | 123 | 110 | 112 | 329 | 48 | 206 | 182 | 268 | 178 | 359 | 702 | 30 | A | 23 | 8917 | 0
74790 | 2019-03-13 | 00:58:07 | 40 | 156 | 가동 | 713 | 121 | 122 | 110 | 112 | 325 | 47 | 181 | 190 | 192 | 190 | 99 | 665 | 30 | A | 23 | 8722 | 0
74791 | 2019-03-13 | 00:58:22 | -1 | 142 | 가동 | 728 | 120 | 122 | 110 | 112 | 332 | 53 | 216 | 158 | 131 | 214 | 425 | 713 | 33 | A | 6 | 8412 | 0
74792 | 2019-03-13 | 00:58:57 | 75 | 147 | 가동 | 730 | 122 | 123 | 110 | 112 | 329 | 54 | 213 | 182 | 268 | 179 | 364 | 696 | 30 | A | 23 | 8917 | 0
74793 | 2019-03-13 | 01:00:10 | 39 | 157 | 가동 | 713 | 117 | 120 | 109 | 112 | 325 | 49 | 181 | 192 | 193 | 190 | 97 | 659 | 30 | A | 23 | 8722 | 0
74794 | 2019-03-13 | 01:00:24 | -1 | 143 | 가동 | 730 | 122 | 121 | 110 | 112 | 332 | 53 | 217 | 159 | 131 | 210 | 432 | 690 | 33 | A | 6 | 8412 | 0
74795 | 2019-03-13 | 01:02:08 | 38 | 158 | 가동 | 713 | 121 | 121 | 110 | 112 | 325 | 49 | 181 | 192 | 193 | 190 | 98 | 646 | 30 | A | 23 | 8722 | 0
74796 | 2019-03-13 | 01:02:31 | -1 | 144 | 가동 | 731 | 120 | 124 | 110 | 112 | 331 | 54 | 213 | 157 | 131 | 206 | 429 | 701 | 33 | A | 6 | 8412 | 0
74797 | 2019-03-13 | 01:04:25 | 38 | 159 | 가동 | 714 | 121 | 121 | 110 | 112 | 324 | 46 | 182 | 184 | 185 | 190 | 98 | 649 | 30 | A | 23 | 8722 | 0
74798 | 2019-03-13 | 01:04:26 | -1 | 145 | 가동 | 732 | 124 | 121 | 110 | 112 | 333 | 55 | 215 | 159 | 131 | 207 | 429 | 712 | 33 | A | 6 | 8412 | 0
74799 | 2019-03-13 | 01:06:21 | 37 | 160 | 가동 | 714 | 128 | 121 | 109 | 112 | 325 | 44 | 182 | 189 | 191 | 189 | 97 | 653 | 30 | A | 23 | 8722 | 0
74800 | 2019-03-13 | 01:06:28 | -1 | 146 | 가동 | 732 | 121 | 122 | 110 | 112 | 331 | 53 | 216 | 159 | 131 | 213 | 428 | 704 | 33 | A | 6 | 8412 | 0
74801 | 2019-03-13 | 01:08:27 | -1 | 147 | 가동 | 733 | 121 | 121 | 110 | 112 | 331 | 53 | 218 | 157 | 131 | 208 | 428 | 709 | 32 | A | 6 | 8412 | 0
74802 | 2019-03-13 | 01:08:57 | 36 | 161 | 가동 | 714 | 119 | 153 | 110 | 112 | 325 | 47 | 182 | 175 | 178 | 188 | 92 | 648 | 30 | A | 23 | 8722 | 0
74803 | 2019-03-13 | 01:10:28 | -1 | 148 | 가동 | 732 | 121 | 121 | 110 | 112 | 331 | 55 | 217 | 159 | 132 | 213 | 429 | 702 | 33 | A | 6 | 8412 | 0
74804 | 2019-03-13 | 01:10:31 | 74 | 148 | 가동 | 733 | 122 | 123 | 109 | 112 | 330 | 43 | 167 | 158 | 158 | 126 | 199 | 700 | 30 | D | 23 | 8917 | 1
74805 | 2019-03-13 | 01:11:03 | 35 | 162 | 가동 | 715 | 152 | 119 | 110 | 112 | 325 | 43 | 182 | 185 | 189 | 187 | 94 | 664 | 30 | A | 23 | 8722 | 0
74806 | 2019-03-13 | 01:12:29 | -1 | 149 | 가동 | 732 | 120 | 121 | 110 | 112 | 331 | 56 | 217 | 159 | 132 | 210 | 431 | 713 | 33 | A | 6 | 8412 | 0
74807 | 2019-03-13 | 01:12:31 | 74 | 149 | 가동 | 732 | 160 | 121 | 110 | 112 | 330 | 50 | 201 | 162 | 190 | 142 | 280 | 703 | 30 | D | 23 | 8917 | 1
74808 | 2019-03-13 | 01:12:59 | 34 | 163 | 가동 | 715 | 152 | 119 | 110 | 112 | 324 | 48 | 182 | 188 | 189 | 187 | 100 | 653 | 29 | A | 23 | 8722 | 0
74809 | 2019-03-13 | 01:14:31 | -1 | 150 | 가동 | 732 | 121 | 122 | 110 | 112 | 332 | 52 | 216 | 155 | 132 | 213 | 429 | 692 | 32 | A | 6 | 8412 | 0
74810 | 2019-03-13 | 01:14:32 | 73 | 150 | 가동 | 732 | 120 | 121 | 110 | 112 | 329 | 47 | 202 | 167 | 214 | 155 | 320 | 703 | 30 | A | 23 | 8917 | 0
74811 | 2019-03-13 | 01:15:10 | 33 | 164 | 가동 | 716 | 132 | 124 | 110 | 112 | 325 | 48 | 182 | 187 | 191 | 188 | 99 | 655 | 29 | A | 23 | 8722 | 0
74812 | 2019-03-13 | 01:16:34 | -1 | 151 | 가동 | 731 | 121 | 121 | 110 | 111 | 331 | 54 | 217 | 160 | 132 | 214 | 432 | 698 | 32 | A | 6 | 8412 | 0
74813 | 2019-03-13 | 01:16:36 | 72 | 151 | 가동 | 731 | 122 | 123 | 110 | 112 | 330 | 52 | 202 | 170 | 228 | 162 | 339 | 701 | 30 | A | 23 | 8917 | 0
74814 | 2019-03-13 | 01:17:08 | 32 | 165 | 가동 | 716 | 118 | 118 | 110 | 112 | 324 | 47 | 182 | 192 | 194 | 188 | 99 | 653 | 30 | A | 23 | 8722 | 0
74815 | 2019-03-13 | 01:18:38 | -1 | 152 | 가동 | 730 | 121 | 122 | 110 | 113 | 332 | 56 | 217 | 159 | 132 | 213 | 427 | 702 | 32 | A | 6 | 8412 | 0
74816 | 2019-03-13 | 01:18:49 | 71 | 152 | 가동 | 731 | 122 | 123 | 110 | 112 | 330 | 53 | 202 | 173 | 238 | 166 | 352 | 701 | 30 | A | 23 | 8917 | 0
74817 | 2019-03-13 | 01:19:09 | 32 | 166 | 가동 | 716 | 117 | 118 | 110 | 112 | 325 | 48 | 182 | 193 | 196 | 189 | 98 | 653 | 29 | A | 23 | 8722 | 0
74818 | 2019-03-13 | 01:20:51 | -1 | 153 | 가동 | 729 | 121 | 123 | 110 | 112 | 331 | 55 | 215 | 159 | 132 | 206 | 430 | 685 | 32 | A | 6 | 8412 | 0
74819 | 2019-03-13 | 01:20:55 | 70 | 153 | 가동 | 731 | 123 | 123 | 110 | 112 | 329 | 55 | 201 | 174 | 246 | 169 | 353 | 699 | 30 | A | 23 | 8917 | 0
74820 | 2019-03-13 | 01:21:16 | 31 | 167 | 가동 | 716 | 120 | 127 | 110 | 112 | 324 | 47 | 182 | 190 | 193 | 189 | 96 | 647 | 29 | A | 23 | 8722 | 0
74821 | 2019-03-13 | 01:22:48 | -1 | 154 | 가동 | 728 | 123 | 122 | 110 | 112 | 331 | 56 | 215 | 160 | 132 | 207 | 432 | 706 | 33 | A | 6 | 8412 | 0
74822 | 2019-03-13 | 01:22:50 | 69 | 154 | 가동 | 730 | 123 | 123 | 110 | 112 | 329 | 47 | 202 | 176 | 250 | 171 | 359 | 701 | 30 | A | 23 | 8917 | 0
74823 | 2019-03-13 | 01:23:15 | 30 | 168 | 가동 | 716 | 127 | 123 | 110 | 112 | 324 | 49 | 182 | 191 | 194 | 189 | 97 | 648 | 29 | A | 23 | 8722 | 0
74824 | 2019-03-13 | 01:24:50 | -1 | 155 | 가동 | 729 | 121 | 121 | 110 | 112 | 332 | 54 | 216 | 155 | 132 | 210 | 427 | 705 | 33 | A | 6 | 8412 | 0
74825 | 2019-03-13 | 01:24:53 | 69 | 155 | 가동 | 730 | 122 | 123 | 110 | 112 | 329 | 51 | 236 | 176 | 253 | 172 | 361 | 701 | 30 | A | 23 | 8917 | 0
74826 | 2019-03-13 | 01:25:15 | 29 | 169 | 가동 | 715 | 117 | 118 | 110 | 112 | 325 | 48 | 182 | 194 | 196 | 189 | 98 | 663 | 29 | A | 23 | 8722 | 0
74827 | 2019-03-13 | 01:26:51 | -1 | 156 | 가동 | 731 | 121 | 123 | 110 | 112 | 332 | 56 | 214 | 160 | 132 | 208 | 431 | 702 | 33 | A | 6 | 8412 | 0
74828 | 2019-03-13 | 01:26:57 | 67 | 156 | 가동 | 729 | 122 | 123 | 110 | 112 | 330 | 53 | 238 | 177 | 257 | 173 | 358 | 702 | 30 | A | 23 | 8917 | 0
74829 | 2019-03-13 | 01:27:11 | 28 | 170 | 가동 | 714 | 117 | 120 | 109 | 112 | 325 | 48 | 182 | 194 | 196 | 189 | 97 | 661 | 30 | A | 23 | 8722 | 0
74830 | 2019-03-13 | 01:28:47 | -1 | 157 | 가동 | 733 | 123 | 121 | 110 | 112 | 331 | 56 | 215 | 160 | 132 | 208 | 431 | 705 | 33 | A | 6 | 8412 | 0
74831 | 2019-03-13 | 01:28:55 | 66 | 157 | 가동 | 728 | 122 | 123 | 110 | 112 | 329 | 48 | 239 | 178 | 260 | 175 | 356 | 695 | 30 | A | 23 | 8917 | 0
74832 | 2019-03-13 | 01:29:18 | 88 | 171 | 가동 | 714 | 122 | 124 | 110 | 112 | 325 | 39 | 183 | 192 | 194 | 191 | 97 | 655 | 30 | A | 23 | 8722 | 0
74833 | 2019-03-13 | 01:30:45 | -1 | 158 | 가동 | 733 | 120 | 121 | 110 | 112 | 331 | 55 | 217 | 155 | 132 | 209 | 430 | 701 | 33 | A | 6 | 8412 | 0
74834 | 2019-03-13 | 01:30:55 | 66 | 158 | 가동 | 729 | 122 | 123 | 110 | 112 | 329 | 50 | 205 | 179 | 259 | 175 | 361 | 702 | 30 | A | 23 | 8917 | 0
74835 | 2019-03-13 | 01:31:13 | 102 | 172 | 가동 | 711 | 120 | 119 | 110 | 112 | 325 | 45 | 183 | 194 | 196 | 191 | 97 | 662 | 30 | A | 23 | 8722 | 0
74836 | 2019-03-13 | 01:32:49 | -1 | 159 | 가동 | 733 | 120 | 121 | 110 | 112 | 332 | 55 | 216 | 154 | 132 | 210 | 432 | 705 | 33 | A | 6 | 8412 | 0
74837 | 2019-03-13 | 01:32:58 | 66 | 159 | 가동 | 728 | 122 | 123 | 110 | 112 | 329 | 54 | 224 | 179 | 262 | 176 | 362 | 693 | 30 | A | 23 | 8917 | 0
74838 | 2019-03-13 | 01:33:25 | 102 | 173 | 가동 | 707 | 120 | 132 | 110 | 112 | 325 | 38 | 183 | 187 | 190 | 191 | 98 | 650 | 30 | A | 23 | 8722 | 0
74839 | 2019-03-13 | 01:34:52 | -1 | 160 | 가동 | 733 | 122 | 122 | 110 | 112 | 331 | 53 | 215 | 160 | 132 | 209 | 431 | 700 | 33 | A | 6 | 8412 | 0
74840 | 2019-03-13 | 01:35:02 | 64 | 160 | 가동 | 727 | 123 | 123 | 110 | 112 | 329 | 53 | 216 | 180 | 263 | 177 | 363 | 698 | 30 | A | 23 | 8917 | 0
74841 | 2019-03-13 | 01:35:29 | 102 | 174 | 가동 | 706 | 129 | 120 | 110 | 112 | 324 | 38 | 183 | 190 | 193 | 189 | 99 | 667 | 30 | A | 23 | 8722 | 0
74842 | 2019-03-13 | 01:36:52 | -1 | 161 | 가동 | 733 | 121 | 122 | 110 | 112 | 332 | 54 | 216 | 152 | 132 | 210 | 431 | 690 | 33 | A | 6 | 8412 | 0
74843 | 2019-03-13 | 01:37:05 | 63 | 161 | 가동 | 728 | 122 | 123 | 110 | 112 | 330 | 52 | 202 | 180 | 265 | 178 | 366 | 701 | 30 | A | 23 | 8917 | 0
74844 | 2019-03-13 | 01:37:28 | 101 | 175 | 가동 | 706 | 117 | 119 | 110 | 112 | 325 | 36 | 183 | 193 | 195 | 187 | 101 | 662 | 30 | A | 23 | 8722 | 0
74845 | 2019-03-13 | 01:38:55 | -1 | 162 | 가동 | 732 | 122 | 121 | 110 | 112 | 331 | 54 | 216 | 159 | 132 | 206 | 432 | 695 | 33 | A | 6 | 8412 | 0
74846 | 2019-03-13 | 01:39:09 | 62 | 162 | 가동 | 729 | 123 | 123 | 110 | 112 | 330 | 49 | 202 | 180 | 266 | 178 | 362 | 695 | 30 | A | 23 | 8917 | 0
74847 | 2019-03-13 | 01:39:32 | 100 | 176 | 가동 | 706 | 118 | 121 | 109 | 113 | 325 | 40 | 183 | 191 | 194 | 187 | 102 | 664 | 30 | A | 23 | 8722 | 0
74848 | 2019-03-13 | 01:40:56 | -1 | 163 | 가동 | 731 | 120 | 121 | 110 | 112 | 331 | 54 | 217 | 155 | 132 | 208 | 432 | 700 | 33 | A | 6 | 8412 | 0
74849 | 2019-03-13 | 01:41:15 | 62 | 163 | 가동 | 729 | 122 | 123 | 110 | 112 | 329 | 53 | 204 | 181 | 266 | 178 | 364 | 701 | 30 | A | 23 | 8917 | 0
74850 | 2019-03-13 | 01:41:36 | 100 | 177 | 가동 | 706 | 124 | 122 | 110 | 112 | 327 | 41 | 183 | 190 | 193 | 186 | 102 | 640 | 30 | A | 23 | 8722 | 0
74851 | 2019-03-13 | 01:42:57 | -1 | 164 | 가동 | 730 | 121 | 122 | 110 | 112 | 332 | 54 | 216 | 160 | 133 | 208 | 430 | 702 | 33 | A | 6 | 8412 | 0
74852 | 2019-03-13 | 01:43:18 | 61 | 164 | 가동 | 729 | 123 | 123 | 110 | 112 | 330 | 50 | 204 | 181 | 267 | 178 | 366 | 699 | 30 | A | 23 | 8917 | 0
74853 | 2019-03-13 | 01:43:38 | 98 | 178 | 가동 | 706 | 121 | 122 | 110 | 112 | 325 | 42 | 183 | 191 | 194 | 186 | 101 | 660 | 30 | A | 23 | 8722 | 0
74854 | 2019-03-13 | 01:45:03 | -1 | 165 | 가동 | 730 | 121 | 121 | 110 | 112 | 331 | 55 | 217 | 155 | 133 | 208 | 432 | 702 | 33 | A | 6 | 8412 | 0
74855 | 2019-03-13 | 01:45:23 | 60 | 165 | 가동 | 728 | 122 | 123 | 110 | 112 | 329 | 57 | 203 | 181 | 268 | 179 | 365 | 701 | 30 | A | 23 | 8917 | 0
74856 | 2019-03-13 | 01:45:30 | 97 | 179 | 가동 | 706 | 121 | 122 | 110 | 112 | 324 | 44 | 183 | 192 | 194 | 186 | 101 | 654 | 30 | A | 23 | 8722 | 0
74857 | 2019-03-13 | 01:47:08 | -1 | 166 | 가동 | 729 | 120 | 122 | 110 | 112 | 332 | 54 | 215 | 159 | 132 | 207 | 431 | 697 | 33 | A | 6 | 8412 | 0
74858 | 2019-03-13 | 01:47:29 | 58 | 166 | 가동 | 729 | 123 | 123 | 110 | 112 | 329 | 53 | 202 | 181 | 269 | 179 | 366 | 701 | 30 | A | 23 | 8917 | 0
74859 | 2019-03-13 | 01:47:40 | 96 | 180 | 가동 | 707 | 117 | 121 | 110 | 112 | 325 | 42 | 183 | 192 | 194 | 186 | 98 | 659 | 30 | A | 23 | 8722 | 0
74860 | 2019-03-13 | 01:49:04 | -1 | 167 | 가동 | 729 | 122 | 122 | 110 | 112 | 331 | 52 | 217 | 155 | 133 | 208 | 424 | 702 | 33 | A | 6 | 8412 | 0
74861 | 2019-03-13 | 01:49:24 | 58 | 167 | 가동 | 730 | 122 | 123 | 110 | 112 | 329 | 51 | 202 | 181 | 270 | 180 | 367 | 694 | 30 | A | 23 | 8917 | 0
74862 | 2019-03-13 | 01:49:35 | 96 | 181 | 가동 | 707 | 120 | 118 | 110 | 112 | 325 | 45 | 184 | 194 | 196 | 187 | 97 | 657 | 30 | A | 23 | 8722 | 0
74863 | 2019-03-13 | 01:51:07 | -1 | 168 | 가동 | 729 | 121 | 123 | 110 | 112 | 331 | 53 | 214 | 158 | 132 | 210 | 429 | 716 | 33 | A | 6 | 8412 | 0
74864 | 2019-03-13 | 01:51:32 | 57 | 168 | 가동 | 730 | 122 | 123 | 110 | 112 | 330 | 57 | 203 | 182 | 270 | 180 | 367 | 687 | 30 | A | 23 | 8917 | 0
74865 | 2019-03-13 | 01:51:38 | 94 | 182 | 가동 | 708 | 120 | 121 | 109 | 112 | 325 | 43 | 184 | 193 | 196 | 189 | 98 | 649 | 30 | A | 23 | 8722 | 0
74866 | 2019-03-13 | 01:53:32 | 94 | 183 | 가동 | 708 | 120 | 122 | 110 | 112 | 325 | 43 | 184 | 193 | 195 | 189 | 99 | 660 | 30 | A | 23 | 8722 | 0
74867 | 2019-03-13 | 01:53:41 | 56 | 169 | 가동 | 730 | 122 | 123 | 110 | 113 | 329 | 57 | 203 | 182 | 271 | 180 | 362 | 698 | 30 | A | 23 | 8917 | 0
74868 | 2019-03-13 | 01:54:39 | -1 | 169 | 가동 | 723 | 123 | 206 | 110 | 112 | 332 | 51 | 149 | 159 | 125 | 170 | 378 | 702 | 33 | A | 6 | 8412 | 0
74869 | 2019-03-13 | 01:55:43 | 55 | 170 | 가동 | 731 | 123 | 123 | 110 | 111 | 329 | 51 | 203 | 182 | 271 | 180 | 361 | 698 | 30 | A | 23 | 8917 | 0
74870 | 2019-03-13 | 01:55:43 | 94 | 184 | 가동 | 709 | 118 | 120 | 110 | 112 | 326 | 37 | 184 | 193 | 196 | 189 | 99 | 659 | 30 | A | 23 | 8722 | 0
74871 | 2019-03-13 | 01:56:27 | -1 | 170 | 가동 | 723 | 205 | 117 | 110 | 112 | 331 | 52 | 196 | 115 | 126 | 190 | 408 | 707 | 33 | A | 6 | 8412 | 0
74872 | 2019-03-13 | 01:57:36 | 55 | 171 | 가동 | 731 | 123 | 123 | 110 | 112 | 330 | 52 | 202 | 182 | 271 | 180 | 362 | 695 | 30 | A | 23 | 8917 | 0
74873 | 2019-03-13 | 01:58:07 | 93 | 185 | 가동 | 709 | 118 | 143 | 109 | 112 | 324 | 44 | 184 | 181 | 185 | 188 | 99 | 657 | 30 | A | 23 | 8722 | 0
74874 | 2019-03-13 | 01:58:35 | -1 | 171 | 가동 | 723 | 117 | 119 | 110 | 112 | 332 | 51 | 208 | 117 | 128 | 199 | 421 | 707 | 33 | A | 6 | 8412 | 0
74875 | 2019-03-13 | 01:59:41 | 54 | 172 | 가동 | 731 | 122 | 124 | 110 | 112 | 329 | 52 | 202 | 182 | 271 | 180 | 369 | 693 | 30 | A | 23 | 8917 | 0
74876 | 2019-03-13 | 02:00:11 | 91 | 186 | 가동 | 710 | 145 | 123 | 110 | 112 | 324 | 40 | 184 | 185 | 189 | 187 | 99 | 646 | 30 | A | 23 | 8722 | 0
74877 | 2019-03-13 | 02:00:35 | -1 | 172 | 가동 | 724 | 118 | 124 | 110 | 112 | 332 | 50 | 206 | 156 | 128 | 201 | 421 | 714 | 33 | A | 6 | 8412 | 0
74878 | 2019-03-13 | 02:01:51 | 54 | 173 | 가동 | 732 | 123 | 123 | 110 | 112 | 329 | 56 | 202 | 182 | 271 | 180 | 367 | 699 | 30 | A | 23 | 8917 | 0
74879 | 2019-03-13 | 02:02:22 | 91 | 187 | 가동 | 711 | 121 | 122 | 110 | 114 | 324 | 45 | 184 | 188 | 192 | 186 | 100 | 652 | 30 | A | 23 | 8722 | 0
74880 | 2019-03-13 | 02:02:40 | -1 | 173 | 가동 | 725 | 123 | 120 | 110 | 112 | 331 | 53 | 212 | 127 | 129 | 205 | 422 | 702 | 33 | A | 6 | 8412 | 0
74881 | 2019-03-13 | 02:03:53 | 51 | 174 | 가동 | 733 | 123 | 123 | 110 | 112 | 330 | 53 | 202 | 182 | 272 | 180 | 366 | 700 | 30 | A | 23 | 8917 | 0
74882 | 2019-03-13 | 02:04:36 | 90 | 188 | 가동 | 712 | 121 | 122 | 110 | 113 | 325 | 46 | 184 | 181 | 182 | 187 | 100 | 652 | 30 | A | 23 | 8722 | 0
74883 | 2019-03-13 | 02:05:55 | 51 | 175 | 가동 | 732 | 123 | 123 | 110 | 112 | 330 | 53 | 202 | 182 | 272 | 181 | 364 | 700 | 30 | A | 23 | 8917 | 0
74884 | 2019-03-13 | 02:06:30 | 89 | 189 | 가동 | 712 | 126 | 120 | 110 | 112 | 327 | 44 | 184 | 187 | 189 | 187 | 96 | 650 | 30 | A | 23 | 8722 | 0
74885 | 2019-03-13 | 02:07:55 | 51 | 176 | 가동 | 731 | 123 | 123 | 110 | 112 | 330 | 58 | 202 | 182 | 272 | 181 | 367 | 701 | 30 | A | 23 | 8917 | 0
74886 | 2019-03-13 | 02:08:28 | 88 | 190 | 가동 | 712 | 120 | 124 | 109 | 112 | 327 | 42 | 184 | 188 | 190 | 188 | 97 | 641 | 30 | A | 23 | 8722 | 0
74887 | 2019-03-13 | 02:08:36 | -1 | 174 | 가동 | 727 | 123 | 120 | 110 | 112 | 331 | 50 | 83 | 127 | 114 | 128 | 330 | 710 | 33 | D | 6 | 8412 | 1
74888 | 2019-03-13 | 02:10:02 | 49 | 177 | 가동 | 729 | 123 | 123 | 110 | 112 | 329 | 55 | 202 | 182 | 272 | 181 | 368 | 701 | 30 | A | 23 | 8917 | 0
74889 | 2019-03-13 | 02:10:31 | 87 | 191 | 가동 | 713 | 121 | 120 | 110 | 111 | 324 | 42 | 184 | 191 | 192 | 188 | 99 | 657 | 30 | A | 23 | 8722 | 0
74890 | 2019-03-13 | 02:10:38 | -1 | 175 | 가동 | 728 | 154 | 121 | 110 | 112 | 331 | 50 | 174 | 153 | 116 | 168 | 372 | 702 | 33 | A | 6 | 8412 | 0
74891 | 2019-03-13 | 02:11:59 | 49 | 178 | 가동 | 729 | 123 | 123 | 110 | 112 | 329 | 55 | 202 | 182 | 272 | 181 | 368 | 701 | 30 | A | 23 | 8917 | 0
74892 | 2019-03-13 | 02:12:30 | 87 | 192 | 가동 | 713 | 121 | 122 | 110 | 112 | 325 | 45 | 184 | 190 | 192 | 188 | 100 | 646 | 30 | A | 23 | 8722 | 0
74893 | 2019-03-13 | 02:12:39 | -1 | 176 | 가동 | 729 | 122 | 121 | 110 | 113 | 331 | 50 | 199 | 148 | 120 | 187 | 405 | 707 | 33 | A | 6 | 8412 | 0
74894 | 2019-03-13 | 02:14:05 | 48 | 179 | 가동 | 729 | 123 | 123 | 110 | 112 | 329 | 53 | 202 | 182 | 272 | 181 | 366 | 691 | 30 | A | 23 | 8917 | 0
74895 | 2019-03-13 | 02:14:36 | 86 | 193 | 가동 | 713 | 120 | 122 | 110 | 112 | 325 | 42 | 184 | 191 | 193 | 189 | 101 | 657 | 30 | A | 23 | 8722 | 0
74896 | 2019-03-13 | 02:14:44 | -1 | 177 | 가동 | 729 | 120 | 122 | 110 | 112 | 331 | 54 | 206 | 134 | 123 | 193 | 411 | 694 | 33 | A | 6 | 8412 | 0
74897 | 2019-03-13 | 02:16:23 | 46 | 180 | 가동 | 729 | 123 | 123 | 110 | 112 | 329 | 52 | 202 | 182 | 272 | 181 | 363 | 700 | 30 | A | 23 | 8917 | 0
74898 | 2019-03-13 | 02:16:37 | 84 | 194 | 가동 | 714 | 121 | 122 | 110 | 112 | 324 | 44 | 184 | 191 | 193 | 189 | 102 | 652 | 30 | A | 23 | 8722 | 0
74899 | 2019-03-13 | 02:16:46 | -1 | 178 | 가동 | 730 | 121 | 123 | 110 | 112 | 331 | 54 | 210 | 144 | 124 | 195 | 415 | 706 | 33 | A | 6 | 8412 | 0
74900 | 2019-03-13 | 02:18:17 | 46 | 181 | 가동 | 729 | 122 | 123 | 110 | 112 | 330 | 57 | 202 | 183 | 272 | 181 | 364 | 698 | 30 | A | 23 | 8917 | 0
74901 | 2019-03-13 | 02:18:45 | 84 | 195 | 가동 | 714 | 120 | 124 | 110 | 112 | 325 | 43 | 184 | 189 | 192 | 189 | 100 | 656 | 30 | A | 23 | 8722 | 0
74902 | 2019-03-13 | 02:18:51 | -1 | 179 | 가동 | 731 | 122 | 121 | 110 | 112 | 332 | 55 | 212 | 132 | 126 | 199 | 421 | 715 | 33 | A | 6 | 8412 | 0
74903 | 2019-03-13 | 02:20:17 | 45 | 182 | 가동 | 729 | 123 | 123 | 110 | 112 | 329 | 54 | 202 | 183 | 272 | 181 | 363 | 699 | 30 | A | 23 | 8917 | 0
74904 | 2019-03-13 | 02:20:39 | 84 | 196 | 가동 | 714 | 119 | 118 | 109 | 112 | 324 | 45 | 184 | 193 | 193 | 189 | 99 | 657 | 30 | A | 23 | 8722 | 0
74905 | 2019-03-13 | 02:20:53 | -1 | 180 | 가동 | 732 | 121 | 123 | 110 | 112 | 331 | 55 | 213 | 144 | 127 | 202 | 420 | 713 | 33 | A | 6 | 8412 | 0
74906 | 2019-03-13 | 02:22:22 | 45 | 183 | 가동 | 729 | 123 | 123 | 110 | 112 | 329 | 57 | 202 | 182 | 273 | 181 | 357 | 698 | 30 | A | 23 | 8917 | 0
74907 | 2019-03-13 | 02:22:42 | 83 | 197 | 가동 | 714 | 117 | 125 | 110 | 113 | 325 | 41 | 184 | 191 | 191 | 189 | 100 | 657 | 30 | A | 23 | 8722 | 0
74908 | 2019-03-13 | 02:22:49 | -1 | 181 | 가동 | 731 | 123 | 121 | 110 | 112 | 331 | 56 | 214 | 146 | 127 | 204 | 425 | 704 | 33 | A | 6 | 8412 | 0
74909 | 2019-03-13 | 02:24:21 | 43 | 184 | 가동 | 729 | 120 | 121 | 110 | 112 | 329 | 50 | 203 | 183 | 274 | 182 | 364 | 694 | 30 | A | 23 | 8917 | 0
74910 | 2019-03-13 | 02:24:52 | -1 | 182 | 가동 | 732 | 120 | 122 | 110 | 112 | 332 | 53 | 214 | 145 | 128 | 204 | 425 | 711 | 32 | A | 6 | 8412 | 0
74911 | 2019-03-13 | 02:25:07 | 82 | 198 | 가동 | 715 | 124 | 125 | 110 | 112 | 325 | 41 | 184 | 180 | 182 | 189 | 100 | 657 | 30 | A | 23 | 8722 | 0
74912 | 2019-03-13 | 02:26:25 | 43 | 185 | 가동 | 729 | 127 | 127 | 110 | 112 | 329 | 53 | 202 | 183 | 271 | 181 | 363 | 698 | 30 | A | 23 | 8917 | 0
74913 | 2019-03-13 | 02:26:54 | -1 | 183 | 가동 | 732 | 122 | 121 | 110 | 112 | 331 | 54 | 216 | 147 | 129 | 205 | 423 | 700 | 33 | A | 6 | 8412 | 0
74914 | 2019-03-13 | 02:27:15 | 82 | 199 | 가동 | 715 | 145 | 122 | 110 | 112 | 324 | 44 | 184 | 185 | 188 | 188 | 102 | 660 | 30 | A | 23 | 8722 | 0
74915 | 2019-03-13 | 02:28:29 | 42 | 186 | 가동 | 730 | 122 | 123 | 110 | 112 | 329 | 52 | 203 | 182 | 272 | 181 | 364 | 697 | 30 | A | 23 | 8917 | 0
74916 | 2019-03-13 | 02:28:56 | -1 | 184 | 가동 | 732 | 120 | 123 | 110 | 112 | 332 | 55 | 213 | 128 | 129 | 205 | 422 | 693 | 33 | A | 6 | 8412 | 0
74917 | 2019-03-13 | 02:29:14 | 80 | 200 | 가동 | 716 | 121 | 123 | 109 | 111 | 325 | 42 | 184 | 187 | 189 | 188 | 102 | 665 | 30 | A | 23 | 8722 | 0
74918 | 2019-03-13 | 02:30:30 | 41 | 187 | 가동 | 729 | 123 | 123 | 110 | 111 | 330 | 52 | 203 | 182 | 272 | 181 | 363 | 700 | 30 | A | 23 | 8917 | 0
74919 | 2019-03-13 | 02:30:56 | -1 | 185 | 가동 | 731 | 123 | 121 | 110 | 112 | 331 | 54 | 216 | 149 | 129 | 205 | 425 | 703 | 32 | A | 6 | 8412 | 0
74920 | 2019-03-13 | 02:31:13 | 80 | 201 | 가동 | 716 | 122 | 125 | 110 | 111 | 325 | 44 | 184 | 187 | 188 | 188 | 102 | 662 | 30 | A | 23 | 8722 | 0
74921 | 2019-03-13 | 02:32:34 | 40 | 188 | 가동 | 730 | 123 | 123 | 110 | 112 | 329 | 57 | 203 | 182 | 272 | 181 | 368 | 700 | 30 | A | 23 | 8917 | 0
74922 | 2019-03-13 | 02:33:01 | -1 | 186 | 가동 | 731 | 120 | 122 | 110 | 113 | 331 | 54 | 214 | 142 | 129 | 206 | 429 | 703 | 33 | A | 6 | 8412 | 0
74923 | 2019-03-13 | 02:33:21 | 78 | 202 | 가동 | 716 | 124 | 128 | 110 | 112 | 325 | 50 | 184 | 185 | 187 | 188 | 103 | 653 | 29 | A | 23 | 8722 | 0
74924 | 2019-03-13 | 02:34:38 | 39 | 189 | 가동 | 731 | 123 | 123 | 110 | 112 | 330 | 52 | 203 | 183 | 273 | 181 | 368 | 700 | 30 | A | 23 | 8917 | 0
74925 | 2019-03-13 | 02:35:00 | -1 | 187 | 가동 | 731 | 121 | 121 | 110 | 112 | 332 | 52 | 216 | 158 | 130 | 208 | 433 | 717 | 33 | A | 6 | 8412 | 0
74926 | 2019-03-13 | 02:35:22 | 78 | 203 | 가동 | 716 | 123 | 119 | 110 | 112 | 324 | 44 | 184 | 189 | 191 | 189 | 101 | 655 | 29 | A | 23 | 8722 | 0
74927 | 2019-03-13 | 02:36:43 | 39 | 190 | 가동 | 731 | 122 | 123 | 110 | 112 | 330 | 51 | 203 | 183 | 273 | 181 | 370 | 700 | 30 | A | 23 | 8917 | 0
74928 | 2019-03-13 | 02:37:01 | -1 | 188 | 가동 | 731 | 121 | 121 | 110 | 112 | 331 | 56 | 214 | 158 | 130 | 207 | 433 | 721 | 33 | A | 6 | 8412 | 0
74929 | 2019-03-13 | 02:37:22 | 77 | 204 | 가동 | 716 | 118 | 121 | 110 | 112 | 326 | 45 | 184 | 190 | 191 | 190 | 101 | 649 | 29 | A | 23 | 8722 | 0
74930 | 2019-03-13 | 02:38:49 | 38 | 191 | 가동 | 731 | 122 | 123 | 110 | 112 | 329 | 51 | 203 | 183 | 273 | 181 | 371 | 697 | 30 | A | 23 | 8917 | 0
74931 | 2019-03-13 | 02:39:01 | -1 | 189 | 가동 | 730 | 121 | 120 | 110 | 112 | 331 | 53 | 215 | 158 | 130 | 208 | 434 | 700 | 32 | A | 6 | 8412 | 0
74932 | 2019-03-13 | 02:39:31 | 76 | 205 | 가동 | 716 | 123 | 122 | 110 | 112 | 324 | 45 | 184 | 190 | 193 | 190 | 102 | 664 | 29 | A | 23 | 8722 | 0
74933 | 2019-03-13 | 02:40:49 | 37 | 192 | 가동 | 732 | 122 | 123 | 76 | 112 | 330 | 59 | 203 | 183 | 272 | 181 | 369 | 701 | 30 | A | 23 | 8917 | 0
74934 | 2019-03-13 | 02:41:11 | -1 | 190 | 가동 | 729 | 119 | 121 | 110 | 112 | 331 | 52 | 215 | 158 | 130 | 207 | 432 | 709 | 33 | A | 6 | 8412 | 0
74935 | 2019-03-13 | 02:41:56 | 75 | 206 | 가동 | 715 | 121 | 143 | 109 | 112 | 324 | 44 | 184 | 180 | 183 | 190 | 101 | 661 | 29 | A | 23 | 8722 | 0
74936 | 2019-03-13 | 02:43:03 | 35 | 193 | 가동 | 732 | 123 | 123 | 110 | 113 | 329 | 57 | 203 | 183 | 272 | 181 | 364 | 699 | 30 | A | 23 | 8917 | 0
74937 | 2019-03-13 | 02:43:13 | -1 | 191 | 가동 | 729 | 121 | 121 | 110 | 112 | 331 | 54 | 215 | 158 | 131 | 208 | 427 | 704 | 33 | A | 6 | 8412 | 0
74938 | 2019-03-13 | 02:44:04 | 75 | 207 | 가동 | 714 | 142 | 125 | 109 | 112 | 325 | 43 | 184 | 183 | 187 | 189 | 101 | 663 | 29 | A | 23 | 8722 | 0
74939 | 2019-03-13 | 02:45:12 | -1 | 192 | 가동 | 728 | 121 | 122 | 110 | 112 | 332 | 54 | 215 | 158 | 131 | 211 | 414 | 707 | 33 | A | 6 | 8412 | 0
74940 | 2019-03-13 | 02:45:38 | 34 | 194 | 가동 | 731 | 123 | 159 | 110 | 112 | 330 | 54 | 203 | 181 | 260 | 175 | 342 | 700 | 30 | A | 23 | 8917 | 0
74941 | 2019-03-13 | 02:46:31 | 75 | 208 | 가동 | 714 | 124 | 135 | 110 | 112 | 324 | 38 | 184 | 179 | 183 | 188 | 102 | 649 | 29 | A | 23 | 8722 | 0
74942 | 2019-03-13 | 02:47:11 | -1 | 193 | 가동 | 729 | 122 | 121 | 110 | 112 | 332 | 54 | 218 | 158 | 131 | 209 | 425 | 702 | 33 | A | 6 | 8412 | 0
74943 | 2019-03-13 | 02:47:40 | 34 | 195 | 가동 | 731 | 158 | 123 | 110 | 111 | 330 | 55 | 203 | 181 | 265 | 177 | 355 | 701 | 30 | A | 23 | 8917 | 0
74944 | 2019-03-13 | 02:48:52 | 75 | 209 | 가동 | 713 | 124 | 135 | 110 | 112 | 324 | 40 | 184 | 174 | 176 | 186 | 98 | 661 | 29 | A | 23 | 8722 | 0
74945 | 2019-03-13 | 02:49:18 | -1 | 194 | 가동 | 729 | 121 | 122 | 110 | 112 | 331 | 55 | 216 | 158 | 131 | 206 | 425 | 708 | 33 | A | 6 | 8412 | 0
74946 | 2019-03-13 | 02:50:50 | 73 | 210 | 가동 | 713 | 131 | 123 | 110 | 112 | 325 | 43 | 184 | 181 | 184 | 184 | 97 | 660 | 29 | A | 23 | 8722 | 0
74947 | 2019-03-13 | 02:51:19 | -1 | 195 | 가동 | 730 | 121 | 121 | 110 | 112 | 332 | 54 | 217 | 158 | 131 | 207 | 428 | 702 | 32 | A | 6 | 8412 | 0
74948 | 2019-03-13 | 02:52:48 | 71 | 211 | 가동 | 713 | 122 | 121 | 109 | 112 | 325 | 45 | 184 | 185 | 187 | 184 | 97 | 666 | 29 | A | 23 | 8722 | 0
74949 | 2019-03-13 | 02:53:08 | 32 | 196 | 가동 | 729 | 158 | 123 | 109 | 112 | 330 | 54 | 201 | 176 | 211 | 151 | 270 | 694 | 30 | D | 23 | 8917 | 1
74950 | 2019-03-13 | 02:53:13 | -1 | 196 | 가동 | 731 | 121 | 122 | 110 | 112 | 332 | 56 | 214 | 158 | 131 | 207 | 428 | 699 | 32 | A | 6 | 8412 | 0
74951 | 2019-03-13 | 02:54:47 | 71 | 212 | 가동 | 713 | 119 | 119 | 110 | 112 | 324 | 41 | 184 | 188 | 190 | 186 | 98 | 660 | 29 | A | 23 | 8722 | 0
74952 | 2019-03-13 | 02:55:10 | 32 | 197 | 가동 | 729 | 121 | 121 | 110 | 112 | 330 | 55 | 203 | 174 | 231 | 162 | 313 | 699 | 30 | A | 23 | 8917 | 0
74953 | 2019-03-13 | 02:55:13 | -1 | 197 | 가동 | 731 | 122 | 121 | 110 | 112 | 332 | 56 | 215 | 158 | 131 | 208 | 431 | 709 | 32 | A | 6 | 8412 | 0
74954 | 2019-03-13 | 02:56:51 | 70 | 213 | 가동 | 713 | 119 | 119 | 110 | 113 | 325 | 47 | 184 | 191 | 192 | 187 | 101 | 662 | 29 | A | 23 | 8722 | 0
74955 | 2019-03-13 | 02:57:16 | 31 | 198 | 가동 | 729 | 123 | 123 | 110 | 112 | 329 | 55 | 203 | 176 | 243 | 169 | 343 | 699 | 30 | A | 23 | 8917 | 0
74956 | 2019-03-13 | 02:57:20 | -1 | 198 | 가동 | 731 | 121 | 121 | 110 | 111 | 331 | 56 | 215 | 158 | 131 | 207 | 428 | 703 | 32 | A | 6 | 8412 | 0
74957 | 2019-03-13 | 02:58:50 | 68 | 214 | 가동 | 714 | 121 | 122 | 110 | 113 | 325 | 41 | 184 | 191 | 192 | 189 | 102 | 661 | 29 | A | 23 | 8722 | 0
74958 | 2019-03-13 | 02:59:22 | 30 | 199 | 가동 | 727 | 123 | 123 | 110 | 112 | 329 | 52 | 202 | 177 | 252 | 173 | 357 | 691 | 30 | A | 23 | 8917 | 0
74959 | 2019-03-13 | 02:59:24 | -1 | 199 | 가동 | 731 | 121 | 120 | 110 | 112 | 332 | 55 | 216 | 159 | 131 | 207 | 429 | 704 | 33 | A | 6 | 8412 | 0
74960 | 2019-03-13 | 03:00:47 | 68 | 215 | 가동 | 714 | 118 | 119 | 110 | 112 | 325 | 47 | 184 | 193 | 194 | 189 | 102 | 662 | 29 | A | 23 | 8722 | 0
74961 | 2019-03-13 | 03:01:27 | -1 | 200 | 가동 | 731 | 119 | 123 | 110 | 112 | 331 | 55 | 214 | 151 | 131 | 208 | 430 | 706 | 33 | A | 6 | 8412 | 0
74962 | 2019-03-13 | 03:01:28 | 30 | 200 | 가동 | 727 | 122 | 123 | 110 | 112 | 330 | 54 | 202 | 178 | 257 | 175 | 356 | 699 | 30 | A | 23 | 8917 | 0
74963 | 2019-03-13 | 03:02:50 | 67 | 216 | 가동 | 714 | 121 | 122 | 110 | 112 | 325 | 45 | 184 | 193 | 194 | 189 | 102 | 658 | 29 | A | 23 | 8722 | 0
74964 | 2019-03-13 | 03:03:26 | -1 | 201 | 가동 | 730 | 122 | 121 | 110 | 112 | 332 | 56 | 216 | 146 | 131 | 208 | 436 | 717 | 33 | A | 6 | 8412 | 0
74965 | 2019-03-13 | 03:03:28 | 29 | 201 | 가동 | 727 | 123 | 123 | 110 | 112 | 329 | 52 | 202 | 179 | 260 | 176 | 348 | 699 | 30 | A | 23 | 8917 | 0
74966 | 2019-03-13 | 03:05:33 | -1 | 202 | 가동 | 730 | 121 | 122 | 110 | 112 | 331 | 55 | 216 | 159 | 131 | 209 | 431 | 705 | 33 | A | 6 | 8412 | 0
74967 | 2019-03-13 | 03:05:36 | 28 | 202 | 가동 | 727 | 122 | 123 | 110 | 112 | 329 | 56 | 203 | 180 | 262 | 177 | 358 | 701 | 30 | A | 23 | 8917 | 0
74968 | 2019-03-13 | 03:07:26 | -1 | 203 | 가동 | 729 | 121 | 121 | 110 | 112 | 331 | 54 | 216 | 138 | 131 | 209 | 432 | 702 | 33 | A | 6 | 8412 | 0
74969 | 2019-03-13 | 03:07:40 | 27 | 203 | 가동 | 727 | 123 | 124 | 110 | 112 | 329 | 55 | 217 | 180 | 264 | 178 | 363 | 702 | 30 | A | 23 | 8917 | 0
74970 | 2019-03-13 | 03:08:40 | 66 | 217 | 가동 | 715 | 121 | 122 | 110 | 112 | 325 | 45 | 184 | 132 | 140 | 189 | 86 | 651 | 30 | D | 23 | 8722 | 1
74971 | 2019-03-13 | 03:09:31 | -1 | 204 | 가동 | 728 | 120 | 122 | 110 | 112 | 332 | 54 | 216 | 146 | 131 | 207 | 429 | 703 | 33 | A | 6 | 8412 | 0
74972 | 2019-03-13 | 03:09:42 | 26 | 204 | 가동 | 727 | 123 | 123 | 110 | 112 | 329 | 55 | 231 | 181 | 266 | 179 | 362 | 702 | 30 | A | 23 | 8917 | 0
74973 | 2019-03-13 | 03:10:54 | 65 | 218 | 가동 | 716 | 122 | 128 | 110 | 112 | 325 | 43 | 185 | 160 | 163 | 175 | 86 | 649 | 30 | A | 23 | 8722 | 0
74974 | 2019-03-13 | 03:11:31 | -1 | 205 | 가동 | 729 | 122 | 121 | 110 | 112 | 331 | 52 | 216 | 141 | 131 | 207 | 430 | 701 | 33 | A | 6 | 8412 | 0
74975 | 2019-03-13 | 03:11:42 | 25 | 205 | 가동 | 727 | 123 | 123 | 110 | 112 | 330 | 59 | 241 | 181 | 266 | 179 | 359 | 700 | 30 | A | 23 | 8917 | 0
74976 | 2019-03-13 | 03:12:44 | 65 | 219 | 가동 | 716 | 128 | 118 | 109 | 112 | 325 | 42 | 185 | 175 | 177 | 175 | 90 | 660 | 30 | A | 23 | 8722 | 0
74977 | 2019-03-13 | 03:13:50 | 24 | 206 | 가동 | 728 | 123 | 128 | 110 | 112 | 329 | 56 | 240 | 181 | 265 | 178 | 351 | 698 | 30 | A | 23 | 8917 | 0
74978 | 2019-03-13 | 03:14:42 | 64 | 220 | 가동 | 716 | 117 | 117 | 110 | 112 | 325 | 48 | 184 | 184 | 184 | 177 | 92 | 648 | 30 | A | 23 | 8722 | 0
74979 | 2019-03-13 | 03:14:47 | -1 | 206 | 가동 | 729 | 120 | 201 | 110 | 112 | 332 | 52 | 152 | 158 | 124 | 174 | 391 | 707 | 33 | A | 6 | 8412 | 0
74980 | 2019-03-13 | 03:15:49 | 24 | 207 | 가동 | 729 | 128 | 123 | 110 | 112 | 330 | 55 | 222 | 181 | 267 | 179 | 359 | 700 | 30 | A | 23 | 8917 | 0
74981 | 2019-03-13 | 03:16:40 | 63 | 221 | 가동 | 716 | 118 | 119 | 109 | 113 | 325 | 42 | 184 | 188 | 188 | 179 | 94 | 647 | 30 | A | 23 | 8722 | 0
74982 | 2019-03-13 | 03:16:46 | -1 | 207 | 가동 | 729 | 201 | 117 | 110 | 112 | 332 | 52 | 199 | 154 | 125 | 192 | 413 | 699 | 33 | A | 6 | 8412 | 0
74983 | 2019-03-13 | 03:17:51 | 22 | 208 | 가동 | 730 | 123 | 123 | 110 | 112 | 329 | 55 | 234 | 181 | 268 | 179 | 358 | 697 | 30 | A | 23 | 8917 | 0
74984 | 2019-03-13 | 03:18:38 | 63 | 222 | 가동 | 716 | 118 | 119 | 110 | 113 | 325 | 47 | 183 | 190 | 192 | 181 | 96 | 655 | 30 | A | 23 | 8722 | 0
74985 | 2019-03-13 | 03:18:48 | -1 | 208 | 가동 | 730 | 116 | 120 | 110 | 112 | 332 | 52 | 208 | 152 | 127 | 203 | 421 | 695 | 33 | A | 6 | 8412 | 0
74986 | 2019-03-13 | 03:19:57 | 22 | 209 | 가동 | 731 | 123 | 123 | 110 | 112 | 330 | 57 | 240 | 181 | 268 | 180 | 361 | 702 | 30 | A | 23 | 8917 | 0
74987 | 2019-03-13 | 03:20:52 | -1 | 209 | 가동 | 731 | 120 | 123 | 110 | 112 | 331 | 52 | 210 | 158 | 128 | 206 | 422 | 696 | 33 | A | 6 | 8412 | 0
74988 | 2019-03-13 | 03:21:56 | 21 | 210 | 가동 | 731 | 123 | 123 | 110 | 112 | 329 | 58 | 243 | 181 | 268 | 180 | 364 | 701 | 30 | A | 23 | 8917 | 0
74989 | 2019-03-13 | 03:22:59 | -1 | 210 | 가동 | 731 | 122 | 122 | 110 | 112 | 332 | 56 | 213 | 157 | 129 | 207 | 424 | 700 | 33 | A | 6 | 8412 | 0
74990 | 2019-03-13 | 03:24:02 | 20 | 211 | 가동 | 731 | 123 | 123 | 110 | 112 | 329 | 58 | 238 | 182 | 269 | 180 | 366 | 701 | 30 | A | 23 | 8917 | 0
74991 | 2019-03-13 | 03:24:57 | -1 | 211 | 가동 | 732 | 122 | 122 | 110 | 112 | 332 | 51 | 214 | 155 | 129 | 208 | 427 | 706 | 33 | A | 6 | 8412 | 0
74992 | 2019-03-13 | 03:26:05 | 19 | 212 | 가동 | 731 | 123 | 123 | 110 | 112 | 330 | 58 | 214 | 182 | 269 | 180 | 366 | 698 | 30 | A | 23 | 8917 | 0
74993 | 2019-03-13 | 03:26:54 | -1 | 212 | 가동 | 732 | 121 | 121 | 110 | 112 | 332 | 55 | 214 | 155 | 129 | 206 | 427 | 699 | 33 | A | 6 | 8412 | 0
74994 | 2019-03-13 | 03:28:11 | 18 | 213 | 가동 | 730 | 123 | 123 | 110 | 112 | 330 | 55 | 243 | 182 | 269 | 181 | 365 | 698 | 30 | A | 23 | 8917 | 0
74995 | 2019-03-13 | 03:29:05 | -1 | 213 | 가동 | 731 | 121 | 121 | 110 | 112 | 331 | 56 | 215 | 159 | 130 | 207 | 431 | 707 | 33 | A | 6 | 8412 | 0
74996 | 2019-03-13 | 03:30:13 | 17 | 214 | 가동 | 729 | 123 | 123 | 110 | 112 | 330 | 59 | 243 | 182 | 269 | 181 | 366 | 697 | 30 | A | 23 | 8917 | 0
74997 | 2019-03-13 | 03:31:10 | -1 | 214 | 가동 | 732 | 121 | 122 | 110 | 112 | 332 | 56 | 215 | 125 | 130 | 209 | 430 | 701 | 33 | A | 6 | 8412 | 0
74998 | 2019-03-13 | 03:32:23 | 16 | 215 | 가동 | 729 | 123 | 124 | 110 | 112 | 329 | 57 | 211 | 182 | 269 | 181 | 367 | 699 | 30 | A | 23 | 8917 | 0
74999 | 2019-03-13 | 03:33:06 | -1 | 215 | 가동 | 731 | 122 | 120 | 110 | 112 | 331 | 52 | 217 | 132 | 131 | 213 | 412 | 702 | 33 | A | 6 | 8412 | 0
75000 | 2019-03-13 | 03:34:28 | 15 | 216 | 가동 | 728 | 123 | 123 | 76 | 112 | 330 | 59 | 219 | 182 | 270 | 181 | 368 | 703 | 30 | A | 23 | 8917 | 0
75001 | 2019-03-13 | 03:35:02 | -1 | 216 | 가동 | 731 | 119 | 123 | 110 | 112 | 332 | 54 | 216 | 154 | 131 | 210 | 424 | 707 | 33 | A | 6 | 8412 | 0
75002 | 2019-03-13 | 03:36:34 | 14 | 217 | 가동 | 728 | 124 | 124 | 110 | 112 | 329 | 55 | 215 | 182 | 268 | 181 | 367 | 700 | 30 | A | 23 | 8917 | 0
75003 | 2019-03-13 | 03:36:59 | -1 | 217 | 가동 | 731 | 123 | 121 | 110 | 112 | 332 | 53 | 216 | 151 | 131 | 209 | 429 | 716 | 33 | A | 6 | 8412 | 0
75004 | 2019-03-13 | 03:38:28 | 14 | 218 | 가동 | 729 | 123 | 123 | 42 | 112 | 331 | 59 | 236 | 182 | 268 | 180 | 365 | 702 | 30 | A | 23 | 8917 | 1
75005 | 2019-03-13 | 03:39:03 | -1 | 218 | 가동 | 729 | 120 | 123 | 110 | 112 | 332 | 56 | 214 | 158 | 131 | 209 | 425 | 722 | 33 | A | 6 | 8412 | 0
75006 | 2019-03-13 | 03:40:29 | 13 | 219 | 가동 | 728 | 121 | 121 | 110 | 112 | 330 | 58 | 212 | 182 | 268 | 181 | 369 | 701 | 30 | A | 23 | 8917 | 0
75007 | 2019-03-13 | 03:41:09 | -1 | 219 | 가동 | 728 | 123 | 120 | 110 | 112 | 332 | 53 | 217 | 153 | 132 | 202 | 429 | 713 | 33 | A | 6 | 8412 | 0
75008 | 2019-03-13 | 03:42:32 | 11 | 220 | 가동 | 728 | 123 | 123 | 110 | 112 | 330 | 56 | 215 | 182 | 268 | 181 | 369 | 696 | 30 | A | 23 | 8917 | 0
75009 | 2019-03-13 | 03:43:11 | -1 | 220 | 가동 | 728 | 119 | 122 | 110 | 112 | 332 | 52 | 215 | 159 | 132 | 206 | 427 | 708 | 32 | A | 6 | 8412 | 0
75010 | 2019-03-13 | 03:44:35 | 10 | 221 | 가동 | 728 | 123 | 123 | 110 | 113 | 330 | 59 | 208 | 182 | 268 | 181 | 369 | 701 | 30 | A | 23 | 8917 | 0
75011 | 2019-03-13 | 03:45:15 | -1 | 221 | 가동 | 731 | 121 | 122 | 110 | 112 | 331 | 55 | 214 | 152 | 132 | 205 | 426 | 716 | 32 | A | 6 | 8412 | 0
75012 | 2019-03-13 | 03:46:39 | 10 | 222 | 가동 | 729 | 123 | 123 | 110 | 113 | 330 | 55 | 221 | 182 | 269 | 181 | 369 | 696 | 30 | A | 23 | 8917 | 0
75013 | 2019-03-13 | 03:47:18 | -1 | 222 | 가동 | 732 | 121 | 123 | 110 | 112 | 332 | 56 | 214 | 158 | 132 | 205 | 428 | 709 | 32 | A | 6 | 8412 | 0
75014 | 2019-03-13 | 03:48:46 | 9 | 223 | 가동 | 731 | 123 | 123 | 76 | 112 | 330 | 59 | 206 | 182 | 268 | 181 | 367 | 700 | 30 | A | 23 | 8917 | 0
75015 | 2019-03-13 | 03:49:21 | -1 | 223 | 가동 | 733 | 123 | 121 | 110 | 112 | 331 | 53 | 216 | 144 | 132 | 209 | 427 | 707 | 32 | A | 6 | 8412 | 0
75016 | 2019-03-13 | 03:50:49 | 20 | 224 | 가동 | 732 | 123 | 125 | 110 | 112 | 329 | 54 | 218 | 182 | 268 | 180 | 366 | 700 | 29 | A | 23 | 8917 | 0
75017 | 2019-03-13 | 03:51:18 | -1 | 224 | 가동 | 733 | 121 | 121 | 110 | 112 | 331 | 53 | 216 | 150 | 132 | 206 | 432 | 709 | 32 | A | 6 | 8412 | 0
75018 | 2019-03-13 | 03:52:55 | 57 | 225 | 가동 | 730 | 124 | 124 | 110 | 112 | 329 | 53 | 215 | 182 | 268 | 180 | 368 | 697 | 29 | A | 23 | 8917 | 0
75019 | 2019-03-13 | 03:53:23 | -1 | 225 | 가동 | 733 | 121 | 122 | 110 | 112 | 332 | 55 | 215 | 148 | 132 | 205 | 426 | 709 | 32 | A | 6 | 8412 | 0
75020 | 2019-03-13 | 03:55:26 | -1 | 226 | 가동 | 733 | 121 | 122 | 110 | 112 | 332 | 56 | 215 | 151 | 132 | 207 | 427 | 715 | 32 | A | 6 | 8412 | 0
75021 | 2019-03-13 | 03:55:38 | 78 | 226 | 가동 | 719 | 123 | 150 | 110 | 112 | 330 | 47 | 201 | 181 | 257 | 175 | 354 | 700 | 29 | A | 23 | 8917 | 0
75022 | 2019-03-13 | 03:57:26 | -1 | 227 | 가동 | 732 | 122 | 121 | 110 | 112 | 332 | 56 | 216 | 154 | 132 | 207 | 424 | 709 | 32 | A | 6 | 8412 | 0
75023 | 2019-03-13 | 03:57:33 | 78 | 227 | 가동 | 711 | 150 | 150 | 110 | 112 | 330 | 46 | 201 | 180 | 260 | 176 | 362 | 699 | 30 | A | 23 | 8917 | 0
75024 | 2019-03-13 | 03:59:19 | -1 | 228 | 가동 | 732 | 121 | 121 | 110 | 112 | 332 | 55 | 217 | 150 | 132 | 208 | 425 | 693 | 32 | A | 6 | 8412 | 0
75025 | 2019-03-13 | 03:59:24 | 78 | 228 | 가동 | 708 | 122 | 123 | 110 | 112 | 330 | 52 | 202 | 180 | 260 | 177 | 365 | 696 | 29 | A | 23 | 8917 | 0
75026 | 2019-03-13 | 04:01:20 | -1 | 229 | 가동 | 731 | 121 | 122 | 110 | 112 | 332 | 55 | 216 | 159 | 132 | 208 | 428 | 714 | 32 | A | 6 | 8412 | 0
75027 | 2019-03-13 | 04:01:35 | 77 | 229 | 가동 | 706 | 123 | 123 | 110 | 112 | 330 | 48 | 202 | 180 | 261 | 178 | 366 | 699 | 30 | A | 23 | 8917 | 0
75028 | 2019-03-13 | 04:03:25 | -1 | 230 | 가동 | 730 | 121 | 122 | 110 | 112 | 332 | 54 | 215 | 155 | 132 | 207 | 425 | 707 | 32 | A | 6 | 8412 | 0
75029 | 2019-03-13 | 04:03:37 | 76 | 230 | 가동 | 707 | 123 | 123 | 110 | 112 | 329 | 46 | 201 | 181 | 261 | 178 | 367 | 700 | 30 | A | 23 | 8917 | 0
75030 | 2019-03-13 | 04:05:25 | -1 | 231 | 가동 | 730 | 121 | 121 | 110 | 112 | 331 | 55 | 215 | 146 | 132 | 206 | 428 | 722 | 32 | A | 6 | 8412 | 0
75031 | 2019-03-13 | 04:05:49 | 76 | 231 | 가동 | 707 | 122 | 134 | 110 | 112 | 330 | 48 | 202 | 180 | 257 | 176 | 360 | 698 | 30 | A | 23 | 8917 | 0
75032 | 2019-03-13 | 04:07:16 | 61 | 223 | 정지 | 714 | 118 | 119 | 0 | 111 | 145 | 420 | 165 | 53 | 52 | 76 | 42 | 2 | 29 | D | 23 | 8722 | 1
75033 | 2019-03-13 | 04:07:30 | -1 | 232 | 가동 | 729 | 121 | 122 | 110 | 112 | 332 | 55 | 215 | 137 | 132 | 208 | 427 | 709 | 32 | A | 6 | 8412 | 0
75034 | 2019-03-13 | 04:07:55 | 75 | 232 | 가동 | 708 | 133 | 123 | 110 | 111 | 330 | 49 | 201 | 180 | 258 | 177 | 364 | 700 | 30 | A | 23 | 8917 | 0
75035 | 2019-03-13 | 04:09:18 | 59 | 224 | 가동 | 713 | 118 | 119 | 109 | 112 | 324 | 49 | 164 | 63 | 60 | 82 | 62 | 659 | 29 | D | 23 | 8722 | 1
75036 | 2019-03-13 | 04:09:35 | -1 | 233 | 가동 | 729 | 121 | 122 | 110 | 112 | 332 | 56 | 215 | 142 | 132 | 208 | 431 | 701 | 32 | A | 6 | 8412 | 0
75037 | 2019-03-13 | 04:09:55 | 74 | 233 | 가동 | 710 | 123 | 123 | 110 | 112 | 330 | 50 | 202 | 180 | 259 | 177 | 364 | 695 | 30 | A | 23 | 8917 | 0
75038 | 2019-03-13 | 04:11:16 | 59 | 225 | 가동 | 713 | 120 | 119 | 108 | 112 | 324 | 48 | 163 | 114 | 99 | 97 | 77 | 660 | 29 | D | 23 | 8722 | 1
75039 | 2019-03-13 | 04:11:37 | -1 | 234 | 가동 | 729 | 122 | 121 | 110 | 112 | 332 | 56 | 215 | 152 | 132 | 210 | 427 | 722 | 32 | A | 6 | 8412 | 0
75040 | 2019-03-13 | 04:12:00 | 73 | 234 | 가동 | 711 | 123 | 123 | 110 | 112 | 330 | 51 | 201 | 180 | 259 | 177 | 363 | 694 | 30 | A | 23 | 8917 | 0
75041 | 2019-03-13 | 04:13:41 | -1 | 235 | 가동 | 731 | 121 | 122 | 110 | 112 | 332 | 55 | 215 | 159 | 132 | 209 | 427 | 705 | 32 | A | 6 | 8412 | 0
75042 | 2019-03-13 | 04:13:47 | 58 | 226 | 가동 | 713 | 114 | 144 | 109 | 112 | 324 | 45 | 162 | 124 | 111 | 111 | 86 | 663 | 29 | D | 23 | 8722 | 1
75043 | 2019-03-13 | 04:14:06 | 73 | 235 | 가동 | 711 | 122 | 123 | 110 | 112 | 330 | 51 | 202 | 180 | 260 | 178 | 365 | 702 | 30 | A | 23 | 8917 | 0
75044 | 2019-03-13 | 04:15:43 | -1 | 236 | 가동 | 732 | 121 | 122 | 110 | 112 | 332 | 55 | 215 | 145 | 132 | 211 | 425 | 721 | 32 | A | 6 | 8412 | 0
75045 | 2019-03-13 | 04:15:50 | 58 | 227 | 가동 | 713 | 140 | 118 | 110 | 112 | 324 | 49 | 161 | 144 | 131 | 120 | 89 | 656 | 29 | D | 23 | 8722 | 1
75046 | 2019-03-13 | 04:16:22 | 72 | 236 | 가동 | 712 | 123 | 123 | 110 | 112 | 330 | 52 | 233 | 181 | 260 | 178 | 368 | 699 | 30 | A | 23 | 8917 | 0
75047 | 2019-03-13 | 04:17:48 | -1 | 237 | 가동 | 733 | 121 | 121 | 110 | 112 | 331 | 55 | 218 | 141 | 132 | 211 | 428 | 720 | 33 | A | 6 | 8412 | 0
75048 | 2019-03-13 | 04:17:57 | 56 | 228 | 가동 | 713 | 115 | 136 | 110 | 112 | 325 | 44 | 161 | 147 | 135 | 130 | 90 | 655 | 29 | D | 23 | 8722 | 1
75049 | 2019-03-13 | 04:18:18 | 71 | 237 | 가동 | 714 | 123 | 123 | 110 | 112 | 329 | 50 | 235 | 180 | 261 | 178 | 369 | 700 | 30 | A | 23 | 8917 | 0
75050 | 2019-03-13 | 04:19:53 | -1 | 238 | 가동 | 733 | 120 | 121 | 110 | 112 | 332 | 53 | 216 | 139 | 133 | 210 | 426 | 718 | 33 | A | 6 | 8412 | 0
75051 | 2019-03-13 | 04:20:00 | 56 | 229 | 가동 | 714 | 131 | 120 | 110 | 113 | 325 | 47 | 161 | 158 | 147 | 136 | 91 | 653 | 29 | A | 23 | 8722 | 0
75052 | 2019-03-13 | 04:20:55 | 70 | 238 | 가동 | 716 | 123 | 163 | 110 | 112 | 330 | 48 | 201 | 179 | 247 | 171 | 347 | 698 | 30 | A | 23 | 8917 | 0
75053 | 2019-03-13 | 04:21:52 | -1 | 239 | 가동 | 733 | 120 | 122 | 110 | 112 | 332 | 55 | 215 | 150 | 132 | 209 | 423 | 706 | 33 | A | 6 | 8412 | 0
75054 | 2019-03-13 | 04:22:01 | 56 | 230 | 가동 | 714 | 120 | 121 | 110 | 112 | 324 | 46 | 162 | 164 | 154 | 141 | 92 | 654 | 29 | A | 23 | 8722 | 0
75055 | 2019-03-13 | 04:22:54 | 69 | 239 | 가동 | 717 | 163 | 123 | 110 | 112 | 330 | 47 | 201 | 178 | 253 | 173 | 360 | 700 | 30 | A | 23 | 8917 | 0
75056 | 2019-03-13 | 04:23:53 | -1 | 240 | 가동 | 733 | 121 | 121 | 110 | 112 | 332 | 51 | 216 | 142 | 133 | 209 | 425 | 723 | 33 | A | 6 | 8412 | 0
75057 | 2019-03-13 | 04:23:59 | 55 | 231 | 가동 | 714 | 120 | 123 | 110 | 112 | 325 | 49 | 162 | 167 | 158 | 147 | 92 | 657 | 29 | A | 23 | 8722 | 0
75058 | 2019-03-13 | 04:24:54 | 69 | 240 | 가동 | 718 | 122 | 123 | 110 | 111 | 329 | 47 | 202 | 179 | 256 | 175 | 360 | 699 | 30 | A | 23 | 8917 | 0
75059 | 2019-03-13 | 04:25:49 | -1 | 241 | 가동 | 732 | 121 | 121 | 110 | 112 | 332 | 53 | 215 | 160 | 133 | 204 | 423 | 702 | 32 | A | 6 | 8412 | 0
75060 | 2019-03-13 | 04:25:55 | 53 | 232 | 가동 | 714 | 124 | 125 | 110 | 112 | 325 | 49 | 163 | 169 | 161 | 152 | 93 | 647 | 29 | A | 23 | 8722 | 0
75061 | 2019-03-13 | 04:27:02 | 68 | 241 | 가동 | 718 | 123 | 123 | 110 | 112 | 329 | 50 | 202 | 179 | 256 | 176 | 365 | 699 | 30 | A | 23 | 8917 | 0
75062 | 2019-03-13 | 04:27:49 | -1 | 242 | 가동 | 731 | 121 | 122 | 110 | 112 | 332 | 55 | 215 | 159 | 133 | 205 | 425 | 718 | 33 | A | 6 | 8412 | 0
75063 | 2019-03-13 | 04:28:01 | 52 | 233 | 가동 | 715 | 123 | 121 | 110 | 112 | 325 | 49 | 164 | 173 | 167 | 156 | 95 | 666 | 29 | A | 23 | 8722 | 0
75064 | 2019-03-13 | 04:29:07 | 67 | 242 | 가동 | 719 | 122 | 123 | 110 | 112 | 330 | 48 | 202 | 180 | 258 | 177 | 368 | 700 | 30 | A | 23 | 8917 | 0
75065 | 2019-03-13 | 04:29:47 | -1 | 243 | 가동 | 731 | 121 | 122 | 110 | 112 | 332 | 55 | 216 | 159 | 133 | 207 | 427 | 720 | 33 | A | 6 | 8412 | 0
75066 | 2019-03-13 | 04:29:55 | 52 | 234 | 가동 | 715 | 121 | 118 | 110 | 112 | 325 | 49 | 164 | 177 | 172 | 160 | 96 | 652 | 29 | A | 23 | 8722 | 0
75067 | 2019-03-13 | 04:31:05 | 66 | 243 | 가동 | 720 | 123 | 123 | 110 | 112 | 330 | 48 | 202 | 180 | 259 | 178 | 368 | 699 | 30 | A | 23 | 8917 | 0
75068 | 2019-03-13 | 04:32:01 | 51 | 235 | 가동 | 715 | 117 | 119 | 110 | 112 | 325 | 45 | 165 | 180 | 175 | 164 | 98 | 656 | 29 | A | 23 | 8722 | 0
75069 | 2019-03-13 | 04:33:18 | 65 | 244 | 가동 | 720 | 123 | 123 | 110 | 111 | 330 | 50 | 201 | 180 | 258 | 178 | 367 | 699 | 30 | A | 23 | 8917 | 0
75070 | 2019-03-13 | 04:33:20 | -1 | 244 | 가동 | 730 | 121 | 202 | 110 | 112 | 332 | 50 | 150 | 159 | 171 | 127 | 390 | 715 | 33 | A | 6 | 8412 | 0
75071 | 2019-03-13 | 04:34:08 | 50 | 236 | 가동 | 716 | 118 | 120 | 110 | 112 | 324 | 46 | 166 | 181 | 177 | 166 | 100 | 647 | 29 | A | 23 | 8722 | 0
75072 | 2019-03-13 | 04:35:20 | -1 | 245 | 가동 | 731 | 202 | 117 | 110 | 112 | 332 | 49 | 198 | 143 | 190 | 128 | 413 | 722 | 33 | A | 6 | 8412 | 0
75073 | 2019-03-13 | 04:35:23 | 64 | 245 | 가동 | 722 | 123 | 123 | 110 | 112 | 330 | 48 | 203 | 180 | 260 | 178 | 371 | 700 | 30 | A | 23 | 8917 | 0
75074 | 2019-03-13 | 04:35:55 | 50 | 237 | 가동 | 716 | 120 | 122 | 110 | 112 | 324 | 45 | 166 | 180 | 176 | 168 | 100 | 655 | 29 | A | 23 | 8722 | 0
75075 | 2019-03-13 | 04:37:10 | -1 | 246 | 가동 | 731 | 116 | 118 | 110 | 112 | 332 | 50 | 208 | 137 | 197 | 129 | 422 | 706 | 33 | A | 6 | 8412 | 0
75076 | 2019-03-13 | 04:37:20 | 63 | 246 | 가동 | 723 | 123 | 123 | 110 | 112 | 330 | 49 | 249 | 180 | 261 | 178 | 374 | 700 | 30 | A | 23 | 8917 | 0
75077 | 2019-03-13 | 04:38:13 | 49 | 238 | 가동 | 716 | 122 | 122 | 109 | 112 | 325 | 44 | 167 | 180 | 177 | 171 | 101 | 667 | 29 | A | 23 | 8722 | 0
75078 | 2019-03-13 | 04:39:14 | -1 | 247 | 가동 | 731 | 118 | 121 | 110 | 112 | 331 | 51 | 210 | 139 | 201 | 130 | 427 | 729 | 33 | A | 6 | 8412 | 0
75079 | 2019-03-13 | 04:39:28 | 62 | 247 | 가동 | 724 | 123 | 123 | 110 | 112 | 329 | 47 | 253 | 181 | 261 | 178 | 375 | 699 | 30 | A | 23 | 8917 | 0
75080 | 2019-03-13 | 04:40:17 | 48 | 239 | 가동 | 716 | 126 | 123 | 110 | 112 | 325 | 49 | 168 | 181 | 178 | 172 | 102 | 649 | 29 | A | 23 | 8722 | 0
75081 | 2019-03-13 | 04:41:12 | -1 | 248 | 가동 | 731 | 120 | 121 | 110 | 112 | 331 | 53 | 213 | 137 | 201 | 131 | 427 | 728 | 32 | A | 6 | 8412 | 0
75082 | 2019-03-13 | 04:41:32 | 62 | 248 | 가동 | 724 | 123 | 123 | 110 | 111 | 330 | 50 | 252 | 180 | 261 | 178 | 373 | 700 | 30 | A | 23 | 8917 | 0
75083 | 2019-03-13 | 04:42:21 | 47 | 240 | 가동 | 715 | 123 | 123 | 110 | 112 | 325 | 44 | 168 | 181 | 179 | 174 | 101 | 660 | 30 | A | 23 | 8722 | 0
75084 | 2019-03-13 | 04:43:13 | -1 | 249 | 가동 | 731 | 121 | 121 | 110 | 112 | 331 | 54 | 213 | 152 | 204 | 131 | 427 | 726 | 32 | A | 6 | 8412 | 0
75085 | 2019-03-13 | 04:43:32 | 61 | 249 | 가동 | 726 | 122 | 123 | 110 | 113 | 330 | 53 | 246 | 181 | 262 | 178 | 367 | 698 | 30 | A | 23 | 8917 | 0
75086 | 2019-03-13 | 04:44:23 | 47 | 241 | 가동 | 715 | 121 | 124 | 109 | 112 | 324 | 48 | 169 | 181 | 179 | 175 | 102 | 663 | 29 | A | 23 | 8722 | 0
75087 | 2019-03-13 | 04:45:13 | -1 | 250 | 가동 | 731 | 120 | 122 | 110 | 112 | 331 | 54 | 212 | 150 | 204 | 132 | 429 | 714 | 32 | A | 6 | 8412 | 0
75088 | 2019-03-13 | 04:45:27 | 60 | 250 | 가동 | 726 | 122 | 123 | 110 | 112 | 330 | 48 | 222 | 181 | 262 | 179 | 372 | 696 | 30 | A | 23 | 8917 | 0
75089 | 2019-03-13 | 04:46:56 | 45 | 242 | 가동 | 714 | 124 | 154 | 109 | 112 | 325 | 48 | 170 | 167 | 166 | 176 | 101 | 652 | 30 | A | 23 | 8722 | 0
75090 | 2019-03-13 | 04:47:14 | -1 | 251 | 가동 | 731 | 122 | 121 | 110 | 112 | 331 | 54 | 214 | 154 | 205 | 132 | 426 | 730 | 33 | A | 6 | 8412 | 0
75091 | 2019-03-13 | 04:47:30 | 59 | 251 | 가동 | 726 | 122 | 123 | 110 | 112 | 330 | 51 | 246 | 181 | 262 | 179 | 371 | 700 | 30 | A | 23 | 8917 | 0
75092 | 2019-03-13 | 04:49:00 | 44 | 243 | 가동 | 713 | 158 | 127 | 110 | 112 | 324 | 48 | 170 | 173 | 172 | 175 | 98 | 652 | 30 | A | 23 | 8722 | 0
75093 | 2019-03-13 | 04:49:14 | -1 | 252 | 가동 | 731 | 120 | 123 | 110 | 112 | 331 | 54 | 212 | 158 | 206 | 132 | 432 | 730 | 33 | A | 6 | 8412 | 0
75094 | 2019-03-13 | 04:49:32 | 58 | 252 | 가동 | 727 | 123 | 123 | 110 | 112 | 330 | 47 | 216 | 181 | 262 | 178 | 375 | 699 | 30 | A | 23 | 8917 | 0
75095 | 2019-03-13 | 04:50:53 | 101 | 244 | 가동 | 712 | 117 | 123 | 110 | 112 | 325 | 37 | 171 | 178 | 176 | 175 | 97 | 660 | 29 | A | 23 | 8722 | 0
75096 | 2019-03-13 | 04:51:17 | -1 | 253 | 가동 | 730 | 123 | 121 | 110 | 112 | 332 | 52 | 214 | 145 | 206 | 132 | 428 | 724 | 32 | A | 6 | 8412 | 0
75097 | 2019-03-13 | 04:51:36 | 57 | 253 | 가동 | 728 | 123 | 123 | 110 | 112 | 329 | 53 | 246 | 181 | 262 | 178 | 374 | 700 | 30 | A | 23 | 8917 | 0
75098 | 2019-03-13 | 04:53:13 | 101 | 245 | 가동 | 708 | 122 | 140 | 110 | 112 | 326 | 41 | 171 | 170 | 169 | 175 | 95 | 654 | 30 | A | 23 | 8722 | 0
75099 | 2019-03-13 | 04:53:14 | -1 | 254 | 가동 | 730 | 120 | 121 | 110 | 112 | 331 | 51 | 214 | 131 | 208 | 132 | 431 | 714 | 33 | A | 6 | 8412 | 0
75100 | 2019-03-13 | 04:53:47 | 56 | 254 | 가동 | 728 | 123 | 123 | 110 | 113 | 330 | 52 | 212 | 181 | 263 | 179 | 373 | 691 | 30 | A | 23 | 8917 | 0
75101 | 2019-03-13 | 04:55:21 | -1 | 255 | 가동 | 729 | 121 | 122 | 110 | 112 | 331 | 50 | 214 | 150 | 210 | 132 | 427 | 707 | 32 | A | 6 | 8412 | 0
75102 | 2019-03-13 | 04:55:24 | 100 | 246 | 가동 | 707 | 140 | 120 | 110 | 113 | 325 | 41 | 172 | 177 | 174 | 174 | 95 | 662 | 30 | A | 23 | 8722 | 0
75103 | 2019-03-13 | 04:55:47 | 55 | 255 | 가동 | 729 | 123 | 123 | 110 | 111 | 330 | 50 | 218 | 181 | 263 | 179 | 376 | 700 | 30 | A | 23 | 8917 | 0
75104 | 2019-03-13 | 04:57:16 | 99 | 247 | 가동 | 706 | 120 | 118 | 110 | 112 | 325 | 42 | 172 | 181 | 178 | 174 | 96 | 667 | 29 | A | 23 | 8722 | 0
75105 | 2019-03-13 | 04:57:19 | -1 | 256 | 가동 | 729 | 121 | 124 | 110 | 112 | 332 | 54 | 212 | 153 | 209 | 132 | 424 | 715 | 33 | A | 6 | 8412 | 0
75106 | 2019-03-13 | 04:57:55 | 55 | 256 | 가동 | 730 | 122 | 123 | 110 | 112 | 329 | 51 | 220 | 181 | 264 | 179 | 378 | 698 | 30 | A | 23 | 8917 | 0
75107 | 2019-03-13 | 04:59:14 | 99 | 248 | 가동 | 706 | 120 | 121 | 110 | 112 | 325 | 41 | 172 | 183 | 179 | 175 | 98 | 651 | 29 | A | 23 | 8722 | 0
75108 | 2019-03-13 | 04:59:15 | -1 | 257 | 가동 | 728 | 123 | 120 | 110 | 112 | 331 | 54 | 216 | 148 | 208 | 133 | 429 | 724 | 32 | A | 6 | 8412 | 0
75109 | 2019-03-13 | 04:59:56 | 54 | 257 | 가동 | 731 | 122 | 123 | 110 | 112 | 330 | 50 | 208 | 181 | 265 | 179 | 371 | 700 | 30 | A | 23 | 8917 | 0
75110 | 2019-03-13 | 05:01:18 | 98 | 249 | 가동 | 706 | 118 | 118 | 110 | 112 | 325 | 38 | 173 | 186 | 182 | 176 | 100 | 654 | 29 | A | 23 | 8722 | 0
75111 | 2019-03-13 | 05:01:26 | -1 | 258 | 가동 | 728 | 119 | 124 | 110 | 112 | 331 | 53 | 211 | 143 | 204 | 133 | 429 | 731 | 32 | A | 6 | 8412 | 0
75112 | 2019-03-13 | 05:03:30 | 53 | 258 | 가동 | 731 | 122 | 123 | 110 | 112 | 330 | 50 | 203 | 177 | 239 | 164 | 316 | 700 | 30 | A | 23 | 8917 | 0
75113 | 2019-03-13 | 05:03:36 | -1 | 259 | 가동 | 729 | 124 | 120 | 110 | 112 | 331 | 52 | 214 | 152 | 208 | 133 | 432 | 706 | 32 | A | 6 | 8412 | 0
75114 | 2019-03-13 | 05:03:38 | 97 | 250 | 가동 | 706 | 117 | 130 | 110 | 112 | 326 | 44 | 173 | 179 | 178 | 177 | 100 | 655 | 30 | A | 23 | 8722 | 0
75115 | 2019-03-13 | 05:05:34 | -1 | 260 | 가동 | 729 | 119 | 122 | 110 | 112 | 332 | 52 | 214 | 135 | 208 | 133 | 423 | 728 | 32 | A | 6 | 8412 | 0
75116 | 2019-03-13 | 05:05:42 | 52 | 259 | 가동 | 731 | 182 | 123 | 110 | 112 | 329 | 48 | 203 | 177 | 249 | 170 | 343 | 695 | 30 | A | 23 | 8917 | 0
75117 | 2019-03-13 | 05:05:43 | 96 | 251 | 가동 | 706 | 135 | 122 | 110 | 112 | 325 | 40 | 173 | 183 | 181 | 176 | 98 | 660 | 30 | A | 23 | 8722 | 0
75118 | 2019-03-13 | 05:07:26 | 96 | 252 | 가동 | 707 | 117 | 118 | 110 | 112 | 325 | 40 | 174 | 187 | 183 | 177 | 98 | 667 | 29 | A | 23 | 8722 | 0
75119 | 2019-03-13 | 05:07:30 | -1 | 261 | 가동 | 730 | 121 | 121 | 110 | 112 | 331 | 54 | 214 | 159 | 209 | 132 | 435 | 718 | 33 | A | 6 | 8412 | 0
75120 | 2019-03-13 | 05:07:35 | 52 | 260 | 가동 | 731 | 122 | 123 | 110 | 112 | 330 | 51 | 202 | 178 | 255 | 174 | 362 | 698 | 30 | A | 23 | 8917 | 0
75121 | 2019-03-13 | 05:09:33 | -1 | 262 | 가동 | 731 | 120 | 121 | 110 | 113 | 331 | 50 | 214 | 154 | 211 | 132 | 434 | 729 | 33 | A | 6 | 8412 | 0
75122 | 2019-03-13 | 05:09:36 | 51 | 261 | 가동 | 732 | 122 | 123 | 110 | 112 | 330 | 49 | 201 | 179 | 258 | 176 | 361 | 698 | 30 | A | 23 | 8917 | 0
75123 | 2019-03-13 | 05:11:28 | -1 | 263 | 가동 | 731 | 121 | 122 | 110 | 112 | 332 | 54 | 215 | 158 | 212 | 133 | 431 | 703 | 33 | A | 6 | 8412 | 0
75124 | 2019-03-13 | 05:11:38 | 93 | 253 | 가동 | 708 | 117 | 118 | 110 | 112 | 325 | 42 | 175 | 146 | 150 | 174 | 111 | 654 | 30 | D | 23 | 8722 | 1
75125 | 2019-03-13 | 05:11:41 | 50 | 262 | 가동 | 732 | 123 | 123 | 110 | 114 | 329 | 53 | 232 | 180 | 261 | 177 | 366 | 698 | 30 | A | 23 | 8917 | 0
75126 | 2019-03-13 | 05:13:27 | -1 | 264 | 가동 | 731 | 121 | 122 | 110 | 112 | 332 | 56 | 212 | 159 | 208 | 133 | 431 | 728 | 33 | A | 6 | 8412 | 0
75127 | 2019-03-13 | 05:13:28 | 94 | 254 | 가동 | 708 | 117 | 120 | 110 | 112 | 325 | 44 | 175 | 176 | 172 | 171 | 131 | 661 | 30 | A | 23 | 8722 | 0
75128 | 2019-03-13 | 05:13:42 | 49 | 263 | 가동 | 730 | 122 | 123 | 110 | 112 | 330 | 50 | 247 | 180 | 263 | 178 | 363 | 700 | 30 | A | 23 | 8917 | 0
75129 | 2019-03-13 | 05:15:33 | 93 | 255 | 가동 | 709 | 120 | 118 | 110 | 112 | 325 | 43 | 176 | 191 | 189 | 175 | 136 | 658 | 31 | A | 23 | 8722 | 0
75130 | 2019-03-13 | 05:15:35 | -1 | 265 | 가동 | 732 | 122 | 121 | 110 | 112 | 331 | 52 | 214 | 159 | 211 | 133 | 405 | 694 | 33 | A | 6 | 8412 | 0
75131 | 2019-03-13 | 05:15:44 | 48 | 264 | 가동 | 730 | 123 | 123 | 110 | 112 | 330 | 52 | 247 | 180 | 264 | 179 | 366 | 699 | 30 | A | 23 | 8917 | 0
75132 | 2019-03-13 | 05:17:34 | 92 | 256 | 가동 | 710 | 117 | 118 | 110 | 113 | 325 | 44 | 176 | 193 | 192 | 178 | 121 | 658 | 30 | A | 23 | 8722 | 0
75133 | 2019-03-13 | 05:17:37 | -1 | 266 | 가동 | 731 | 120 | 124 | 110 | 112 | 332 | 56 | 215 | 157 | 208 | 133 | 417 | 716 | 32 | A | 6 | 8412 | 0
75134 | 2019-03-13 | 05:17:52 | 46 | 265 | 가동 | 729 | 123 | 123 | 110 | 112 | 330 | 54 | 244 | 181 | 265 | 179 | 369 | 692 | 30 | A | 23 | 8917 | 0
75135 | 2019-03-13 | 05:19:33 | 91 | 257 | 가동 | 711 | 119 | 119 | 110 | 112 | 325 | 44 | 176 | 193 | 192 | 181 | 112 | 657 | 30 | A | 23 | 8722 | 0
75136 | 2019-03-13 | 05:19:35 | -1 | 267 | 가동 | 731 | 124 | 120 | 110 | 112 | 334 | 56 | 217 | 158 | 209 | 133 | 430 | 736 | 33 | A | 6 | 8412 | 0
75137 | 2019-03-13 | 05:19:52 | 46 | 266 | 가동 | 729 | 123 | 123 | 110 | 112 | 329 | 48 | 238 | 181 | 266 | 179 | 370 | 696 | 30 | A | 23 | 8917 | 0
75138 | 2019-03-13 | 05:21:32 | 90 | 258 | 가동 | 711 | 118 | 119 | 110 | 112 | 325 | 42 | 176 | 193 | 191 | 182 | 109 | 660 | 30 | A | 23 | 8722 | 0
75139 | 2019-03-13 | 05:21:37 | -1 | 268 | 가동 | 731 | 120 | 121 | 110 | 112 | 333 | 54 | 216 | 148 | 208 | 133 | 424 | 715 | 33 | A | 6 | 8412 | 0
75140 | 2019-03-13 | 05:21:52 | 45 | 267 | 가동 | 728 | 123 | 123 | 110 | 112 | 329 | 51 | 237 | 181 | 266 | 179 | 371 | 696 | 30 | A | 23 | 8917 | 0
75141 | 2019-03-13 | 05:23:24 | 89 | 259 | 가동 | 712 | 121 | 119 | 110 | 112 | 325 | 42 | 176 | 193 | 191 | 182 | 108 | 655 | 30 | A | 23 | 8722 | 0
75142 | 2019-03-13 | 05:23:39 | -1 | 269 | 가동 | 730 | 121 | 121 | 110 | 112 | 331 | 54 | 215 | 134 | 207 | 133 | 435 | 731 | 33 | A | 6 | 8412 | 0
75143 | 2019-03-13 | 05:23:55 | 44 | 268 | 가동 | 726 | 122 | 123 | 110 | 112 | 329 | 50 | 206 | 181 | 266 | 179 | 367 | 696 | 30 | A | 23 | 8917 | 0
75144 | 2019-03-13 | 05:25:35 | 89 | 260 | 가동 | 712 | 121 | 122 | 110 | 112 | 325 | 38 | 177 | 193 | 189 | 182 | 108 | 662 | 30 | A | 23 | 8722 | 0
75145 | 2019-03-13 | 05:25:43 | -1 | 270 | 가동 | 730 | 120 | 123 | 110 | 112 | 332 | 54 | 213 | 149 | 207 | 133 | 426 | 698 | 33 | A | 6 | 8412 | 0
75146 | 2019-03-13 | 05:26:08 | 44 | 269 | 가동 | 726 | 122 | 123 | 110 | 114 | 330 | 55 | 240 | 181 | 267 | 179 | 369 | 692 | 30 | A | 23 | 8917 | 0
75147 | 2019-03-13 | 05:27:46 | -1 | 271 | 가동 | 729 | 122 | 123 | 110 | 112 | 331 | 54 | 213 | 148 | 207 | 133 | 421 | 718 | 33 | A | 6 | 8412 | 0
75148 | 2019-03-13 | 05:28:03 | 89 | 261 | 가동 | 713 | 120 | 144 | 110 | 112 | 327 | 41 | 178 | 180 | 179 | 182 | 107 | 648 | 30 | A | 23 | 8722 | 0
75149 | 2019-03-13 | 05:28:07 | 43 | 270 | 가동 | 727 | 122 | 123 | 110 | 112 | 330 | 50 | 244 | 181 | 267 | 180 | 369 | 700 | 30 | A | 23 | 8917 | 0
75150 | 2019-03-13 | 05:29:51 | -1 | 272 | 가동 | 729 | 123 | 122 | 110 | 112 | 334 | 52 | 213 | 156 | 205 | 133 | 433 | 730 | 33 | A | 6 | 8412 | 0
75151 | 2019-03-13 | 05:30:01 | 88 | 262 | 가동 | 713 | 145 | 122 | 110 | 113 | 325 | 47 | 178 | 187 | 184 | 180 | 105 | 658 | 30 | A | 23 | 8722 | 0
75152 | 2019-03-13 | 05:30:06 | 41 | 271 | 가동 | 728 | 122 | 123 | 110 | 112 | 329 | 50 | 242 | 181 | 268 | 180 | 370 | 700 | 30 | A | 23 | 8917 | 0
75153 | 2019-03-13 | 05:31:47 | -1 | 273 | 가동 | 729 | 121 | 123 | 110 | 112 | 331 | 55 | 212 | 160 | 208 | 133 | 423 | 729 | 33 | A | 6 | 8412 | 0
75154 | 2019-03-13 | 05:32:09 | 41 | 272 | 가동 | 729 | 123 | 123 | 110 | 112 | 330 | 52 | 228 | 181 | 268 | 180 | 371 | 699 | 30 | A | 23 | 8917 | 0
75155 | 2019-03-13 | 05:33:49 | -1 | 274 | 가동 | 730 | 122 | 122 | 110 | 112 | 336 | 50 | 213 | 158 | 209 | 133 | 431 | 683 | 33 | A | 6 | 8412 | 0
75156 | 2019-03-13 | 05:34:09 | 39 | 273 | 가동 | 729 | 123 | 123 | 110 | 112 | 330 | 49 | 212 | 181 | 267 | 180 | 373 | 699 | 30 | A | 23 | 8917 | 0
75157 | 2019-03-13 | 05:34:24 | 86 | 263 | 가동 | 713 | 145 | 122 | 110 | 112 | 325 | 45 | 178 | 130 | 140 | 174 | 87 | 650 | 30 | D | 23 | 8722 | 1
75158 | 2019-03-13 | 05:35:50 | -1 | 275 | 가동 | 730 | 122 | 122 | 110 | 112 | 332 | 50 | 212 | 160 | 211 | 133 | 429 | 723 | 33 | A | 6 | 8412 | 0
75159 | 2019-03-13 | 05:36:15 | 39 | 274 | 가동 | 729 | 123 | 123 | 110 | 111 | 329 | 50 | 222 | 181 | 267 | 180 | 375 | 700 | 30 | A | 23 | 8917 | 0
75160 | 2019-03-13 | 05:36:31 | 85 | 264 | 가동 | 714 | 123 | 125 | 110 | 112 | 325 | 40 | 178 | 158 | 156 | 171 | 94 | 656 | 30 | A | 23 | 8722 | 0
75161 | 2019-03-13 | 05:37:53 | -1 | 276 | 가동 | 731 | 121 | 122 | 110 | 112 | 332 | 56 | 213 | 150 | 209 | 133 | 425 | 703 | 33 | A | 6 | 8412 | 0
75162 | 2019-03-13 | 05:38:21 | 39 | 275 | 가동 | 730 | 122 | 123 | 110 | 114 | 329 | 53 | 202 | 181 | 266 | 180 | 374 | 700 | 30 | A | 23 | 8917 | 0
75163 | 2019-03-13 | 05:38:36 | 86 | 265 | 가동 | 714 | 120 | 121 | 110 | 112 | 325 | 42 | 178 | 172 | 167 | 172 | 104 | 663 | 30 | A | 23 | 8722 | 0
75164 | 2019-03-13 | 05:39:55 | -1 | 277 | 가동 | 731 | 122 | 121 | 110 | 112 | 331 | 53 | 216 | 160 | 198 | 133 | 430 | 733 | 33 | A | 6 | 8412 | 0
75165 | 2019-03-13 | 05:40:21 | 38 | 276 | 가동 | 731 | 123 | 123 | 110 | 112 | 329 | 48 | 240 | 181 | 266 | 180 | 375 | 693 | 30 | A | 23 | 8917 | 0
75166 | 2019-03-13 | 05:40:41 | 85 | 266 | 가동 | 714 | 120 | 121 | 110 | 111 | 324 | 41 | 178 | 179 | 173 | 174 | 109 | 660 | 30 | A | 23 | 8722 | 0
75167 | 2019-03-13 | 05:42:00 | -1 | 278 | 가동 | 731 | 121 | 121 | 110 | 112 | 331 | 54 | 214 | 160 | 203 | 132 | 436 | 721 | 33 | A | 6 | 8412 | 0
75168 | 2019-03-13 | 05:42:24 | 37 | 277 | 가동 | 732 | 123 | 123 | 110 | 112 | 329 | 50 | 215 | 181 | 265 | 179 | 376 | 701 | 30 | A | 23 | 8917 | 0
75169 | 2019-03-13 | 05:42:37 | 84 | 267 | 가동 | 715 | 121 | 121 | 3 | 111 | 325 | 41 | 178 | 182 | 176 | 174 | 110 | 660 | 30 | A | 23 | 8722 | 0
75170 | 2019-03-13 | 05:44:02 | -1 | 279 | 가동 | 731 | 120 | 121 | 110 | 112 | 332 | 51 | 215 | 145 | 203 | 133 | 422 | 711 | 33 | A | 6 | 8412 | 0
75171 | 2019-03-13 | 05:44:25 | 36 | 278 | 가동 | 733 | 123 | 123 | 110 | 114 | 330 | 53 | 205 | 181 | 265 | 179 | 376 | 698 | 30 | A | 23 | 8917 | 0
75172 | 2019-03-13 | 05:45:08 | 82 | 268 | 가동 | 715 | 122 | 142 | 109 | 111 | 325 | 44 | 178 | 231 | 203 | 178 | 111 | 648 | 30 | A | 23 | 8722 | 0
75173 | 2019-03-13 | 05:46:03 | -1 | 280 | 가동 | 731 | 120 | 122 | 110 | 112 | 337 | 52 | 215 | 160 | 205 | 133 | 431 | 687 | 33 | A | 6 | 8412 | 0
75174 | 2019-03-13 | 05:46:36 | 41 | 279 | 가동 | 732 | 123 | 127 | 110 | 112 | 329 | 50 | 235 | 181 | 263 | 179 | 374 | 700 | 30 | A | 23 | 8917 | 0
75175 | 2019-03-13 | 05:47:15 | 82 | 269 | 가동 | 716 | 141 | 125 | 110 | 112 | 325 | 45 | 178 | 209 | 185 | 199 | 107 | 642 | 30 | A | 23 | 8722 | 0
75176 | 2019-03-13 | 05:48:03 | -1 | 281 | 가동 | 731 | 122 | 121 | 110 | 112 | 331 | 56 | 216 | 159 | 207 | 133 | 428 | 733 | 33 | A | 6 | 8412 | 0
75177 | 2019-03-13 | 05:48:40 | 81 | 280 | 가동 | 731 | 126 | 124 | 110 | 112 | 330 | 56 | 216 | 181 | 263 | 179 | 375 | 699 | 30 | A | 23 | 8917 | 0
75178 | 2019-03-13 | 05:49:18 | 81 | 270 | 가동 | 716 | 123 | 126 | 109 | 112 | 325 | 49 | 178 | 212 | 187 | 200 | 108 | 656 | 30 | A | 23 | 8722 | 0
75179 | 2019-03-13 | 05:50:41 | 94 | 281 | 가동 | 723 | 123 | 124 | 110 | 112 | 330 | 45 | 207 | 181 | 263 | 179 | 371 | 700 | 30 | A | 23 | 8917 | 0
75180 | 2019-03-13 | 05:51:20 | 80 | 271 | 가동 | 716 | 127 | 129 | 109 | 112 | 325 | 46 | 178 | 211 | 187 | 202 | 109 | 661 | 30 | A | 23 | 8722 | 0
75181 | 2019-03-13 | 05:51:31 | -1 | 282 | 가동 | 729 | 120 | 200 | 110 | 112 | 332 | 49 | 153 | 158 | 172 | 126 | 399 | 707 | 33 | A | 6 | 8412 | 0
75182 | 2019-03-13 | 05:52:39 | 94 | 282 | 가동 | 716 | 124 | 123 | 110 | 112 | 330 | 40 | 209 | 181 | 261 | 178 | 366 | 700 | 30 | A | 23 | 8917 | 0
75183 | 2019-03-13 | 05:53:16 | -1 | 283 | 가동 | 728 | 199 | 117 | 110 | 112 | 332 | 50 | 198 | 131 | 190 | 127 | 420 | 728 | 33 | A | 6 | 8412 | 0
75184 | 2019-03-13 | 05:53:22 | 79 | 272 | 가동 | 716 | 127 | 125 | 110 | 112 | 325 | 48 | 178 | 213 | 189 | 202 | 109 | 665 | 30 | A | 23 | 8722 | 0
75185 | 2019-03-13 | 05:54:42 | 94 | 283 | 가동 | 711 | 122 | 123 | 110 | 112 | 330 | 45 | 207 | 181 | 261 | 178 | 364 | 700 | 30 | A | 23 | 8917 | 0
75186 | 2019-03-13 | 05:55:18 | -1 | 284 | 가동 | 729 | 117 | 120 | 110 | 112 | 331 | 52 | 206 | 128 | 195 | 128 | 424 | 729 | 33 | A | 6 | 8412 | 0
75187 | 2019-03-13 | 05:55:26 | 78 | 273 | 가동 | 716 | 120 | 120 | 110 | 112 | 324 | 46 | 179 | 217 | 193 | 203 | 106 | 667 | 30 | A | 23 | 8722 | 0
75188 | 2019-03-13 | 05:56:45 | 94 | 284 | 가동 | 708 | 123 | 123 | 110 | 112 | 330 | 49 | 233 | 181 | 261 | 177 | 363 | 700 | 30 | A | 23 | 8917 | 0
75189 | 2019-03-13 | 05:57:18 | -1 | 285 | 가동 | 731 | 120 | 121 | 110 | 112 | 331 | 52 | 211 | 138 | 200 | 129 | 429 | 728 | 33 | A | 6 | 8412 | 0
75190 | 2019-03-13 | 05:57:31 | 78 | 274 | 가동 | 716 | 120 | 127 | 110 | 112 | 326 | 48 | 179 | 217 | 191 | 204 | 105 | 656 | 30 | A | 23 | 8722 | 0
75191 | 2019-03-13 | 05:58:49 | 91 | 285 | 가동 | 707 | 122 | 123 | 110 | 112 | 330 | 47 | 226 | 181 | 259 | 178 | 365 | 700 | 30 | A | 23 | 8917 | 0
75192 | 2019-03-13 | 05:59:25 | -1 | 286 | 가동 | 731 | 120 | 122 | 110 | 112 | 331 | 54 | 213 | 131 | 202 | 130 | 432 | 716 | 33 | A | 6 | 8412 | 0
75193 | 2019-03-13 | 05:59:40 | 77 | 275 | 가동 | 715 | 130 | 123 | 109 | 112 | 325 | 46 | 179 | 220 | 193 | 205 | 105 | 654 | 30 | A | 23 | 8722 | 0
75194 | 2019-03-13 | 06:00:53 | 91 | 286 | 가동 | 707 | 122 | 123 | 110 | 112 | 330 | 45 | 236 | 181 | 257 | 177 | 369 | 701 | 30 | A | 23 | 8917 | 0
75195 | 2019-03-13 | 06:01:23 | -1 | 287 | 가동 | 732 | 122 | 121 | 110 | 112 | 331 | 50 | 214 | 155 | 203 | 130 | 435 | 711 | 33 | A | 6 | 8412 | 0
75196 | 2019-03-13 | 06:01:40 | 75 | 276 | 가동 | 715 | 122 | 122 | 110 | 112 | 325 | 46 | 179 | 221 | 195 | 205 | 106 | 652 | 30 | A | 23 | 8722 | 0
75197 | 2019-03-13 | 06:02:57 | 91 | 287 | 가동 | 707 | 122 | 123 | 110 | 112 | 329 | 49 | 230 | 181 | 259 | 177 | 365 | 700 | 30 | A | 23 | 8917 | 0
75198 | 2019-03-13 | 06:03:30 | -1 | 288 | 가동 | 732 | 121 | 122 | 110 | 112 | 331 | 51 | 213 | 159 | 205 | 131 | 437 | 714 | 33 | A | 6 | 8412 | 0
75199 | 2019-03-13 | 06:03:45 | 75 | 277 | 가동 | 714 | 124 | 125 | 110 | 112 | 325 | 47 | 180 | 221 | 195 | 206 | 106 | 649 | 30 | A | 23 | 8722 | 0
75200 | 2019-03-13 | 06:05:03 | 90 | 288 | 가동 | 707 | 122 | 123 | 110 | 112 | 330 | 42 | 231 | 181 | 260 | 178 | 362 | 700 | 30 | A | 23 | 8917 | 0
75201 | 2019-03-13 | 06:05:29 | -1 | 289 | 가동 | 732 | 122 | 121 | 110 | 112 | 331 | 52 | 215 | 154 | 203 | 131 | 433 | 724 | 33 | A | 6 | 8412 | 0
75202 | 2019-03-13 | 06:05:43 | 74 | 278 | 가동 | 714 | 124 | 124 | 110 | 112 | 325 | 47 | 180 | 221 | 195 | 206 | 107 | 652 | 30 | A | 23 | 8722 | 0
75203 | 2019-03-13 | 06:07:00 | 90 | 289 | 가동 | 707 | 122 | 123 | 110 | 112 | 330 | 45 | 226 | 181 | 258 | 178 | 362 | 701 | 30 | A | 23 | 8917 | 0
75204 | 2019-03-13 | 06:07:33 | -1 | 290 | 가동 | 732 | 120 | 122 | 110 | 112 | 334 | 53 | 215 | 156 | 206 | 132 | 437 | 734 | 33 | A | 6 | 8412 | 0
75205 | 2019-03-13 | 06:07:59 | 72 | 279 | 가동 | 713 | 124 | 125 | 110 | 112 | 326 | 45 | 180 | 222 | 195 | 206 | 109 | 661 | 30 | A | 23 | 8722 | 0
75206 | 2019-03-13 | 06:09:07 | 88 | 290 | 가동 | 707 | 123 | 123 | 110 | 111 | 330 | 47 | 222 | 181 | 259 | 178 | 371 | 699 | 30 | A | 23 | 8917 | 0
75207 | 2019-03-13 | 06:09:33 | -1 | 291 | 가동 | 731 | 121 | 122 | 110 | 112 | 331 | 54 | 215 | 159 | 207 | 132 | 435 | 727 | 33 | A | 6 | 8412 | 0
75208 | 2019-03-13 | 06:09:56 | 72 | 280 | 가동 | 713 | 124 | 128 | 110 | 112 | 325 | 48 | 180 | 220 | 195 | 206 | 108 | 657 | 30 | A | 23 | 8722 | 0
75209 | 2019-03-13 | 06:11:17 | 87 | 291 | 가동 | 709 | 122 | 123 | 110 | 112 | 329 | 44 | 235 | 181 | 257 | 178 | 369 | 700 | 30 | A | 23 | 8917 | 0
75210 | 2019-03-13 | 06:11:31 | -1 | 292 | 가동 | 730 | 121 | 121 | 110 | 112 | 342 | 55 | 215 | 142 | 208 | 132 | 438 | 682 | 33 | A | 6 | 8412 | 0
75211 | 2019-03-13 | 06:12:06 | 72 | 281 | 가동 | 713 | 123 | 120 | 110 | 114 | 325 | 47 | 181 | 223 | 197 | 206 | 108 | 660 | 30 | A | 23 | 8722 | 0
75212 | 2019-03-13 | 06:13:18 | 87 | 292 | 가동 | 711 | 122 | 123 | 110 | 112 | 330 | 49 | 224 | 181 | 257 | 177 | 371 | 699 | 30 | A | 23 | 8917 | 0
75213 | 2019-03-13 | 06:13:34 | -1 | 293 | 가동 | 731 | 121 | 122 | 110 | 112 | 331 | 54 | 214 | 149 | 208 | 132 | 440 | 730 | 33 | A | 6 | 8412 | 0
75214 | 2019-03-13 | 06:14:52 | 71 | 282 | 가동 | 713 | 119 | 120 | 110 | 112 | 325 | 47 | 181 | 199 | 178 | 206 | 101 | 662 | 30 | A | 23 | 8722 | 0
75215 | 2019-03-13 | 06:15:13 | 86 | 293 | 가동 | 711 | 122 | 123 | 110 | 112 | 329 | 42 | 222 | 181 | 260 | 178 | 369 | 701 | 30 | A | 23 | 8917 | 0
75216 | 2019-03-13 | 06:15:37 | -1 | 294 | 가동 | 731 | 122 | 123 | 110 | 112 | 331 | 53 | 214 | 159 | 204 | 132 | 436 | 718 | 33 | A | 6 | 8412 | 0
75217 | 2019-03-13 | 06:17:07 | 70 | 283 | 가동 | 713 | 177 | 126 | 110 | 112 | 325 | 47 | 181 | 210 | 186 | 204 | 101 | 658 | 30 | A | 23 | 8722 | 0
75218 | 2019-03-13 | 06:17:16 | 86 | 294 | 가동 | 710 | 122 | 123 | 110 | 112 | 330 | 49 | 223 | 181 | 260 | 178 | 370 | 700 | 30 | A | 23 | 8917 | 0
75219 | 2019-03-13 | 06:17:43 | -1 | 295 | 가동 | 730 | 122 | 121 | 110 | 112 | 332 | 56 | 217 | 159 | 206 | 133 | 436 | 729 | 33 | A | 6 | 8412 | 0
75220 | 2019-03-13 | 06:19:07 | 68 | 284 | 가동 | 714 | 125 | 124 | 110 | 112 | 325 | 44 | 181 | 215 | 190 | 205 | 103 | 655 | 30 | A | 23 | 8722 | 0
75221 | 2019-03-13 | 06:19:17 | 84 | 295 | 가동 | 711 | 122 | 123 | 110 | 112 | 329 | 50 | 219 | 181 | 258 | 178 | 373 | 702 | 30 | A | 23 | 8917 | 0
75222 | 2019-03-13 | 06:19:40 | -1 | 296 | 가동 | 729 | 121 | 122 | 110 | 112 | 331 | 51 | 214 | 159 | 206 | 133 | 428 | 719 | 33 | A | 6 | 8412 | 0
75223 | 2019-03-13 | 06:21:10 | 69 | 285 | 가동 | 714 | 122 | 122 | 110 | 113 | 325 | 46 | 182 | 220 | 194 | 205 | 107 | 652 | 30 | A | 23 | 8722 | 0
75224 | 2019-03-13 | 06:21:20 | 83 | 296 | 가동 | 712 | 122 | 123 | 110 | 112 | 329 | 53 | 226 | 181 | 257 | 178 | 375 | 701 | 30 | A | 23 | 8917 | 0
75225 | 2019-03-13 | 06:21:43 | -1 | 297 | 가동 | 728 | 121 | 122 | 110 | 112 | 332 | 55 | 213 | 156 | 206 | 133 | 420 | 728 | 33 | A | 6 | 8412 | 0
75226 | 2019-03-13 | 06:23:14 | 67 | 286 | 가동 | 714 | 123 | 124 | 110 | 114 | 325 | 47 | 182 | 221 | 195 | 206 | 107 | 666 | 30 | A | 23 | 8722 | 0
75227 | 2019-03-13 | 06:23:24 | 82 | 297 | 가동 | 714 | 123 | 123 | 110 | 111 | 330 | 45 | 218 | 181 | 257 | 178 | 372 | 701 | 30 | A | 23 | 8917 | 0
75228 | 2019-03-13 | 06:23:45 | -1 | 298 | 가동 | 728 | 122 | 122 | 110 | 112 | 331 | 53 | 214 | 153 | 205 | 133 | 425 | 703 | 33 | A | 6 | 8412 | 0
75229 | 2019-03-13 | 06:25:17 | 67 | 287 | 가동 | 714 | 119 | 120 | 110 | 114 | 325 | 47 | 182 | 224 | 198 | 207 | 104 | 665 | 30 | A | 23 | 8722 | 0
75230 | 2019-03-13 | 06:25:30 | 81 | 298 | 가동 | 715 | 123 | 123 | 110 | 111 | 329 | 56 | 220 | 181 | 257 | 177 | 375 | 701 | 30 | A | 23 | 8917 | 0
75231 | 2019-03-13 | 06:25:45 | -1 | 299 | 가동 | 730 | 121 | 117 | 110 | 112 | 332 | 52 | 219 | 159 | 209 | 133 | 433 | 710 | 33 | A | 6 | 8412 | 0
75232 | 2019-03-13 | 06:27:18 | 66 | 288 | 가동 | 715 | 119 | 120 | 110 | 126 | 325 | 42 | 182 | 226 | 199 | 207 | 104 | 648 | 30 | A | 23 | 8722 | 0
75233 | 2019-03-13 | 06:27:30 | 80 | 299 | 가동 | 716 | 123 | 123 | 110 | 112 | 330 | 48 | 246 | 181 | 260 | 178 | 372 | 702 | 30 | A | 23 | 8917 | 0
75234 | 2019-03-13 | 06:27:40 | -1 | 300 | 가동 | 731 | 116 | 117 | 110 | 112 | 331 | 52 | 220 | 159 | 210 | 133 | 435 | 733 | 33 | A | 6 | 8412 | 0
75235 | 2019-03-13 | 06:29:21 | 66 | 289 | 가동 | 715 | 119 | 120 | 110 | 113 | 325 | 48 | 182 | 226 | 201 | 208 | 105 | 658 | 30 | A | 23 | 8722 | 0
75236 | 2019-03-13 | 06:29:34 | 79 | 300 | 가동 | 716 | 123 | 123 | 110 | 112 | 330 | 56 | 221 | 181 | 257 | 178 | 372 | 702 | 30 | A | 23 | 8917 | 0
75237 | 2019-03-13 | 06:30:02 | -1 | 301 | 가동 | 732 | 117 | 136 | 110 | 112 | 332 | 53 | 203 | 159 | 201 | 132 | 429 | 724 | 33 | A | 6 | 8412 | 0
75238 | 2019-03-13 | 06:31:16 | 64 | 290 | 가동 | 716 | 124 | 124 | 110 | 113 | 325 | 49 | 182 | 224 | 199 | 208 | 105 | 651 | 30 | A | 23 | 8722 | 0
75239 | 2019-03-13 | 06:31:36 | 78 | 301 | 가동 | 717 | 123 | 123 | 110 | 112 | 330 | 53 | 216 | 181 | 256 | 178 | 370 | 702 | 30 | A | 23 | 8917 | 0
75240 | 2019-03-13 | 06:31:58 | -1 | 302 | 가동 | 732 | 135 | 122 | 110 | 112 | 331 | 52 | 211 | 159 | 204 | 132 | 433 | 711 | 33 | A | 6 | 8412 | 0
75241 | 2019-03-13 | 06:33:28 | 63 | 291 | 가동 | 716 | 124 | 126 | 110 | 112 | 325 | 46 | 182 | 223 | 198 | 209 | 106 | 650 | 30 | A | 23 | 8722 | 0
75242 | 2019-03-13 | 06:33:45 | 77 | 302 | 가동 | 718 | 123 | 123 | 110 | 111 | 330 | 49 | 220 | 181 | 255 | 178 | 372 | 700 | 30 | A | 23 | 8917 | 0
75243 | 2019-03-13 | 06:34:06 | -1 | 303 | 가동 | 732 | 121 | 123 | 110 | 112 | 331 | 51 | 212 | 159 | 205 | 132 | 427 | 715 | 33 | A | 6 | 8412 | 0
75244 | 2019-03-13 | 06:35:22 | 63 | 292 | 가동 | 716 | 126 | 126 | 110 | 114 | 325 | 46 | 182 | 222 | 199 | 209 | 106 | 663 | 30 | A | 23 | 8722 | 0
75245 | 2019-03-13 | 06:35:46 | 77 | 303 | 가동 | 719 | 123 | 123 | 110 | 111 | 330 | 50 | 225 | 181 | 253 | 178 | 375 | 702 | 30 | A | 23 | 8917 | 0
75246 | 2019-03-13 | 06:36:06 | -1 | 304 | 가동 | 732 | 122 | 124 | 110 | 112 | 331 | 53 | 212 | 159 | 206 | 132 | 434 | 726 | 33 | A | 6 | 8412 | 0
75247 | 2019-03-13 | 06:37:37 | 61 | 293 | 가동 | 716 | 124 | 124 | 110 | 112 | 325 | 49 | 183 | 223 | 198 | 209 | 107 | 655 | 30 | A | 23 | 8722 | 0
75248 | 2019-03-13 | 06:37:48 | 76 | 304 | 가동 | 720 | 123 | 123 | 110 | 111 | 330 | 49 | 220 | 181 | 255 | 178 | 377 | 699 | 30 | A | 23 | 8917 | 0
75249 | 2019-03-13 | 06:38:10 | -1 | 305 | 가동 | 731 | 124 | 121 | 110 | 112 | 331 | 51 | 214 | 159 | 209 | 132 | 433 | 718 | 33 | A | 6 | 8412 | 0
75250 | 2019-03-13 | 06:39:38 | 61 | 294 | 가동 | 716 | 127 | 127 | 109 | 114 | 325 | 49 | 183 | 221 | 197 | 210 | 107 | 655 | 30 | A | 23 | 8722 | 0
75251 | 2019-03-13 | 06:39:49 | 75 | 305 | 가동 | 721 | 122 | 123 | 110 | 111 | 330 | 50 | 226 | 181 | 257 | 179 | 378 | 701 | 30 | A | 23 | 8917 | 0
75252 | 2019-03-13 | 06:40:04 | -1 | 306 | 가동 | 731 | 121 | 121 | 110 | 112 | 331 | 55 | 217 | 159 | 207 | 133 | 430 | 734 | 33 | A | 6 | 8412 | 0
75253 | 2019-03-13 | 06:41:48 | 59 | 295 | 가동 | 716 | 128 | 127 | 110 | 112 | 325 | 46 | 183 | 221 | 197 | 211 | 105 | 660 | 30 | A | 23 | 8722 | 0
75254 | 2019-03-13 | 06:42:00 | 74 | 306 | 가동 | 723 | 123 | 123 | 110 | 112 | 330 | 53 | 213 | 181 | 254 | 179 | 377 | 699 | 30 | A | 23 | 8917 | 0
75255 | 2019-03-13 | 06:42:08 | -1 | 307 | 가동 | 729 | 120 | 122 | 110 | 112 | 332 | 54 | 214 | 158 | 206 | 133 | 432 | 724 | 33 | A | 6 | 8412 | 0
75256 | 2019-03-13 | 06:43:49 | 60 | 296 | 가동 | 714 | 119 | 119 | 110 | 115 | 325 | 45 | 183 | 225 | 200 | 210 | 103 | 652 | 30 | A | 23 | 8722 | 0
75257 | 2019-03-13 | 06:44:08 | 73 | 307 | 가동 | 724 | 122 | 123 | 110 | 111 | 329 | 50 | 203 | 181 | 256 | 178 | 374 | 698 | 30 | A | 23 | 8917 | 0
75258 | 2019-03-13 | 06:44:18 | -1 | 308 | 가동 | 729 | 121 | 121 | 110 | 112 | 331 | 53 | 215 | 159 | 207 | 133 | 435 | 711 | 33 | A | 6 | 8412 | 0
75259 | 2019-03-13 | 06:45:49 | 59 | 297 | 가동 | 714 | 119 | 121 | 110 | 112 | 325 | 49 | 183 | 226 | 201 | 210 | 103 | 656 | 30 | A | 23 | 8722 | 0
75260 | 2019-03-13 | 06:46:03 | 72 | 308 | 가동 | 724 | 123 | 123 | 110 | 112 | 330 | 52 | 204 | 181 | 256 | 178 | 373 | 702 | 30 | A | 23 | 8917 | 0
75261 | 2019-03-13 | 06:46:16 | -1 | 309 | 가동 | 730 | 121 | 122 | 110 | 112 | 331 | 56 | 216 | 158 | 206 | 133 | 432 | 712 | 33 | A | 6 | 8412 | 0
75262 | 2019-03-13 | 06:47:58 | 57 | 298 | 가동 | 713 | 124 | 126 | 110 | 112 | 325 | 48 | 184 | 224 | 200 | 210 | 102 | 650 | 30 | A | 23 | 8722 | 0
75263 | 2019-03-13 | 06:48:06 | 70 | 309 | 가동 | 725 | 123 | 123 | 110 | 112 | 329 | 52 | 209 | 181 | 256 | 178 | 373 | 701 | 30 | A | 23 | 8917 | 0
75264 | 2019-03-13 | 06:48:19 | -1 | 310 | 가동 | 731 | 121 | 121 | 110 | 112 | 331 | 54 | 217 | 156 | 205 | 133 | 436 | 726 | 33 | A | 6 | 8412 | 0
75265 | 2019-03-13 | 06:50:03 | 56 | 299 | 가동 | 713 | 126 | 125 | 110 | 112 | 325 | 48 | 184 | 223 | 199 | 210 | 104 | 660 | 30 | A | 23 | 8722 | 0
75266 | 2019-03-13 | 06:50:08 | 71 | 310 | 가동 | 727 | 123 | 123 | 110 | 112 | 329 | 54 | 205 | 181 | 256 | 178 | 374 | 701 | 30 | A | 23 | 8917 | 0
75267 | 2019-03-13 | 06:50:22 | -1 | 311 | 가동 | 733 | 121 | 123 | 110 | 112 | 334 | 54 | 215 | 140 | 205 | 133 | 434 | 692 | 33 | A | 6 | 8412 | 0
75268 | 2019-03-13 | 06:52:04 | 56 | 300 | 가동 | 713 | 125 | 125 | 110 | 111 | 325 | 48 | 184 | 221 | 197 | 210 | 106 | 660 | 30 | A | 23 | 8722 | 0
75269 | 2019-03-13 | 06:52:19 | 70 | 311 | 가동 | 728 | 123 | 123 | 110 | 111 | 330 | 48 | 204 | 181 | 256 | 178 | 381 | 703 | 30 | A | 23 | 8917 | 0
75270 | 2019-03-13 | 06:52:27 | -1 | 312 | 가동 | 733 | 123 | 121 | 110 | 112 | 331 | 56 | 216 | 159 | 206 | 133 | 435 | 727 | 33 | A | 6 | 8412 | 0
75271 | 2019-03-13 | 06:54:15 | 70 | 312 | 가동 | 727 | 123 | 123 | 110 | 111 | 330 | 57 | 224 | 181 | 256 | 179 | 380 | 702 | 30 | A | 23 | 8917 | 0
75272 | 2019-03-13 | 06:54:19 | 55 | 301 | 가동 | 713 | 129 | 125 | 110 | 111 | 324 | 42 | 184 | 220 | 198 | 211 | 107 | 648 | 30 | A | 23 | 8722 | 0
75273 | 2019-03-13 | 06:54:20 | -1 | 313 | 가동 | 733 | 121 | 123 | 110 | 112 | 332 | 56 | 214 | 159 | 206 | 133 | 430 | 724 | 33 | A | 6 | 8412 | 0
75274 | 2019-03-13 | 06:56:17 | 68 | 313 | 가동 | 728 | 123 | 123 | 110 | 111 | 330 | 50 | 220 | 181 | 256 | 179 | 379 | 702 | 30 | A | 23 | 8917 | 0
75275 | 2019-03-13 | 06:56:19 | 56 | 302 | 가동 | 713 | 123 | 124 | 110 | 112 | 325 | 43 | 184 | 221 | 198 | 211 | 108 | 654 | 30 | A | 23 | 8722 | 0
75276 | 2019-03-13 | 06:56:25 | -1 | 314 | 가동 | 733 | 123 | 122 | 110 | 112 | 331 | 54 | 215 | 159 | 206 | 133 | 432 | 731 | 33 | A | 6 | 8412 | 0
75277 | 2019-03-13 | 06:58:19 | 53 | 303 | 가동 | 713 | 123 | 124 | 110 | 113 | 325 | 46 | 184 | 223 | 198 | 210 | 109 | 648 | 30 | A | 23 | 8722 | 0
75278 | 2019-03-13 | 06:58:20 | 68 | 314 | 가동 | 728 | 123 | 123 | 110 | 112 | 329 | 50 | 211 | 181 | 257 | 179 | 379 | 697 | 30 | A | 23 | 8917 | 0
75279 | 2019-03-13 | 06:58:22 | -1 | 315 | 가동 | 733 | 122 | 121 | 110 | 112 | 331 | 56 | 216 | 159 | 204 | 133 | 435 | 721 | 33 | A | 6 | 8412 | 0
75280 | 2019-03-13 | 07:00:23 | 67 | 315 | 가동 | 728 | 123 | 123 | 110 | 112 | 329 | 54 | 204 | 181 | 257 | 179 | 380 | 702 | 30 | A | 23 | 8917 | 0
75281 | 2019-03-13 | 07:00:24 | -1 | 316 | 가동 | 732 | 121 | 122 | 110 | 111 | 332 | 54 | 216 | 159 | 206 | 133 | 434 | 715 | 33 | A | 6 | 8412 | 0
75282 | 2019-03-13 | 07:02:28 | 53 | 304 | 가동 | 714 | 123 | 124 | 110 | 112 | 325 | 46 | 184 | 177 | 160 | 204 | 89 | 653 | 30 | D | 23 | 8722 | 1
75283 | 2019-03-13 | 07:04:56 | 51 | 305 | 가동 | 714 | 123 | 124 | 110 | 111 | 325 | 48 | 185 | 194 | 171 | 200 | 90 | 657 | 30 | D | 23 | 8722 | 1
75284 | 2019-03-13 | 07:50:41 | 65 | 1 | 가동 | 729 | 123 | 123 | 28 | 112 | 158 | 55 | 133 | 135 | 65 | 97 | 95 | 703 | 25 | D | 23 | 8917 | 1
75285 | 2019-03-13 | 07:52:54 | 64 | 2 | 가동 | 729 | 123 | 82 | 53 | 113 | 166 | 52 | 181 | 140 | 107 | 114 | 205 | 698 | 25 | D | 23 | 8917 | 1
75286 | 2019-03-13 | 07:55:00 | 64 | 3 | 가동 | 728 | 122 | 122 | 110 | 112 | 330 | 56 | 200 | 145 | 143 | 127 | 275 | 704 | 25 | D | 23 | 8917 | 1
75287 | 2019-03-13 | 07:56:10 | 93 | 1 | 정지 | 713 | 123 | 124 | 0 | 112 | 146 | 420 | 163 | 89 | 75 | 96 | 45 | 2 | 25 | D | 23 | 8722 | 1
75288 | 2019-03-13 | 07:56:51 | 63 | 4 | 가동 | 729 | 121 | 122 | 110 | 112 | 330 | 51 | 202 | 151 | 170 | 139 | 310 | 704 | 25 | D | 23 | 8917 | 1
75289 | 2019-03-13 | 07:57:31 | -1 | 1 | 가동 | 731 | 121 | 122 | 106 | 113 | 148 | 39 | 27 | 103 | 39 | 58 | 183 | 714 | 25 | D | 6 | 8412 | 1
75290 | 2019-03-13 | 07:57:57 | 93 | 2 | 가동 | 713 | 123 | 124 | 3 | 112 | 142 | 50 | 163 | 129 | 103 | 101 | 61 | 658 | 25 | D | 23 | 8722 | 1
75291 | 2019-03-13 | 07:58:50 | 62 | 5 | 가동 | 729 | 121 | 122 | 110 | 112 | 330 | 56 | 202 | 155 | 190 | 146 | 329 | 702 | 25 | D | 23 | 8917 | 1
75292 | 2019-03-13 | 07:59:35 | -1 | 2 | 가동 | 731 | 121 | 116 | 108 | 112 | 149 | 49 | 147 | 104 | 95 | 65 | 287 | 711 | 26 | D | 6 | 8412 | 1
75293 | 2019-03-13 | 08:00:53 | 61 | 6 | 가동 | 730 | 121 | 122 | 110 | 112 | 330 | 52 | 202 | 158 | 204 | 151 | 341 | 703 | 25 | A | 23 | 8917 | 0
75294 | 2019-03-13 | 08:01:27 | -1 | 3 | 가동 | 732 | 121 | 116 | 109 | 113 | 161 | 55 | 181 | 104 | 128 | 73 | 340 | 707 | 26 | D | 6 | 8412 | 1
75295 | 2019-03-13 | 08:02:59 | 60 | 7 | 가동 | 730 | 123 | 123 | 110 | 112 | 330 | 54 | 202 | 161 | 216 | 156 | 354 | 703 | 26 | A | 23 | 8917 | 0
75296 | 2019-03-13 | 08:03:31 | -1 | 4 | 가동 | 732 | 121 | 80 | 110 | 112 | 154 | 52 | 188 | 105 | 146 | 79 | 361 | 715 | 26 | D | 6 | 8412 | 1
75297 | 2019-03-13 | 08:05:02 | 59 | 8 | 가동 | 730 | 123 | 123 | 110 | 112 | 330 | 54 | 203 | 163 | 221 | 159 | 352 | 702 | 26 | A | 23 | 8917 | 0
75298 | 2019-03-13 | 08:05:28 | -1 | 5 | 가동 | 732 | 121 | 122 | 110 | 112 | 170 | 56 | 196 | 105 | 157 | 85 | 378 | 708 | 27 | D | 6 | 8412 | 1
75299 | 2019-03-13 | 08:07:09 | 59 | 9 | 가동 | 729 | 123 | 123 | 110 | 112 | 330 | 53 | 203 | 165 | 225 | 161 | 353 | 695 | 26 | A | 23 | 8917 | 0
75300 | 2019-03-13 | 08:07:38 | -1 | 6 | 가동 | 732 | 121 | 81 | 110 | 112 | 331 | 55 | 199 | 106 | 162 | 89 | 402 | 711 | 27 | A | 6 | 8412 | 1
75301 | 2019-03-13 | 08:09:11 | 58 | 10 | 가동 | 729 | 123 | 123 | 110 | 111 | 330 | 52 | 202 | 166 | 229 | 162 | 360 | 703 | 26 | A | 23 | 8917 | 0
75302 | 2019-03-13 | 08:09:36 | -1 | 7 | 가동 | 732 | 120 | 120 | 110 | 112 | 332 | 56 | 200 | 107 | 174 | 94 | 415 | 704 | 28 | A | 6 | 8412 | 1
75303 | 2019-03-13 | 08:11:11 | 57 | 11 | 가동 | 730 | 123 | 124 | 110 | 112 | 330 | 48 | 202 | 167 | 233 | 164 | 364 | 702 | 26 | A | 23 | 8917 | 0
75304 | 2019-03-13 | 08:11:33 | -1 | 8 | 가동 | 732 | 119 | 123 | 110 | 112 | 332 | 53 | 201 | 109 | 181 | 99 | 420 | 716 | 28 | A | 6 | 8412 | 0
75305 | 2019-03-13 | 08:13:14 | 56 | 12 | 가동 | 729 | 123 | 123 | 110 | 112 | 330 | 47 | 202 | 168 | 236 | 165 | 364 | 702 | 27 | A | 23 | 8917 | 0
75306 | 2019-03-13 | 08:13:31 | -1 | 9 | 가동 | 731 | 123 | 121 | 110 | 112 | 331 | 53 | 204 | 107 | 183 | 132 | 425 | 707 | 28 | A | 6 | 8412 | 0
75307 | 2019-03-13 | 08:15:21 | 57 | 13 | 가동 | 729 | 123 | 123 | 110 | 111 | 330 | 51 | 202 | 169 | 240 | 166 | 368 | 699 | 27 | A | 23 | 8917 | 0
75308 | 2019-03-13 | 08:15:37 | -1 | 10 | 가동 | 731 | 121 | 122 | 110 | 112 | 332 | 53 | 206 | 107 | 185 | 135 | 429 | 711 | 29 | A | 6 | 8412 | 0
75309 | 2019-03-13 | 08:17:19 | 55 | 14 | 가동 | 729 | 123 | 124 | 110 | 112 | 330 | 48 | 201 | 170 | 240 | 167 | 369 | 703 | 27 | A | 23 | 8917 | 0
75310 | 2019-03-13 | 08:17:34 | -1 | 11 | 가동 | 731 | 121 | 122 | 110 | 112 | 332 | 54 | 206 | 110 | 188 | 138 | 433 | 710 | 29 | A | 6 | 8412 | 0
75311 | 2019-03-13 | 08:19:25 | 54 | 15 | 가동 | 729 | 123 | 124 | 110 | 111 | 330 | 50 | 202 | 170 | 241 | 168 | 371 | 702 | 27 | A | 23 | 8917 | 0
75312 | 2019-03-13 | 08:19:39 | -1 | 12 | 가동 | 730 | 122 | 121 | 110 | 112 | 331 | 53 | 206 | 122 | 188 | 140 | 436 | 693 | 29 | A | 6 | 8412 | 0
75313 | 2019-03-13 | 08:21:29 | 52 | 16 | 가동 | 729 | 123 | 123 | 110 | 111 | 330 | 52 | 202 | 171 | 244 | 168 | 371 | 695 | 28 | A | 23 | 8917 | 0
75314 | 2019-03-13 | 08:21:42 | -1 | 13 | 가동 | 729 | 120 | 121 | 110 | 112 | 331 | 55 | 207 | 115 | 192 | 142 | 435 | 733 | 30 | A | 6 | 8412 | 0
75315 | 2019-03-13 | 08:23:33 | 51 | 17 | 가동 | 729 | 123 | 123 | 110 | 112 | 330 | 51 | 202 | 171 | 244 | 169 | 372 | 703 | 28 | A | 23 | 8917 | 0
75316 | 2019-03-13 | 08:23:43 | -1 | 14 | 가동 | 729 | 121 | 122 | 110 | 113 | 331 | 54 | 207 | 128 | 188 | 143 | 428 | 725 | 30 | A | 6 | 8412 | 0
75317 | 2019-03-13 | 08:25:41 | 51 | 18 | 가동 | 729 | 123 | 123 | 110 | 111 | 330 | 52 | 202 | 172 | 246 | 170 | 373 | 700 | 28 | A | 23 | 8917 | 0
75318 | 2019-03-13 | 08:25:51 | -1 | 15 | 가동 | 729 | 122 | 122 | 110 | 112 | 332 | 55 | 207 | 131 | 192 | 143 | 429 | 715 | 30 | A | 6 | 8412 | 0
75319 | 2019-03-13 | 08:27:43 | 50 | 19 | 가동 | 729 | 122 | 123 | 110 | 111 | 329 | 52 | 209 | 172 | 245 | 171 | 372 | 695 | 28 | A | 23 | 8917 | 0
75320 | 2019-03-13 | 08:27:55 | -1 | 16 | 가동 | 729 | 121 | 122 | 110 | 112 | 331 | 54 | 208 | 119 | 193 | 144 | 432 | 698 | 30 | A | 6 | 8412 | 0
75321 | 2019-03-13 | 08:29:52 | 49 | 20 | 가동 | 729 | 123 | 123 | 110 | 112 | 330 | 54 | 201 | 173 | 247 | 171 | 374 | 700 | 28 | A | 23 | 8917 | 0
75322 | 2019-03-13 | 08:29:57 | -1 | 17 | 가동 | 730 | 121 | 122 | 110 | 112 | 331 | 54 | 209 | 117 | 191 | 145 | 433 | 712 | 30 | A | 6 | 8412 | 0
75323 | 2019-03-13 | 08:31:52 | 48 | 21 | 가동 | 729 | 123 | 123 | 110 | 112 | 330 | 57 | 201 | 173 | 248 | 172 | 372 | 704 | 28 | A | 23 | 8917 | 0
75324 | 2019-03-13 | 08:32:01 | -1 | 18 | 가동 | 731 | 122 | 123 | 110 | 112 | 341 | 55 | 208 | 135 | 190 | 146 | 431 | 690 | 30 | A | 6 | 8412 | 0
75325 | 2019-03-13 | 08:33:51 | 47 | 22 | 가동 | 730 | 123 | 123 | 110 | 111 | 330 | 53 | 201 | 173 | 249 | 172 | 375 | 693 | 29 | A | 23 | 8917 | 0
75326 | 2019-03-13 | 08:34:04 | -1 | 19 | 가동 | 731 | 123 | 122 | 110 | 112 | 332 | 52 | 209 | 126 | 193 | 147 | 430 | 723 | 31 | A | 6 | 8412 | 0
75327 | 2019-03-13 | 08:36:02 | -1 | 20 | 가동 | 732 | 122 | 122 | 110 | 112 | 332 | 56 | 209 | 108 | 195 | 148 | 430 | 725 | 31 | A | 6 | 8412 | 0
75328 | 2019-03-13 | 08:36:02 | 46 | 23 | 가동 | 730 | 123 | 123 | 110 | 112 | 329 | 53 | 201 | 174 | 251 | 173 | 375 | 700 | 29 | A | 23 | 8917 | 0
75329 | 2019-03-13 | 08:38:02 | 46 | 24 | 가동 | 730 | 123 | 123 | 110 | 111 | 329 | 55 | 202 | 174 | 250 | 173 | 378 | 703 | 29 | A | 23 | 8917 | 0
75330 | 2019-03-13 | 08:38:04 | -1 | 21 | 가동 | 732 | 122 | 121 | 110 | 112 | 337 | 53 | 211 | 119 | 198 | 148 | 432 | 685 | 31 | A | 6 | 8412 | 0
75331 | 2019-03-13 | 08:40:01 | 44 | 25 | 가동 | 729 | 123 | 123 | 110 | 111 | 330 | 51 | 201 | 174 | 251 | 174 | 376 | 700 | 29 | A | 23 | 8917 | 0
75332 | 2019-03-13 | 08:40:04 | -1 | 22 | 가동 | 732 | 121 | 123 | 110 | 112 | 332 | 54 | 210 | 127 | 195 | 149 | 431 | 719 | 31 | A | 6 | 8412 | 0
75333 | 2019-03-13 | 08:42:05 | 44 | 26 | 가동 | 729 | 123 | 123 | 110 | 112 | 330 | 57 | 201 | 175 | 252 | 174 | 374 | 703 | 29 | A | 23 | 8917 | 0
75334 | 2019-03-13 | 08:42:08 | -1 | 23 | 가동 | 732 | 122 | 123 | 110 | 112 | 331 | 56 | 209 | 110 | 194 | 149 | 433 | 718 | 31 | A | 6 | 8412 | 0
75335 | 2019-03-13 | 08:44:10 | 43 | 27 | 가동 | 728 | 123 | 123 | 110 | 112 | 330 | 53 | 201 | 175 | 251 | 174 | 373 | 702 | 29 | A | 23 | 8917 | 0
75336 | 2019-03-13 | 08:44:14 | -1 | 24 | 가동 | 731 | 123 | 124 | 110 | 112 | 331 | 54 | 210 | 112 | 196 | 150 | 431 | 713 | 31 | A | 6 | 8412 | 0
75337 | 2019-03-13 | 08:46:18 | 42 | 28 | 가동 | 728 | 123 | 123 | 110 | 111 | 330 | 56 | 202 | 175 | 251 | 175 | 375 | 704 | 29 | A | 23 | 8917 | 0
75338 | 2019-03-13 | 08:46:19 | -1 | 25 | 가동 | 731 | 123 | 123 | 110 | 112 | 331 | 53 | 208 | 118 | 194 | 150 | 430 | 709 | 32 | A | 6 | 8412 | 0
75339 | 2019-03-13 | 08:48:17 | 41 | 29 | 가동 | 728 | 123 | 123 | 110 | 111 | 329 | 56 | 201 | 176 | 252 | 175 | 374 | 703 | 29 | A | 23 | 8917 | 0
75340 | 2019-03-13 | 08:48:22 | -1 | 26 | 가동 | 730 | 123 | 123 | 110 | 112 | 331 | 53 | 210 | 115 | 196 | 151 | 427 | 712 | 32 | A | 6 | 8412 | 0
75341 | 2019-03-13 | 08:50:25 | 41 | 30 | 가동 | 728 | 123 | 123 | 110 | 111 | 329 | 57 | 202 | 176 | 252 | 175 | 378 | 698 | 30 | A | 23 | 8917 | 0
75342 | 2019-03-13 | 08:50:26 | -1 | 27 | 가동 | 730 | 122 | 124 | 110 | 112 | 331 | 53 | 209 | 118 | 195 | 151 | 427 | 721 | 32 | A | 6 | 8412 | 0
75343 | 2019-03-13 | 08:52:24 | 40 | 31 | 가동 | 728 | 123 | 123 | 110 | 112 | 330 | 52 | 202 | 176 | 251 | 176 | 379 | 702 | 30 | A | 23 | 8917 | 0
75344 | 2019-03-13 | 08:52:28 | -1 | 28 | 가동 | 729 | 124 | 122 | 110 | 112 | 331 | 55 | 210 | 136 | 194 | 152 | 431 | 722 | 32 | A | 6 | 8412 | 0
75345 | 2019-03-13 | 08:54:32 | -1 | 29 | 가동 | 729 | 122 | 121 | 110 | 112 | 331 | 56 | 211 | 127 | 198 | 152 | 432 | 702 | 32 | A | 6 | 8412 | 0
75346 | 2019-03-13 | 08:54:32 | 39 | 32 | 가동 | 728 | 123 | 123 | 110 | 112 | 329 | 54 | 202 | 176 | 252 | 176 | 377 | 695 | 30 | A | 23 | 8917 | 0
75347 | 2019-03-13 | 08:56:34 | -1 | 30 | 가동 | 728 | 121 | 123 | 110 | 112 | 341 | 53 | 211 | 127 | 195 | 152 | 429 | 693 | 32 | A | 6 | 8412 | 0
75348 | 2019-03-13 | 08:56:38 | 38 | 33 | 가동 | 728 | 123 | 123 | 110 | 112 | 330 | 55 | 203 | 176 | 253 | 176 | 378 | 703 | 30 | A | 23 | 8917 | 0
75349 | 2019-03-13 | 08:58:41 | 38 | 34 | 가동 | 728 | 123 | 123 | 110 | 112 | 330 | 58 | 214 | 177 | 253 | 176 | 377 | 699 | 30 | A | 23 | 8917 | 0
75350 | 2019-03-13 | 08:58:48 | -1 | 31 | 가동 | 728 | 122 | 122 | 110 | 112 | 332 | 54 | 210 | 113 | 198 | 153 | 433 | 697 | 32 | A | 6 | 8412 | 0
75351 | 2019-03-13 | 09:00:37 | -1 | 32 | 가동 | 729 | 122 | 123 | 110 | 111 | 331 | 52 | 210 | 140 | 197 | 153 | 432 | 711 | 32 | A | 6 | 8412 | 0
75352 | 2019-03-13 | 09:00:42 | 36 | 35 | 가동 | 728 | 123 | 123 | 110 | 111 | 330 | 59 | 202 | 177 | 254 | 177 | 379 | 701 | 30 | A | 23 | 8917 | 0
75353 | 2019-03-13 | 09:02:42 | -1 | 33 | 가동 | 729 | 122 | 123 | 110 | 112 | 343 | 52 | 210 | 132 | 200 | 153 | 429 | 694 | 32 | A | 6 | 8412 | 0
75354 | 2019-03-13 | 09:02:43 | 35 | 36 | 가동 | 729 | 123 | 124 | 110 | 111 | 330 | 59 | 220 | 177 | 255 | 177 | 378 | 703 | 30 | A | 23 | 8917 | 0
75355 | 2019-03-13 | 09:04:43 | 35 | 37 | 가동 | 729 | 123 | 124 | 110 | 112 | 330 | 54 | 213 | 177 | 255 | 177 | 378 | 701 | 30 | A | 23 | 8917 | 0
75356 | 2019-03-13 | 09:04:44 | -1 | 34 | 가동 | 730 | 122 | 121 | 110 | 112 | 332 | 54 | 212 | 146 | 201 | 154 | 425 | 700 | 32 | A | 6 | 8412 | 0
75357 | 2019-03-13 | 09:06:36 | -1 | 35 | 가동 | 731 | 121 | 122 | 110 | 112 | 331 | 55 | 211 | 144 | 198 | 154 | 428 | 696 | 32 | A | 6 | 8412 | 0
75358 | 2019-03-13 | 09:06:42 | 33 | 38 | 가동 | 729 | 123 | 123 | 110 | 112 | 329 | 52 | 202 | 177 | 258 | 178 | 379 | 697 | 30 | A | 23 | 8917 | 0
75359 | 2019-03-13 | 09:08:45 | -1 | 36 | 가동 | 731 | 122 | 123 | 110 | 113 | 332 | 55 | 211 | 115 | 198 | 154 | 431 | 706 | 32 | A | 6 | 8412 | 0
75360 | 2019-03-13 | 09:08:53 | 33 | 39 | 가동 | 729 | 123 | 123 | 110 | 111 | 329 | 54 | 202 | 177 | 259 | 178 | 383 | 701 | 30 | A | 23 | 8917 | 0
75361 | 2019-03-13 | 09:10:45 | -1 | 37 | 가동 | 731 | 123 | 122 | 110 | 114 | 332 | 50 | 213 | 126 | 202 | 154 | 433 | 718 | 32 | A | 6 | 8412 | 0
75362 | 2019-03-13 | 09:10:52 | 32 | 40 | 가동 | 729 | 123 | 123 | 110 | 112 | 330 | 58 | 203 | 177 | 259 | 178 | 385 | 703 | 30 | A | 23 | 8917 | 0
75363 | 2019-03-13 | 09:12:49 | -1 | 38 | 가동 | 731 | 121 | 120 | 110 | 113 | 331 | 51 | 214 | 147 | 203 | 155 | 437 | 715 | 32 | A | 6 | 8412 | 0
75364 | 2019-03-13 | 09:13:02 | 31 | 41 | 가동 | 730 | 123 | 124 | 110 | 111 | 329 | 57 | 203 | 178 | 256 | 178 | 382 | 702 | 30 | A | 23 | 8917 | 0
75365 | 2019-03-13 | 09:14:56 | 30 | 42 | 가동 | 731 | 123 | 124 | 110 | 111 | 330 | 58 | 204 | 178 | 256 | 178 | 382 | 702 | 30 | A | 23 | 8917 | 0
75366 | 2019-03-13 | 09:16:26 | -1 | 39 | 가동 | 729 | 120 | 209 | 109 | 112 | 331 | 50 | 140 | 144 | 160 | 148 | 384 | 711 | 32 | A | 6 | 8412 | 0
75367 | 2019-03-13 | 09:17:18 | 30 | 43 | 가동 | 734 | 123 | 124 | 110 | 111 | 330 | 55 | 203 | 178 | 257 | 178 | 380 | 701 | 30 | A | 23 | 8917 | 0
75368 | 2019-03-13 | 09:18:27 | -1 | 40 | 가동 | 730 | 210 | 120 | 110 | 112 | 332 | 52 | 192 | 111 | 183 | 149 | 412 | 706 | 32 | A | 6 | 8412 | 0
75369 | 2019-03-13 | 09:19:20 | 28 | 44 | 가동 | 735 | 123 | 124 | 110 | 111 | 329 | 54 | 202 | 178 | 258 | 179 | 382 | 700 | 30 | A | 23 | 8917 | 0
75370 | 2019-03-13 | 09:20:17 | -1 | 41 | 가동 | 731 | 119 | 120 | 110 | 113 | 343 | 51 | 207 | 111 | 194 | 151 | 428 | 687 | 32 | A | 6 | 8412 | 0
75371 | 2019-03-13 | 09:21:13 | 27 | 45 | 가동 | 734 | 123 | 123 | 110 | 111 | 330 | 58 | 202 | 178 | 257 | 179 | 381 | 702 | 30 | A | 23 | 8917 | 0
75372 | 2019-03-13 | 09:22:26 | -1 | 42 | 가동 | 731 | 120 | 124 | 110 | 112 | 331 | 53 | 206 | 127 | 198 | 152 | 433 | 718 | 32 | A | 6 | 8412 | 0
75373 | 2019-03-13 | 09:23:20 | 27 | 46 | 가동 | 735 | 123 | 124 | 110 | 112 | 329 | 56 | 202 | 178 | 258 | 179 | 382 | 701 | 30 | A | 23 | 8917 | 0
75374 | 2019-03-13 | 09:24:27 | -1 | 43 | 가동 | 731 | 121 | 123 | 110 | 112 | 331 | 52 | 210 | 120 | 199 | 153 | 434 | 713 | 32 | A | 6 | 8412 | 0
75375 | 2019-03-13 | 09:25:25 | 26 | 47 | 가동 | 734 | 123 | 124 | 3 | 112 | 331 | 59 | 202 | 178 | 260 | 179 | 382 | 703 | 30 | A | 23 | 8917 | 1
75376 | 2019-03-13 | 09:26:28 | -1 | 44 | 가동 | 732 | 122 | 123 | 110 | 112 | 331 | 54 | 211 | 145 | 201 | 154 | 430 | 718 | 32 | A | 6 | 8412 | 0
75377 | 2019-03-13 | 09:27:33 | 24 | 48 | 가동 | 733 | 122 | 124 | 110 | 113 | 329 | 53 | 204 | 179 | 262 | 180 | 381 | 700 | 30 | A | 23 | 8917 | 1
75378 | 2019-03-13 | 09:28:29 | -1 | 45 | 가동 | 731 | 122 | 124 | 110 | 112 | 331 | 50 | 210 | 136 | 199 | 154 | 434 | 702 | 32 | A | 6 | 8412 | 0
75379 | 2019-03-13 | 09:29:34 | 24 | 49 | 가동 | 732 | 123 | 123 | 110 | 111 | 330 | 54 | 203 | 179 | 259 | 179 | 382 | 701 | 30 | A | 23 | 8917 | 0
75380 | 2019-03-13 | 09:30:25 | -1 | 46 | 가동 | 731 | 123 | 124 | 110 | 111 | 332 | 50 | 208 | 147 | 201 | 155 | 430 | 715 | 32 | A | 6 | 8412 | 0
75381 | 2019-03-13 | 09:31:24 | 23 | 50 | 가동 | 733 | 123 | 123 | 110 | 111 | 330 | 50 | 203 | 179 | 259 | 179 | 382 | 702 | 30 | A | 23 | 8917 | 0
75382 | 2019-03-13 | 09:32:28 | -1 | 47 | 가동 | 731 | 123 | 123 | 110 | 112 | 331 | 51 | 210 | 147 | 201 | 155 | 433 | 693 | 32 | A | 6 | 8412 | 0
75383 | 2019-03-13 | 09:33:30 | 22 | 51 | 가동 | 734 | 123 | 123 | 71 | 112 | 330 | 59 | 202 | 179 | 261 | 179 | 380 | 701 | 30 | A | 23 | 8917 | 0
75384 | 2019-03-13 | 09:34:33 | -1 | 48 | 가동 | 730 | 123 | 123 | 110 | 112 | 332 | 53 | 212 | 143 | 202 | 155 | 435 | 714 | 32 | A | 6 | 8412 | 0
75385 | 2019-03-13 | 09:35:37 | 21 | 52 | 가동 | 733 | 123 | 124 | 110 | 114 | 329 | 53 | 203 | 179 | 259 | 180 | 381 | 700 | 30 | A | 23 | 8917 | 0
75386 | 2019-03-13 | 09:36:40 | -1 | 49 | 가동 | 728 | 123 | 123 | 110 | 112 | 331 | 54 | 213 | 145 | 202 | 156 | 431 | 719 | 33 | A | 6 | 8412 | 0
75387 | 2019-03-13 | 09:37:43 | 20 | 53 | 가동 | 733 | 123 | 123 | 110 | 113 | 330 | 54 | 202 | 179 | 260 | 179 | 382 | 699 | 30 | A | 23 | 8917 | 0
75388 | 2019-03-13 | 09:38:45 | -1 | 50 | 가동 | 729 | 124 | 124 | 110 | 111 | 331 | 53 | 211 | 149 | 203 | 157 | 432 | 715 | 32 | A | 6 | 8412 | 0
75389 | 2019-03-13 | 09:39:41 | 19 | 54 | 가동 | 731 | 123 | 123 | 110 | 113 | 329 | 53 | 201 | 179 | 260 | 179 | 380 | 700 | 30 | A | 23 | 8917 | 0
75390 | 2019-03-13 | 09:40:47 | -1 | 51 | 가동 | 731 | 122 | 123 | 110 | 112 | 331 | 55 | 212 | 145 | 203 | 156 | 438 | 705 | 32 | A | 6 | 8412 | 0
75391 | 2019-03-13 | 09:41:46 | 19 | 55 | 가동 | 730 | 123 | 123 | 110 | 113 | 329 | 53 | 202 | 179 | 263 | 179 | 379 | 696 | 30 | A | 23 | 8917 | 0
75392 | 2019-03-13 | 09:43:36 | -1 | 52 | 가동 | 732 | 124 | 159 | 110 | 112 | 332 | 56 | 179 | 145 | 187 | 154 | 410 | 708 | 32 | A | 6 | 8412 | 0
75393 | 2019-03-13 | 09:43:51 | 18 | 56 | 가동 | 729 | 123 | 123 | 110 | 113 | 330 | 52 | 202 | 179 | 260 | 180 | 380 | 698 | 30 | A | 23 | 8917 | 0
75394 | 2019-03-13 | 09:45:33 | -1 | 53 | 가동 | 733 | 156 | 117 | 110 | 112 | 332 | 56 | 211 | 115 | 200 | 155 | 427 | 706 | 32 | A | 6 | 8412 | 0
75395 | 2019-03-13 | 09:45:55 | 17 | 57 | 가동 | 728 | 123 | 124 | 110 | 112 | 330 | 55 | 201 | 179 | 260 | 180 | 384 | 700 | 30 | A | 23 | 8917 | 0
75396 | 2019-03-13 | 09:47:34 | -1 | 54 | 가동 | 733 | 118 | 122 | 110 | 112 | 332 | 54 | 211 | 117 | 202 | 156 | 434 | 707 | 32 | A | 6 | 8412 | 0
75397 | 2019-03-13 | 09:47:58 | 15 | 58 | 가동 | 728 | 123 | 124 | 110 | 112 | 330 | 51 | 202 | 179 | 260 | 179 | 382 | 700 | 30 | A | 23 | 8917 | 0
75398 | 2019-03-13 | 09:49:37 | -1 | 55 | 가동 | 733 | 122 | 125 | 110 | 112 | 331 | 53 | 210 | 136 | 202 | 156 | 433 | 718 | 32 | A | 6 | 8412 | 0
75399 | 2019-03-13 | 09:49:59 | 15 | 59 | 가동 | 729 | 123 | 124 | 110 | 112 | 330 | 52 | 202 | 179 | 256 | 179 | 377 | 700 | 30 | A | 23 | 8917 | 0
75400 | 2019-03-13 | 09:51:35 | -1 | 56 | 가동 | 733 | 124 | 124 | 110 | 112 | 332 | 53 | 212 | 116 | 204 | 156 | 419 | 717 | 32 | A | 6 | 8412 | 0
75401 | 2019-03-13 | 09:52:03 | 13 | 60 | 가동 | 729 | 123 | 124 | 110 | 112 | 329 | 56 | 205 | 179 | 260 | 179 | 380 | 697 | 30 | A | 23 | 8917 | 0
75402 | 2019-03-13 | 09:53:31 | -1 | 57 | 가동 | 732 | 123 | 123 | 110 | 112 | 332 | 56 | 213 | 127 | 203 | 157 | 433 | 715 | 32 | A | 6 | 8412 | 0
75403 | 2019-03-13 | 09:54:13 | 31 | 61 | 가동 | 729 | 123 | 126 | 110 | 111 | 329 | 47 | 202 | 179 | 259 | 178 | 382 | 700 | 30 | A | 23 | 8917 | 0
75404 | 2019-03-13 | 09:55:33 | -1 | 58 | 가동 | 732 | 123 | 125 | 110 | 112 | 332 | 55 | 212 | 136 | 202 | 157 | 429 | 715 | 32 | A | 6 | 8412 | 0
75405 | 2019-03-13 | 09:56:11 | 68 | 62 | 가동 | 726 | 126 | 125 | 110 | 111 | 330 | 44 | 202 | 179 | 259 | 179 | 381 | 700 | 30 | A | 23 | 8917 | 0
75406 | 2019-03-13 | 09:57:38 | -1 | 59 | 가동 | 731 | 124 | 124 | 110 | 112 | 331 | 54 | 209 | 138 | 197 | 157 | 434 | 711 | 32 | A | 6 | 8412 | 0
75407 | 2019-03-13 | 09:58:18 | 102 | 63 | 가동 | 713 | 124 | 124 | 110 | 111 | 330 | 42 | 202 | 179 | 258 | 178 | 376 | 701 | 30 | A | 23 | 8917 | 0
75408 | 2019-03-13 | 09:59:40 | -1 | 60 | 가동 | 730 | 124 | 123 | 110 | 112 | 331 | 52 | 211 | 136 | 202 | 157 | 431 | 711 | 32 | A | 6 | 8412 | 0
75409 | 2019-03-13 | 10:00:18 | 102 | 64 | 가동 | 702 | 124 | 123 | 110 | 111 | 330 | 30 | 202 | 179 | 258 | 177 | 373 | 700 | 30 | A | 23 | 8917 | 0
75410 | 2019-03-13 | 10:01:46 | -1 | 61 | 가동 | 729 | 123 | 125 | 110 | 112 | 332 | 55 | 210 | 150 | 202 | 158 | 428 | 722 | 32 | A | 6 | 8412 | 0
75411 | 2019-03-13 | 10:03:49 | -1 | 62 | 가동 | 728 | 125 | 123 | 110 | 112 | 332 | 55 | 213 | 145 | 202 | 158 | 435 | 717 | 32 | A | 6 | 8412 | 0
75412 | 2019-03-13 | 10:03:59 | 103 | 65 | 가동 | 690 | 124 | 123 | 110 | 112 | 330 | 42 | 203 | 174 | 227 | 161 | 314 | 701 | 30 | A | 23 | 8917 | 0
75413 | 2019-03-13 | 10:06:00 | 101 | 66 | 가동 | 690 | 159 | 123 | 110 | 112 | 330 | 45 | 204 | 174 | 236 | 167 | 338 | 701 | 30 | A | 23 | 8917 | 0
75414 | 2019-03-13 | 10:06:01 | -1 | 63 | 가동 | 730 | 123 | 126 | 110 | 112 | 332 | 55 | 210 | 150 | 202 | 158 | 434 | 725 | 32 | A | 6 | 8412 | 0
75415 | 2019-03-13 | 10:08:06 | 100 | 67 | 가동 | 689 | 123 | 123 | 110 | 112 | 330 | 44 | 203 | 175 | 239 | 171 | 350 | 702 | 30 | A | 23 | 8917 | 0
75416 | 2019-03-13 | 10:08:10 | -1 | 64 | 가동 | 731 | 125 | 123 | 110 | 112 | 331 | 54 | 209 | 134 | 203 | 158 | 438 | 708 | 32 | A | 6 | 8412 | 0
75417 | 2019-03-13 | 10:10:09 | 100 | 68 | 가동 | 691 | 122 | 123 | 110 | 112 | 330 | 47 | 204 | 176 | 245 | 172 | 352 | 702 | 30 | A | 23 | 8917 | 0
75418 | 2019-03-13 | 10:10:12 | -1 | 65 | 가동 | 733 | 123 | 124 | 110 | 112 | 331 | 54 | 207 | 150 | 204 | 158 | 434 | 719 | 32 | A | 6 | 8412 | 0
75419 | 2019-03-13 | 10:12:13 | -1 | 66 | 가동 | 733 | 123 | 124 | 110 | 112 | 331 | 54 | 210 | 150 | 200 | 158 | 439 | 714 | 32 | A | 6 | 8412 | 0
75420 | 2019-03-13 | 10:12:16 | 99 | 69 | 가동 | 691 | 123 | 123 | 110 | 112 | 330 | 44 | 202 | 177 | 243 | 173 | 355 | 696 | 30 | A | 23 | 8917 | 0
75421 | 2019-03-13 | 10:14:11 | 98 | 70 | 가동 | 691 | 122 | 123 | 110 | 112 | 330 | 49 | 202 | 177 | 246 | 174 | 361 | 698 | 30 | A | 23 | 8917 | 0
75422 | 2019-03-13 | 10:14:14 | -1 | 67 | 가동 | 733 | 123 | 125 | 110 | 112 | 332 | 54 | 210 | 116 | 202 | 158 | 435 | 716 | 32 | A | 6 | 8412 | 0
75423 | 2019-03-13 | 10:16:21 | 98 | 71 | 가동 | 693 | 122 | 123 | 110 | 111 | 330 | 46 | 201 | 177 | 249 | 174 | 363 | 701 | 30 | A | 23 | 8917 | 0
75424 | 2019-03-13 | 10:16:28 | -1 | 68 | 가동 | 733 | 124 | 124 | 110 | 112 | 331 | 55 | 208 | 132 | 199 | 158 | 439 | 710 | 32 | A | 6 | 8412 | 0
75425 | 2019-03-13 | 10:18:14 | 97 | 72 | 가동 | 693 | 122 | 123 | 110 | 111 | 330 | 38 | 201 | 177 | 248 | 174 | 365 | 700 | 30 | A | 23 | 8917 | 0
75426 | 2019-03-13 | 10:18:21 | -1 | 69 | 가동 | 732 | 123 | 125 | 110 | 112 | 332 | 52 | 207 | 133 | 200 | 158 | 441 | 717 | 32 | A | 6 | 8412 | 0
75427 | 2019-03-13 | 10:20:20 | 96 | 73 | 가동 | 694 | 122 | 123 | 110 | 112 | 330 | 48 | 201 | 178 | 252 | 175 | 366 | 700 | 30 | A | 23 | 8917 | 0
75428 | 2019-03-13 | 10:20:23 | -1 | 70 | 가동 | 732 | 125 | 124 | 110 | 112 | 331 | 53 | 210 | 151 | 200 | 158 | 435 | 721 | 32 | A | 6 | 8412 | 0
75429 | 2019-03-13 | 10:22:29 | 96 | 74 | 가동 | 696 | 122 | 131 | 110 | 112 | 330 | 48 | 201 | 178 | 252 | 174 | 361 | 701 | 30 | A | 23 | 8917 | 0
75430 | 2019-03-13 | 10:22:32 | -1 | 71 | 가동 | 731 | 128 | 124 | 110 | 112 | 332 | 55 | 202 | 151 | 201 | 158 | 436 | 708 | 32 | A | 6 | 8412 | 0
75431 | 2019-03-13 | 10:24:36 | 94 | 75 | 가동 | 698 | 130 | 123 | 110 | 111 | 330 | 49 | 202 | 178 | 253 | 175 | 364 | 700 | 30 | A | 23 | 8917 | 0
75432 | 2019-03-13 | 10:24:38 | -1 | 72 | 가동 | 730 | 122 | 124 | 110 | 112 | 332 | 54 | 210 | 122 | 202 | 158 | 439 | 712 | 32 | A | 6 | 8412 | 0
75433 | 2019-03-13 | 10:26:37 | 94 | 76 | 가동 | 699 | 122 | 123 | 110 | 111 | 330 | 46 | 202 | 178 | 252 | 176 | 367 | 701 | 29 | A | 23 | 8917 | 0
75434 | 2019-03-13 | 10:26:42 | -1 | 73 | 가동 | 729 | 122 | 124 | 110 | 112 | 331 | 53 | 211 | 148 | 198 | 158 | 438 | 715 | 32 | A | 6 | 8412 | 0
75435 | 2019-03-13 | 10:28:49 | 93 | 77 | 가동 | 702 | 123 | 123 | 110 | 112 | 330 | 49 | 204 | 178 | 254 | 176 | 366 | 694 | 30 | A | 23 | 8917 | 0
75436 | 2019-03-13 | 10:28:54 | -1 | 74 | 가동 | 728 | 123 | 127 | 110 | 112 | 331 | 55 | 209 | 139 | 198 | 158 | 441 | 722 | 32 | A | 6 | 8412 | 0
75437 | 2019-03-13 | 10:30:44 | 92 | 78 | 가동 | 703 | 123 | 123 | 110 | 112 | 330 | 47 | 202 | 178 | 255 | 176 | 366 | 701 | 30 | A | 23 | 8917 | 0
75438 | 2019-03-13 | 10:30:58 | -1 | 75 | 가동 | 729 | 126 | 128 | 110 | 112 | 331 | 54 | 206 | 152 | 200 | 158 | 439 | 721 | 32 | A | 6 | 8412 | 0
75439 | 2019-03-13 | 10:32:51 | 91 | 79 | 가동 | 702 | 123 | 123 | 110 | 112 | 329 | 48 | 202 | 178 | 256 | 176 | 369 | 697 | 30 | A | 23 | 8917 | 0
75440 | 2019-03-13 | 10:33:02 | -1 | 76 | 가동 | 729 | 128 | 124 | 110 | 112 | 331 | 51 | 210 | 151 | 203 | 158 | 437 | 715 | 32 | A | 6 | 8412 | 0
75441 | 2019-03-13 | 10:34:48 | 90 | 80 | 가동 | 702 | 122 | 123 | 110 | 111 | 330 | 49 | 202 | 178 | 255 | 176 | 370 | 700 | 30 | A | 23 | 8917 | 0
75442 | 2019-03-13 | 10:36:26 | -1 | 77 | 가동 | 724 | 123 | 203 | 109 | 112 | 332 | 46 | 148 | 125 | 168 | 152 | 400 | 710 | 32 | A | 6 | 8412 | 0
75443 | 2019-03-13 | 10:36:50 | 89 | 81 | 가동 | 704 | 123 | 123 | 110 | 111 | 330 | 44 | 233 | 178 | 257 | 176 | 370 | 701 | 29 | A | 23 | 8917 | 0
75444 | 2019-03-13 | 10:38:14 | -1 | 78 | 가동 | 725 | 202 | 117 | 110 | 112 | 332 | 52 | 194 | 114 | 188 | 153 | 426 | 709 | 32 | A | 6 | 8412 | 0
75445 | 2019-03-13 | 10:38:53 | 89 | 82 | 가동 | 706 | 122 | 123 | 110 | 111 | 330 | 45 | 207 | 178 | 258 | 177 | 369 | 698 | 30 | A | 23 | 8917 | 0
75446 | 2019-03-13 | 10:40:27 | -1 | 79 | 가동 | 725 | 117 | 123 | 109 | 112 | 341 | 53 | 203 | 117 | 192 | 154 | 432 | 693 | 32 | A | 6 | 8412 | 0
75447 | 2019-03-13 | 10:40:55 | 88 | 83 | 가동 | 706 | 123 | 123 | 110 | 111 | 330 | 47 | 202 | 178 | 258 | 177 | 370 | 692 | 30 | A | 23 | 8917 | 0
75448 | 2019-03-13 | 10:42:26 | -1 | 80 | 가동 | 726 | 123 | 123 | 110 | 113 | 331 | 52 | 206 | 120 | 197 | 155 | 437 | 708 | 32 | A | 6 | 8412 | 0
75449 | 2019-03-13 | 10:43:02 | 88 | 84 | 가동 | 706 | 122 | 123 | 110 | 111 | 330 | 46 | 213 | 179 | 257 | 177 | 372 | 699 | 30 | A | 23 | 8917 | 0
75450 | 2019-03-13 | 10:44:27 | -1 | 81 | 가동 | 726 | 123 | 124 | 110 | 113 | 332 | 54 | 206 | 120 | 197 | 156 | 439 | 696 | 32 | A | 6 | 8412 | 0
75451 | 2019-03-13 | 10:45:02 | 86 | 85 | 가동 | 706 | 122 | 123 | 110 | 111 | 330 | 51 | 202 | 179 | 258 | 177 | 372 | 698 | 30 | A | 23 | 8917 | 0
75452 | 2019-03-13 | 10:46:35 | -1 | 82 | 가동 | 727 | 125 | 130 | 110 | 113 | 343 | 52 | 200 | 123 | 194 | 156 | 437 | 690 | 32 | A | 6 | 8412 | 0
75453 | 2019-03-13 | 10:47:07 | 86 | 86 | 가동 | 707 | 122 | 123 | 110 | 111 | 330 | 51 | 203 | 179 | 259 | 177 | 369 | 700 | 30 | A | 23 | 8917 | 0
75454 | 2019-03-13 | 10:48:39 | -1 | 83 | 가동 | 728 | 131 | 122 | 110 | 112 | 331 | 53 | 203 | 130 | 200 | 156 | 430 | 712 | 32 | A | 6 | 8412 | 0
75455 | 2019-03-13 | 10:49:09 | 85 | 87 | 가동 | 708 | 123 | 123 | 110 | 111 | 330 | 49 | 203 | 179 | 259 | 177 | 369 | 698 | 30 | A | 23 | 8917 | 0
75456 | 2019-03-13 | 10:50:48 | -1 | 84 | 가동 | 729 | 120 | 125 | 110 | 112 | 344 | 53 | 205 | 129 | 202 | 157 | 434 | 696 | 32 | A | 6 | 8412 | 0
75457 | 2019-03-13 | 10:51:17 | 84 | 88 | 가동 | 709 | 123 | 123 | 110 | 111 | 330 | 48 | 204 | 179 | 260 | 177 | 367 | 699 | 30 | A | 23 | 8917 | 0
75458 | 2019-03-13 | 10:52:51 | -1 | 85 | 가동 | 729 | 124 | 122 | 110 | 112 | 332 | 54 | 206 | 133 | 200 | 157 | 438 | 718 | 32 | A | 6 | 8412 | 0
75459 | 2019-03-13 | 10:53:15 | 83 | 89 | 가동 | 709 | 122 | 123 | 110 | 111 | 330 | 47 | 204 | 179 | 260 | 177 | 371 | 693 | 30 | A | 23 | 8917 | 0
75460 | 2019-03-13 | 10:54:52 | -1 | 86 | 가동 | 730 | 122 | 121 | 110 | 112 | 332 | 50 | 209 | 136 | 202 | 157 | 434 | 711 | 32 | A | 6 | 8412 | 0
75461 | 2019-03-13 | 10:55:24 | 81 | 90 | 가동 | 709 | 122 | 123 | 110 | 111 | 330 | 47 | 208 | 179 | 257 | 178 | 374 | 700 | 30 | A | 23 | 8917 | 0
75462 | 2019-03-13 | 10:56:54 | -1 | 87 | 가동 | 731 | 121 | 124 | 110 | 112 | 332 | 55 | 207 | 150 | 202 | 157 | 434 | 705 | 32 | A | 6 | 8412 | 0
75463 | 2019-03-13 | 10:57:30 | 81 | 91 | 가동 | 711 | 123 | 123 | 110 | 111 | 329 | 47 | 204 | 179 | 258 | 178 | 372 | 701 | 30 | A | 23 | 8917 | 0
75464 | 2019-03-13 | 10:58:53 | -1 | 88 | 가동 | 732 | 125 | 124 | 110 | 112 | 332 | 55 | 208 | 126 | 202 | 157 | 431 | 712 | 32 | A | 6 | 8412 | 0
75465 | 2019-03-13 | 10:59:35 | 80 | 92 | 가동 | 712 | 123 | 130 | 110 | 111 | 329 | 47 | 202 | 179 | 256 | 177 | 369 | 700 | 30 | A | 23 | 8917 | 0
75466 | 2019-03-13 | 11:01:02 | -1 | 89 | 가동 | 732 | 125 | 124 | 110 | 112 | 332 | 52 | 208 | 148 | 202 | 158 | 436 | 711 | 32 | A | 6 | 8412 | 0
75467 | 2019-03-13 | 11:01:42 | 80 | 93 | 가동 | 712 | 129 | 123 | 110 | 111 | 330 | 50 | 202 | 179 | 258 | 177 | 372 | 698 | 29 | A | 23 | 8917 | 0
75468 | 2019-03-13 | 11:03:08 | -1 | 90 | 가동 | 733 | 123 | 124 | 110 | 112 | 331 | 51 | 207 | 130 | 201 | 158 | 432 | 712 | 32 | A | 6 | 8412 | 0
75469 | 2019-03-13 | 11:03:36 | 79 | 94 | 가동 | 712 | 122 | 123 | 110 | 111 | 330 | 47 | 202 | 179 | 258 | 177 | 374 | 701 | 30 | A | 23 | 8917 | 0
75470 | 2019-03-13 | 11:05:05 | -1 | 91 | 가동 | 733 | 122 | 119 | 110 | 112 | 333 | 54 | 213 | 119 | 206 | 158 | 438 | 711 | 32 | A | 6 | 8412 | 0
75471 | 2019-03-13 | 11:05:35 | 78 | 95 | 가동 | 712 | 123 | 123 | 110 | 111 | 329 | 50 | 203 | 179 | 258 | 178 | 377 | 696 | 30 | A | 23 | 8917 | 0
75472 | 2019-03-13 | 11:07:04 | -1 | 92 | 가동 | 733 | 118 | 118 | 110 | 112 | 331 | 56 | 215 | 150 | 208 | 159 | 440 | 699 | 32 | A | 6 | 8412 | 0
75473 | 2019-03-13 | 11:07:39 | 77 | 96 | 가동 | 713 | 123 | 123 | 110 | 111 | 330 | 49 | 202 | 179 | 258 | 178 | 376 | 702 | 30 | A | 23 | 8917 | 0
75474 | 2019-03-13 | 11:09:12 | -1 | 93 | 가동 | 732 | 131 | 130 | 110 | 112 | 332 | 52 | 205 | 150 | 200 | 159 | 431 | 711 | 32 | A | 6 | 8412 | 0
75475 | 2019-03-13 | 11:09:43 | 76 | 97 | 가동 | 714 | 123 | 123 | 110 | 111 | 330 | 46 | 202 | 179 | 261 | 178 | 374 | 701 | 29 | A | 23 | 8917 | 0
75476 | 2019-03-13 | 11:11:11 | -1 | 94 | 가동 | 732 | 117 | 118 | 110 | 112 | 332 | 54 | 211 | 150 | 203 | 159 | 442 | 722 | 32 | A | 6 | 8412 | 0
75477 | 2019-03-13 | 11:11:47 | 76 | 98 | 가동 | 715 | 122 | 123 | 110 | 112 | 330 | 52 | 202 | 179 | 262 | 178 | 373 | 700 | 30 | A | 23 | 8917 | 0
75478 | 2019-03-13 | 11:13:27 | -1 | 95 | 가동 | 732 | 132 | 132 | 110 | 112 | 332 | 52 | 202 | 151 | 197 | 158 | 421 | 709 | 32 | A | 6 | 8412 | 0
75479 | 2019-03-13 | 11:13:52 | 74 | 99 | 가동 | 717 | 123 | 123 | 110 | 111 | 330 | 52 | 202 | 180 | 261 | 178 | 373 | 701 | 30 | A | 23 | 8917 | 0
75480 | 2019-03-13 | 11:15:26 | -1 | 96 | 가동 | 732 | 117 | 118 | 110 | 112 | 332 | 52 | 208 | 120 | 205 | 159 | 432 | 707 | 32 | A | 6 | 8412 | 0
75481 | 2019-03-13 | 11:15:52 | 74 | 100 | 가동 | 718 | 122 | 123 | 110 | 111 | 330 | 47 | 203 | 180 | 262 | 178 | 373 | 701 | 30 | A | 23 | 8917 | 0
75482 | 2019-03-13 | 11:17:26 | -1 | 97 | 가동 | 731 | 117 | 118 | 110 | 112 | 332 | 52 | 214 | 147 | 208 | 159 | 437 | 697 | 32 | A | 6 | 8412 | 0
75483 | 2019-03-13 | 11:18:01 | 74 | 101 | 가동 | 718 | 123 | 123 | 110 | 111 | 330 | 48 | 202 | 180 | 262 | 178 | 374 | 702 | 30 | A | 23 | 8917 | 0
75484 | 2019-03-13 | 11:19:15 | -1 | 98 | 가동 | 730 | 117 | 118 | 110 | 112 | 332 | 52 | 215 | 151 | 210 | 160 | 439 | 716 | 32 | A | 6 | 8412 | 0
75485 | 2019-03-13 | 11:19:59 | 72 | 102 | 가동 | 718 | 123 | 123 | 110 | 111 | 330 | 49 | 202 | 180 | 262 | 178 | 374 | 702 | 29 | A | 23 | 8917 | 0
75486 | 2019-03-13 | 11:21:17 | -1 | 99 | 가동 | 730 | 117 | 117 | 110 | 112 | 331 | 51 | 218 | 122 | 210 | 160 | 437 | 717 | 32 | A | 6 | 8412 | 0
75487 | 2019-03-13 | 11:22:01 | 71 | 103 | 가동 | 718 | 123 | 123 | 110 | 111 | 330 | 48 | 207 | 180 | 262 | 178 | 373 | 702 | 30 | A | 23 | 8917 | 0
75488 | 2019-03-13 | 11:23:11 | -1 | 100 | 가동 | 729 | 117 | 117 | 110 | 112 | 332 | 53 | 218 | 152 | 209 | 160 | 438 | 711 | 32 | A | 6 | 8412 | 0
75489 | 2019-03-13 | 11:24:08 | 70 | 104 | 가동 | 720 | 123 | 123 | 110 | 111 | 329 | 50 | 202 | 180 | 263 | 178 | 371 | 701 | 29 | A | 23 | 8917 | 0
75490 | 2019-03-13 | 11:25:16 | -1 | 101 | 가동 | 729 | 117 | 118 | 110 | 114 | 331 | 50 | 214 | 150 | 211 | 160 | 438 | 695 | 32 | A | 6 | 8412 | 0
75491 | 2019-03-13 | 11:26:13 | 70 | 105 | 가동 | 720 | 123 | 123 | 110 | 111 | 330 | 51 | 205 | 180 | 262 | 178 | 371 | 700 | 29 | A | 23 | 8917 | 0
75492 | 2019-03-13 | 11:27:08 | -1 | 102 | 가동 | 730 | 117 | 117 | 110 | 112 | 332 | 50 | 215 | 152 | 211 | 161 | 433 | 719 | 32 | A | 6 | 8412 | 0
75493 | 2019-03-13 | 11:28:17 | 69 | 106 | 가동 | 721 | 123 | 123 | 110 | 111 | 329 | 47 | 202 | 180 | 264 | 179 | 375 | 701 | 29 | A | 23 | 8917 | 0
75494 | 2019-03-13 | 11:29:10 | -1 | 103 | 가동 | 730 | 117 | 117 | 110 | 112 | 332 | 54 | 218 | 152 | 204 | 161 | 436 | 699 | 32 | A | 6 | 8412 | 0
75495 | 2019-03-13 | 11:30:21 | 68 | 107 | 가동 | 722 | 123 | 123 | 110 | 112 | 330 | 49 | 202 | 180 | 263 | 179 | 379 | 700 | 29 | A | 23 | 8917 | 0
75496 | 2019-03-13 | 11:31:08 | -1 | 104 | 가동 | 731 | 117 | 118 | 110 | 113 | 332 | 51 | 218 | 152 | 207 | 161 | 434 | 709 | 32 | A | 6 | 8412 | 0
75497 | 2019-03-13 | 11:32:25 | 67 | 108 | 가동 | 722 | 122 | 123 | 110 | 111 | 330 | 50 | 202 | 180 | 264 | 179 | 379 | 701 | 29 | A | 23 | 8917 | 0
75498 | 2019-03-13 | 11:33:25 | -1 | 105 | 가동 | 731 | 117 | 138 | 110 | 112 | 332 | 52 | 195 | 152 | 195 | 160 | 431 | 713 | 32 | A | 6 | 8412 | 0
75499 | 2019-03-13 | 11:34:27 | 66 | 109 | 가동 | 723 | 123 | 123 | 110 | 111 | 330 | 49 | 202 | 180 | 264 | 179 | 379 | 702 | 29 | A | 23 | 8917 | 0
75500 | 2019-03-13 | 11:35:27 | -1 | 106 | 가동 | 731 | 138 | 118 | 110 | 113 | 331 | 51 | 208 | 152 | 203 | 160 | 436 | 713 | 32 | A | 6 | 8412 | 0
75501 | 2019-03-13 | 11:36:35 | 65 | 110 | 가동 | 722 | 122 | 123 | 110 | 112 | 330 | 53 | 202 | 180 | 265 | 179 | 376 | 701 | 29 | A | 23 | 8917 | 0
75502 | 2019-03-13 | 11:37:25 | -1 | 107 | 가동 | 732 | 117 | 117 | 110 | 112 | 332 | 52 | 215 | 152 | 205 | 160 | 439 | 713 | 32 | A | 6 | 8412 | 0
75503 | 2019-03-13 | 11:38:31 | 65 | 111 | 가동 | 723 | 123 | 123 | 110 | 113 | 329 | 53 | 202 | 180 | 265 | 179 | 376 | 702 | 29 | A | 23 | 8917 | 0
75504 | 2019-03-13 | 11:39:23 | -1 | 108 | 가동 | 732 | 118 | 120 | 110 | 112 | 332 | 54 | 214 | 150 | 206 | 160 | 444 | 712 | 32 | A | 6 | 8412 | 0
75505 | 2019-03-13 | 11:40:42 | 64 | 112 | 가동 | 724 | 123 | 123 | 110 | 111 | 330 | 50 | 203 | 180 | 264 | 179 | 380 | 699 | 29 | A | 23 | 8917 | 0
75506 | 2019-03-13 | 11:41:25 | -1 | 109 | 가동 | 732 | 119 | 118 | 110 | 114 | 331 | 51 | 215 | 152 | 208 | 161 | 445 | 703 | 32 | A | 6 | 8412 | 0
75507 | 2019-03-13 | 11:42:34 | 63 | 113 | 가동 | 724 | 123 | 123 | 110 | 111 | 330 | 50 | 205 | 180 | 264 | 179 | 380 | 701 | 29 | A | 23 | 8917 | 0
75508 | 2019-03-13 | 11:43:14 | -1 | 110 | 가동 | 731 | 117 | 119 | 110 | 112 | 331 | 53 | 216 | 152 | 206 | 161 | 440 | 715 | 32 | A | 6 | 8412 | 0
75509 | 2019-03-13 | 11:44:38 | 62 | 114 | 가동 | 724 | 123 | 123 | 110 | 113 | 330 | 51 | 202 | 180 | 264 | 179 | 379 | 701 | 29 | A | 23 | 8917 | 0
75510 | 2019-03-13 | 11:45:18 | -1 | 111 | 가동 | 731 | 118 | 120 | 110 | 112 | 332 | 52 | 213 | 152 | 208 | 161 | 440 | 713 | 32 | A | 6 | 8412 | 0
75511 | 2019-03-13 | 11:46:44 | 61 | 115 | 가동 | 724 | 123 | 124 | 110 | 111 | 330 | 50 | 203 | 181 | 264 | 179 | 379 | 703 | 30 | A | 23 | 8917 | 0
75512 | 2019-03-13 | 11:47:16 | -1 | 112 | 가동 | 730 | 120 | 120 | 110 | 112 | 332 | 53 | 214 | 130 | 208 | 161 | 437 | 717 | 32 | A | 6 | 8412 | 0
75513 | 2019-03-13 | 11:48:49 | 61 | 116 | 가동 | 726 | 123 | 123 | 110 | 111 | 329 | 48 | 202 | 181 | 264 | 179 | 378 | 701 | 30 | A | 23 | 8917 | 0
75514 | 2019-03-13 | 11:49:14 | -1 | 113 | 가동 | 729 | 120 | 120 | 110 | 112 | 332 | 53 | 215 | 123 | 209 | 161 | 428 | 713 | 32 | A | 6 | 8412 | 0
75515 | 2019-03-13 | 11:51:00 | 60 | 117 | 가동 | 727 | 123 | 123 | 110 | 112 | 330 | 52 | 206 | 180 | 264 | 179 | 378 | 701 | 29 | A | 23 | 8917 | 0
75516 | 2019-03-13 | 11:51:18 | -1 | 114 | 가동 | 729 | 119 | 120 | 110 | 112 | 332 | 53 | 215 | 152 | 208 | 161 | 440 | 707 | 32 | A | 6 | 8412 | 0
75517 | 2019-03-13 | 11:53:00 | 59 | 118 | 가동 | 726 | 123 | 123 | 110 | 113 | 330 | 51 | 223 | 180 | 263 | 179 | 376 | 702 | 30 | A | 23 | 8917 | 0
75518 | 2019-03-13 | 11:53:16 | -1 | 115 | 가동 | 728 | 121 | 120 | 110 | 112 | 331 | 54 | 213 | 152 | 209 | 161 | 435 | 708 | 32 | A | 6 | 8412 | 0
75519 | 2019-03-13 | 11:54:59 | 58 | 119 | 가동 | 727 | 123 | 123 | 110 | 112 | 330 | 51 | 202 | 181 | 265 | 180 | 379 | 701 | 30 | A | 23 | 8917 | 0
75520 | 2019-03-13 | 11:55:12 | -1 | 116 | 가동 | 728 | 122 | 122 | 110 | 112 | 331 | 54 | 213 | 152 | 210 | 161 | 431 | 714 | 32 | A | 6 | 8412 | 0
75521 | 2019-03-13 | 11:56:59 | 57 | 120 | 가동 | 728 | 123 | 123 | 110 | 113 | 330 | 54 | 202 | 181 | 265 | 180 | 379 | 701 | 30 | A | 23 | 8917 | 0
75522 | 2019-03-13 | 11:57:12 | -1 | 117 | 가동 | 729 | 118 | 119 | 110 | 112 | 332 | 56 | 215 | 152 | 212 | 161 | 434 | 720 | 32 | A | 6 | 8412 | 0
75523 | 2019-03-13 | 11:59:04 | 56 | 121 | 가동 | 726 | 123 | 123 | 110 | 114 | 330 | 52 | 206 | 181 | 262 | 180 | 382 | 695 | 30 | A | 23 | 8917 | 0
75524 | 2019-03-13 | 11:59:15 | -1 | 118 | 가동 | 730 | 119 | 119 | 110 | 112 | 332 | 55 | 213 | 116 | 206 | 161 | 439 | 722 | 32 | A | 6 | 8412 | 0
75525 | 2019-03-13 | 12:01:09 | 55 | 122 | 가동 | 727 | 123 | 123 | 110 | 113 | 330 | 53 | 206 | 181 | 259 | 180 | 380 | 697 | 30 | A | 23 | 8917 | 0
75526 | 2019-03-13 | 12:01:26 | -1 | 119 | 가동 | 731 | 128 | 129 | 110 | 112 | 332 | 49 | 205 | 152 | 199 | 160 | 432 | 717 | 32 | A | 6 | 8412 | 0
75527 | 2019-03-13 | 12:03:21 | 55 | 123 | 가동 | 727 | 123 | 123 | 110 | 112 | 329 | 57 | 237 | 181 | 258 | 180 | 381 | 702 | 30 | A | 23 | 8917 | 0
75528 | 2019-03-13 | 12:03:30 | -1 | 120 | 가동 | 731 | 119 | 120 | 110 | 112 | 336 | 54 | 210 | 120 | 204 | 160 | 438 | 680 | 32 | A | 6 | 8412 | 0
75529 | 2019-03-13 | 12:05:11 | 53 | 124 | 가동 | 728 | 123 | 123 | 110 | 112 | 330 | 49 | 205 | 181 | 256 | 180 | 383 | 698 | 29 | A | 23 | 8917 | 0
75530 | 2019-03-13 | 12:05:20 | -1 | 121 | 가동 | 731 | 119 | 119 | 110 | 112 | 332 | 55 | 215 | 143 | 204 | 160 | 444 | 714 | 32 | A | 6 | 8412 | 0
75531 | 2019-03-13 | 12:07:17 | 53 | 125 | 가동 | 728 | 122 | 123 | 110 | 111 | 330 | 49 | 201 | 181 | 256 | 180 | 384 | 698 | 29 | A | 23 | 8917 | 0
75532 | 2019-03-13 | 12:07:19 | -1 | 122 | 가동 | 731 | 119 | 119 | 110 | 112 | 332 | 53 | 215 | 126 | 203 | 160 | 444 | 711 | 32 | A | 6 | 8412 | 0
75533 | 2019-03-13 | 12:09:21 | 52 | 126 | 가동 | 728 | 122 | 123 | 110 | 112 | 330 | 50 | 203 | 181 | 258 | 180 | 381 | 700 | 29 | A | 23 | 8917 | 0
75534 | 2019-03-13 | 12:09:32 | -1 | 123 | 가동 | 731 | 128 | 128 | 110 | 112 | 332 | 50 | 208 | 149 | 202 | 160 | 438 | 707 | 32 | A | 6 | 8412 | 0
75535 | 2019-03-13 | 12:11:24 | 51 | 127 | 가동 | 728 | 123 | 123 | 110 | 113 | 330 | 53 | 201 | 181 | 258 | 179 | 382 | 700 | 29 | A | 23 | 8917 | 0
75536 | 2019-03-13 | 12:12:49 | -1 | 124 | 가동 | 732 | 118 | 201 | 110 | 112 | 332 | 48 | 145 | 150 | 165 | 153 | 392 | 720 | 32 | A | 6 | 8412 | 0
75537 | 2019-03-13 | 12:13:22 | 50 | 128 | 가동 | 728 | 122 | 123 | 110 | 113 | 329 | 51 | 204 | 181 | 257 | 179 | 382 | 701 | 29 | A | 23 | 8917 | 0
75538 | 2019-03-13 | 12:14:51 | -1 | 125 | 가동 | 731 | 201 | 119 | 110 | 112 | 332 | 49 | 190 | 115 | 187 | 154 | 414 | 696 | 31 | A | 6 | 8412 | 0
75539 | 2019-03-13 | 12:15:27 | 50 | 129 | 가동 | 728 | 123 | 123 | 110 | 111 | 330 | 50 | 202 | 181 | 258 | 179 | 380 | 701 | 29 | A | 23 | 8917 | 0
75540 | 2019-03-13 | 12:16:46 | -1 | 126 | 가동 | 732 | 117 | 118 | 110 | 112 | 332 | 50 | 205 | 141 | 196 | 155 | 426 | 701 | 31 | A | 6 | 8412 | 0
75541 | 2019-03-13 | 12:17:33 | 49 | 130 | 가동 | 728 | 122 | 123 | 110 | 113 | 330 | 51 | 202 | 180 | 259 | 179 | 380 | 699 | 29 | A | 23 | 8917 | 0
75542 | 2019-03-13 | 12:18:48 | -1 | 127 | 가동 | 732 | 117 | 118 | 110 | 112 | 332 | 49 | 211 | 152 | 200 | 156 | 419 | 712 | 31 | A | 6 | 8412 | 0
75543 | 2019-03-13 | 12:19:40 | 47 | 131 | 가동 | 728 | 123 | 123 | 110 | 112 | 330 | 47 | 201 | 181 | 257 | 179 | 381 | 701 | 29 | A | 23 | 8917 | 0
75544 | 2019-03-13 | 12:20:51 | -1 | 128 | 가동 | 731 | 118 | 118 | 110 | 112 | 331 | 51 | 213 | 152 | 202 | 157 | 430 | 716 | 31 | A | 6 | 8412 | 0
75545 | 2019-03-13 | 12:21:41 | 48 | 132 | 가동 | 729 | 123 | 123 | 110 | 112 | 330 | 51 | 205 | 181 | 256 | 179 | 381 | 700 | 29 | A | 23 | 8917 | 0
75546 | 2019-03-13 | 12:22:47 | -1 | 129 | 가동 | 731 | 117 | 118 | 110 | 112 | 332 | 54 | 214 | 152 | 205 | 158 | 431 | 711 | 31 | A | 6 | 8412 | 0
75547 | 2019-03-13 | 12:23:44 | 46 | 133 | 가동 | 730 | 123 | 123 | 110 | 112 | 330 | 49 | 202 | 181 | 257 | 179 | 384 | 700 | 29 | A | 23 | 8917 | 0
75548 | 2019-03-13 | 12:24:39 | -1 | 130 | 가동 | 730 | 119 | 119 | 110 | 112 | 332 | 51 | 215 | 152 | 206 | 158 | 428 | 718 | 31 | A | 6 | 8412 | 0
75549 | 2019-03-13 | 12:25:43 | 46 | 134 | 가동 | 730 | 123 | 123 | 110 | 112 | 329 | 55 | 203 | 180 | 254 | 179 | 382 | 701 | 29 | A | 23 | 8917 | 0
75550 | 2019-03-13 | 12:26:38 | -1 | 131 | 가동 | 729 | 119 | 119 | 110 | 112 | 332 | 52 | 213 | 148 | 205 | 158 | 439 | 715 | 31 | A | 6 | 8412 | 0
75551 | 2019-03-13 | 12:27:52 | 45 | 135 | 가동 | 731 | 123 | 123 | 110 | 114 | 330 | 53 | 201 | 181 | 255 | 179 | 380 | 700 | 29 | A | 23 | 8917 | 0
75552 | 2019-03-13 | 12:28:39 | -1 | 132 | 가동 | 728 | 117 | 118 | 110 | 112 | 331 | 52 | 214 | 147 | 205 | 159 | 429 | 708 | 32 | A | 6 | 8412 | 0
75553 | 2019-03-13 | 12:29:53 | 44 | 136 | 가동 | 731 | 123 | 123 | 110 | 112 | 330 | 46 | 203 | 181 | 256 | 179 | 382 | 696 | 29 | A | 23 | 8917 | 0
75554 | 2019-03-13 | 12:31:58 | 44 | 137 | 가동 | 732 | 122 | 123 | 110 | 114 | 330 | 53 | 201 | 180 | 253 | 179 | 377 | 698 | 29 | A | 23 | 8917 | 0
75555 | 2019-03-13 | 12:32:08 | -1 | 133 | 가동 | 731 | 145 | 204 | 110 | 112 | 332 | 55 | 146 | 151 | 164 | 152 | 404 | 724 | 32 | A | 6 | 8412 | 0
75556 | 2019-03-13 | 12:34:01 | -1 | 134 | 가동 | 732 | 176 | 118 | 110 | 112 | 331 | 52 | 194 | 152 | 186 | 153 | 426 | 713 | 32 | A | 6 | 8412 | 0
75557 | 2019-03-13 | 12:34:24 | 41 | 138 | 가동 | 731 | 122 | 152 | 110 | 112 | 329 | 50 | 202 | 179 | 246 | 172 | 359 | 700 | 29 | A | 23 | 8917 | 0
75558 | 2019-03-13 | 12:35:55 | -1 | 135 | 가동 | 732 | 117 | 118 | 110 | 112 | 332 | 52 | 208 | 152 | 196 | 154 | 434 | 711 | 32 | A | 6 | 8412 | 0
75559 | 2019-03-13 | 12:36:27 | 41 | 139 | 가동 | 731 | 151 | 123 | 110 | 111 | 329 | 56 | 201 | 179 | 247 | 174 | 373 | 698 | 29 | A | 23 | 8917 | 0
75560 | 2019-03-13 | 12:37:56 | -1 | 136 | 가동 | 732 | 118 | 119 | 110 | 112 | 344 | 53 | 213 | 151 | 203 | 156 | 441 | 693 | 32 | A | 6 | 8412 | 0
75561 | 2019-03-13 | 12:38:30 | 40 | 140 | 가동 | 731 | 122 | 123 | 110 | 111 | 330 | 57 | 201 | 179 | 251 | 177 | 378 | 700 | 29 | A | 23 | 8917 | 0
75562 | 2019-03-13 | 12:39:56 | -1 | 137 | 가동 | 732 | 118 | 118 | 110 | 112 | 331 | 53 | 217 | 152 | 205 | 157 | 443 | 714 | 32 | A | 6 | 8412 | 0
75563 | 2019-03-13 | 12:40:41 | 39 | 141 | 가동 | 730 | 123 | 123 | 110 | 113 | 330 | 53 | 205 | 180 | 255 | 178 | 381 | 700 | 29 | A | 23 | 8917 | 0
75564 | 2019-03-13 | 12:41:54 | -1 | 138 | 가동 | 732 | 118 | 118 | 110 | 112 | 331 | 53 | 218 | 152 | 207 | 158 | 439 | 696 | 32 | A | 6 | 8412 | 0
75565 | 2019-03-13 | 12:42:45 | 38 | 142 | 가동 | 729 | 123 | 123 | 110 | 113 | 330 | 52 | 202 | 180 | 258 | 178 | 379 | 699 | 29 | A | 23 | 8917 | 0
75566 | 2019-03-13 | 12:43:59 | -1 | 139 | 가동 | 731 | 118 | 119 | 110 | 113 | 331 | 51 | 218 | 153 | 209 | 159 | 443 | 712 | 32 | A | 6 | 8412 | 0
75567 | 2019-03-13 | 12:44:54 | 38 | 143 | 가동 | 728 | 123 | 123 | 110 | 112 | 330 | 50 | 201 | 180 | 261 | 179 | 383 | 698 | 29 | A | 23 | 8917 | 0
75568 | 2019-03-13 | 12:45:53 | -1 | 140 | 가동 | 731 | 118 | 118 | 110 | 112 | 331 | 54 | 218 | 153 | 209 | 160 | 443 | 703 | 32 | A | 6 | 8412 | 0
75569 | 2019-03-13 | 12:46:50 | 36 | 144 | 가동 | 728 | 123 | 129 | 110 | 113 | 329 | 54 | 201 | 180 | 258 | 178 | 377 | 699 | 30 | A | 23 | 8917 | 0
75570 | 2019-03-13 | 12:47:49 | -1 | 141 | 가동 | 730 | 119 | 120 | 110 | 112 | 332 | 54 | 218 | 153 | 209 | 160 | 441 | 718 | 32 | A | 6 | 8412 | 0
75571 | 2019-03-13 | 12:49:01 | 36 | 145 | 가동 | 728 | 129 | 123 | 110 | 111 | 330 | 51 | 202 | 180 | 260 | 178 | 378 | 694 | 30 | A | 23 | 8917 | 0
75572 | 2019-03-13 | 12:49:54 | -1 | 142 | 가동 | 729 | 121 | 122 | 110 | 112 | 332 | 54 | 216 | 147 | 209 | 160 | 438 | 704 | 32 | A | 6 | 8412 | 0
75573 | 2019-03-13 | 12:50:58 | 34 | 146 | 가동 | 729 | 123 | 123 | 110 | 112 | 330 | 54 | 204 | 180 | 262 | 179 | 378 | 698 | 30 | A | 23 | 8917 | 0
75574 | 2019-03-13 | 12:51:57 | -1 | 143 | 가동 | 729 | 121 | 122 | 110 | 113 | 332 | 52 | 215 | 152 | 210 | 160 | 445 | 714 | 32 | A | 6 | 8412 | 0
75575 | 2019-03-13 | 12:53:00 | 33 | 147 | 가동 | 728 | 123 | 124 | 110 | 112 | 329 | 53 | 203 | 180 | 262 | 179 | 383 | 699 | 29 | A | 23 | 8917 | 0
75576 | 2019-03-13 | 12:54:00 | -1 | 144 | 가동 | 729 | 117 | 119 | 110 | 112 | 332 | 53 | 217 | 154 | 212 | 161 | 444 | 712 | 32 | A | 6 | 8412 | 0
75577 | 2019-03-13 | 12:55:03 | 32 | 148 | 가동 | 727 | 123 | 124 | 110 | 112 | 330 | 52 | 202 | 180 | 262 | 179 | 382 | 699 | 29 | A | 23 | 8917 | 0
75578 | 2019-03-13 | 12:56:00 | -1 | 145 | 가동 | 731 | 118 | 118 | 110 | 112 | 331 | 54 | 218 | 141 | 213 | 161 | 449 | 720 | 32 | A | 6 | 8412 | 0
75579 | 2019-03-13 | 12:57:08 | 32 | 149 | 가동 | 727 | 123 | 123 | 110 | 111 | 330 | 51 | 205 | 180 | 263 | 180 | 382 | 700 | 30 | A | 23 | 8917 | 0
75580 | 2019-03-13 | 12:57:49 | -1 | 146 | 가동 | 732 | 118 | 119 | 110 | 112 | 332 | 55 | 217 | 150 | 213 | 161 | 444 | 710 | 32 | A | 6 | 8412 | 0
75581 | 2019-03-13 | 12:59:10 | 31 | 150 | 가동 | 728 | 123 | 123 | 110 | 111 | 330 | 50 | 203 | 181 | 263 | 180 | 380 | 696 | 30 | A | 23 | 8917 | 0
75582 | 2019-03-13 | 12:59:48 | -1 | 147 | 가동 | 733 | 120 | 120 | 110 | 113 | 332 | 51 | 216 | 154 | 212 | 162 | 446 | 711 | 32 | A | 6 | 8412 | 0
75583 | 2019-03-13 | 13:01:17 | 30 | 151 | 가동 | 728 | 123 | 123 | 110 | 112 | 329 | 50 | 203 | 181 | 263 | 180 | 381 | 698 | 30 | A | 23 | 8917 | 0
75584 | 2019-03-13 | 13:01:48 | -1 | 148 | 가동 | 733 | 119 | 119 | 110 | 112 | 331 | 54 | 216 | 154 | 212 | 162 | 448 | 714 | 32 | A | 6 | 8412 | 0
75585 | 2019-03-13 | 13:03:21 | 49 | 152 | 가동 | 729 | 122 | 124 | 110 | 112 | 329 | 52 | 202 | 181 | 264 | 180 | 380 | 700 | 30 | A | 23 | 8917 | 0
75586 | 2019-03-13 | 13:03:49 | -1 | 149 | 가동 | 733 | 121 | 121 | 110 | 112 | 332 | 55 | 215 | 154 | 211 | 162 | 440 | 715 | 32 | A | 6 | 8412 | 0
75587 | 2019-03-13 | 13:05:24 | 84 | 153 | 가동 | 727 | 124 | 124 | 110 | 111 | 329 | 46 | 202 | 181 | 264 | 180 | 378 | 700 | 30 | A | 23 | 8917 | 0
75588 | 2019-03-13 | 13:05:52 | -1 | 150 | 가동 | 734 | 121 | 121 | 110 | 112 | 332 | 53 | 214 | 154 | 212 | 162 | 442 | 714 | 32 | A | 6 | 8412 | 0
75589 | 2019-03-13 | 13:07:30 | 95 | 154 | 가동 | 719 | 123 | 124 | 110 | 111 | 330 | 44 | 201 | 181 | 265 | 179 | 379 | 697 | 30 | A | 23 | 8917 | 0
75590 | 2019-03-13 | 13:07:52 | -1 | 151 | 가동 | 732 | 118 | 119 | 110 | 112 | 332 | 54 | 218 | 154 | 208 | 162 | 441 | 709 | 33 | A | 6 | 8412 | 0
75591 | 2019-03-13 | 13:09:37 | 95 | 155 | 가동 | 714 | 122 | 123 | 110 | 111 | 330 | 45 | 202 | 181 | 266 | 180 | 376 | 699 | 30 | A | 23 | 8917 | 0
75592 | 2019-03-13 | 13:09:50 | -1 | 152 | 가동 | 733 | 119 | 120 | 110 | 112 | 332 | 53 | 217 | 154 | 210 | 162 | 445 | 715 | 33 | A | 6 | 8412 | 0
75593 | 2019-03-13 | 13:11:40 | 95 | 156 | 가동 | 711 | 122 | 123 | 110 | 111 | 330 | 46 | 203 | 181 | 265 | 180 | 377 | 700 | 30 | A | 23 | 8917 | 0
75594 | 2019-03-13 | 13:11:51 | -1 | 153 | 가동 | 732 | 119 | 120 | 110 | 112 | 331 | 54 | 217 | 154 | 209 | 162 | 445 | 698 | 32 | A | 6 | 8412 | 0
75595 | 2019-03-13 | 13:13:36 | 94 | 157 | 가동 | 711 | 123 | 123 | 110 | 112 | 330 | 47 | 202 | 181 | 265 | 180 | 377 | 698 | 30 | A | 23 | 8917 | 0
75596 | 2019-03-13 | 13:13:52 | -1 | 154 | 가동 | 731 | 120 | 120 | 110 | 112 | 332 | 54 | 216 | 154 | 209 | 162 | 444 | 695 | 33 | A | 6 | 8412 | 0
75597 | 2019-03-13 | 13:15:40 | 93 | 158 | 가동 | 709 | 122 | 123 | 110 | 112 | 330 | 51 | 201 | 181 | 266 | 179 | 377 | 696 | 30 | A | 23 | 8917 | 0
75598 | 2019-03-13 | 13:15:54 | -1 | 155 | 가동 | 730 | 118 | 120 | 110 | 112 | 337 | 56 | 215 | 151 | 209 | 162 | 447 | 686 | 33 | A | 6 | 8412 | 0
75599 | 2019-03-13 | 13:17:39 | 92 | 159 | 가동 | 710 | 123 | 123 | 110 | 112 | 330 | 52 | 201 | 181 | 265 | 180 | 376 | 699 | 30 | A | 23 | 8917 | 0
75600 | 2019-03-13 | 13:17:50 | -1 | 156 | 가동 | 729 | 120 | 120 | 110 | 112 | 331 | 53 | 214 | 154 | 210 | 162 | 444 | 714 | 32 | A | 6 | 8412 | 0
75601 | 2019-03-13 | 13:19:44 | 91 | 160 | 가동 | 710 | 122 | 123 | 110 | 111 | 330 | 46 | 237 | 181 | 264 | 180 | 377 | 701 | 30 | A | 23 | 8917 | 0
75602 | 2019-03-13 | 13:19:55 | -1 | 157 | 가동 | 728 | 120 | 121 | 110 | 114 | 333 | 52 | 215 | 154 | 211 | 162 | 447 | 713 | 33 | A | 6 | 8412 | 0
75603 | 2019-03-13 | 13:21:52 | -1 | 158 | 가동 | 728 | 120 | 120 | 110 | 112 | 332 | 55 | 217 | 154 | 212 | 162 | 446 | 705 | 33 | A | 6 | 8412 | 0
75604 | 2019-03-13 | 13:21:58 | 91 | 161 | 가동 | 710 | 122 | 134 | 110 | 112 | 330 | 48 | 203 | 180 | 258 | 178 | 369 | 699 | 30 | A | 23 | 8917 | 0
75605 | 2019-03-13 | 13:24:00 | 90 | 162 | 가동 | 712 | 133 | 123 | 110 | 112 | 330 | 50 | 201 | 180 | 262 | 178 | 371 | 700 | 30 | A | 23 | 8917 | 0
75606 | 2019-03-13 | 13:24:12 | -1 | 159 | 가동 | 730 | 119 | 138 | 110 | 113 | 332 | 52 | 200 | 154 | 203 | 161 | 437 | 730 | 33 | A | 6 | 8412 | 0
75607 | 2019-03-13 | 13:26:09 | 89 | 163 | 가동 | 712 | 122 | 123 | 110 | 112 | 330 | 50 | 205 | 181 | 264 | 179 | 371 | 696 | 30 | A | 23 | 8917 | 0
75608 | 2019-03-13 | 13:26:13 | -1 | 160 | 가동 | 732 | 137 | 120 | 110 | 112 | 332 | 54 | 212 | 154 | 206 | 161 | 426 | 712 | 33 | A | 6 | 8412 | 0
75609 | 2019-03-13 | 13:28:10 | -1 | 161 | 가동 | 733 | 119 | 120 | 110 | 112 | 332 | 53 | 213 | 154 | 206 | 162 | 442 | 712 | 33 | A | 6 | 8412 | 0
75610 | 2019-03-13 | 13:28:11 | 89 | 164 | 가동 | 713 | 122 | 123 | 110 | 112 | 330 | 50 | 205 | 181 | 265 | 180 | 374 | 698 | 30 | A | 23 | 8917 | 0
75611 | 2019-03-13 | 13:30:07 | -1 | 162 | 가동 | 733 | 119 | 120 | 110 | 112 | 331 | 54 | 215 | 154 | 209 | 162 | 445 | 709 | 33 | A | 6 | 8412 | 0
75612 | 2019-03-13 | 13:30:10 | 87 | 165 | 가동 | 714 | 122 | 123 | 110 | 112 | 330 | 51 | 204 | 181 | 264 | 180 | 375 | 697 | 30 | A | 23 | 8917 | 0
75613 | 2019-03-13 | 13:32:10 | -1 | 163 | 가동 | 733 | 121 | 120 | 110 | 112 | 332 | 53 | 217 | 154 | 207 | 162 | 444 | 717 | 33 | A | 6 | 8412 | 0
75614 | 2019-03-13 | 13:32:16 | 86 | 166 | 가동 | 715 | 122 | 123 | 110 | 112 | 329 | 48 | 201 | 181 | 263 | 180 | 375 | 700 | 30 | A | 23 | 8917 | 0
75615 | 2019-03-13 | 13:34:07 | -1 | 164 | 가동 | 733 | 119 | 121 | 110 | 112 | 332 | 55 | 216 | 154 | 207 | 162 | 444 | 718 | 33 | A | 6 | 8412 | 0
75616 | 2019-03-13 | 13:34:17 | 86 | 167 | 가동 | 716 | 122 | 123 | 110 | 112 | 330 | 49 | 206 | 181 | 264 | 179 | 373 | 699 | 30 | A | 23 | 8917 | 0
75617 | 2019-03-13 | 13:36:24 | -1 | 165 | 가동 | 731 | 121 | 130 | 110 | 112 | 332 | 55 | 206 | 154 | 200 | 161 | 436 | 715 | 33 | A | 6 | 8412 | 0
75618 | 2019-03-13 | 13:36:30 | 85 | 168 | 가동 | 716 | 122 | 123 | 110 | 111 | 329 | 48 | 203 | 181 | 264 | 179 | 375 | 700 | 30 | A | 23 | 8917 | 0
75619 | 2019-03-13 | 13:38:24 | 84 | 169 | 가동 | 717 | 122 | 122 | 110 | 111 | 330 | 48 | 201 | 181 | 263 | 179 | 379 | 694 | 30 | A | 23 | 8917 | 0
75620 | 2019-03-13 | 13:38:48 | -1 | 166 | 가동 | 731 | 131 | 145 | 110 | 112 | 332 | 52 | 190 | 154 | 192 | 160 | 431 | 712 | 33 | A | 6 | 8412 | 0
75621 | 2019-03-13 | 13:40:47 | 84 | 170 | 가동 | 718 | 122 | 140 | 110 | 111 | 330 | 46 | 205 | 180 | 258 | 176 | 370 | 702 | 30 | A | 23 | 8917 | 0
75622 | 2019-03-13 | 13:40:48 | -1 | 167 | 가동 | 731 | 143 | 118 | 110 | 112 | 331 | 52 | 207 | 155 | 201 | 160 | 436 | 702 | 33 | A | 6 | 8412 | 0
75623 | 2019-03-13 | 13:42:50 | -1 | 168 | 가동 | 732 | 118 | 119 | 110 | 112 | 332 | 54 | 210 | 154 | 204 | 160 | 443 | 716 | 33 | A | 6 | 8412 | 0
75624 | 2019-03-13 | 13:42:53 | 83 | 171 | 가동 | 718 | 140 | 123 | 110 | 111 | 330 | 50 | 232 | 180 | 259 | 177 | 374 | 700 | 30 | A | 23 | 8917 | 0
75625 | 2019-03-13 | 13:44:46 | -1 | 169 | 가동 | 731 | 119 | 119 | 110 | 112 | 340 | 49 | 212 | 154 | 206 | 161 | 448 | 691 | 33 | A | 6 | 8412 | 0
75626 | 2019-03-13 | 13:45:53 | 81 | 172 | 가동 | 719 | 122 | 177 | 110 | 111 | 330 | 51 | 202 | 178 | 242 | 168 | 348 | 700 | 30 | A | 23 | 8917 | 0
75627 | 2019-03-13 | 13:46:49 | -1 | 170 | 가동 | 731 | 118 | 118 | 110 | 112 | 331 | 51 | 215 | 154 | 205 | 161 | 445 | 705 | 33 | A | 6 | 8412 | 0
75628 | 2019-03-13 | 13:47:58 | 80 | 173 | 가동 | 719 | 177 | 123 | 110 | 111 | 330 | 52 | 202 | 177 | 251 | 172 | 367 | 698 | 30 | A | 23 | 8917 | 0
75629 | 2019-03-13 | 13:48:50 | -1 | 171 | 가동 | 731 | 119 | 119 | 110 | 112 | 332 | 52 | 215 | 154 | 207 | 161 | 446 | 722 | 33 | A | 6 | 8412 | 0
75630 | 2019-03-13 | 13:49:57 | 80 | 174 | 가동 | 719 | 122 | 123 | 110 | 111 | 329 | 49 | 202 | 178 | 255 | 175 | 377 | 697 | 30 | A | 23 | 8917 | 0
75631 | 2019-03-13 | 13:50:51 | -1 | 172 | 가동 | 731 | 120 | 120 | 110 | 112 | 332 | 55 | 214 | 155 | 205 | 162 | 447 | 723 | 33 | A | 6 | 8412 | 0
75632 | 2019-03-13 | 13:51:58 | 80 | 175 | 가동 | 721 | 123 | 123 | 110 | 111 | 330 | 51 | 202 | 179 | 257 | 177 | 380 | 698 | 30 | A | 23 | 8917 | 0
75633 | 2019-03-13 | 13:52:56 | -1 | 173 | 가동 | 731 | 126 | 127 | 110 | 112 | 331 | 49 | 208 | 154 | 204 | 161 | 442 | 731 | 33 | A | 6 | 8412 | 0
75634 | 2019-03-13 | 13:53:55 | 78 | 176 | 가동 | 722 | 123 | 123 | 110 | 111 | 330 | 50 | 202 | 179 | 260 | 178 | 382 | 698 | 30 | A | 23 | 8917 | 0
75635 | 2019-03-13 | 13:54:54 | -1 | 174 | 가동 | 731 | 118 | 118 | 110 | 111 | 332 | 53 | 212 | 154 | 205 | 161 | 443 | 707 | 33 | A | 6 | 8412 | 0
75636 | 2019-03-13 | 13:56:02 | 77 | 177 | 가동 | 722 | 123 | 123 | 110 | 111 | 330 | 47 | 204 | 180 | 256 | 178 | 384 | 701 | 30 | A | 23 | 8917 | 0
75637 | 2019-03-13 | 13:56:51 | -1 | 175 | 가동 | 730 | 118 | 119 | 110 | 112 | 331 | 53 | 214 | 154 | 206 | 161 | 446 | 716 | 33 | A | 6 | 8412 | 0
75638 | 2019-03-13 | 13:58:04 | 77 | 178 | 가동 | 723 | 122 | 123 | 110 | 111 | 330 | 50 | 203 | 180 | 258 | 179 | 384 | 699 | 30 | A | 23 | 8917 | 0
75639 | 2019-03-13 | 13:58:50 | -1 | 176 | 가동 | 730 | 119 | 119 | 110 | 112 | 331 | 53 | 217 | 155 | 207 | 162 | 447 | 708 | 33 | A | 6 | 8412 | 0
75640 | 2019-03-13 | 14:00:04 | 76 | 179 | 가동 | 723 | 122 | 123 | 110 | 111 | 330 | 51 | 204 | 180 | 260 | 179 | 384 | 696 | 30 | A | 23 | 8917 | 0
75641 | 2019-03-13 | 14:00:41 | -1 | 177 | 가동 | 729 | 119 | 119 | 110 | 112 | 331 | 53 | 217 | 155 | 210 | 162 | 441 | 701 | 33 | A | 6 | 8412 | 0
75642 | 2019-03-13 | 14:02:04 | 75 | 180 | 가동 | 723 | 122 | 123 | 110 | 112 | 330 | 51 | 205 | 181 | 261 | 179 | 384 | 701 | 30 | A | 23 | 8917 | 0
75643 | 2019-03-13 | 14:02:41 | -1 | 178 | 가동 | 729 | 118 | 119 | 110 | 112 | 331 | 54 | 217 | 155 | 206 | 162 | 445 | 723 | 33 | A | 6 | 8412 | 0
75644 | 2019-03-13 | 14:04:08 | 74 | 181 | 가동 | 725 | 123 | 123 | 110 | 112 | 330 | 54 | 204 | 181 | 261 | 179 | 385 | 700 | 30 | A | 23 | 8917 | 0
75645 | 2019-03-13 | 14:04:41 | -1 | 179 | 가동 | 728 | 119 | 119 | 110 | 112 | 332 | 53 | 215 | 155 | 209 | 162 | 443 | 708 | 33 | A | 6 | 8412 | 0
75646 | 2019-03-13 | 14:06:17 | 73 | 182 | 가동 | 726 | 123 | 123 | 110 | 111 | 330 | 51 | 202 | 181 | 259 | 179 | 383 | 700 | 30 | A | 23 | 8917 | 0
75647 | 2019-03-13 | 14:06:39 | -1 | 180 | 가동 | 728 | 119 | 119 | 110 | 112 | 332 | 51 | 215 | 152 | 208 | 162 | 448 | 713 | 33 | A | 6 | 8412 | 0
75648 | 2019-03-13 | 14:08:24 | 72 | 183 | 가동 | 726 | 122 | 123 | 110 | 112 | 330 | 49 | 203 | 181 | 255 | 179 | 386 | 700 | 30 | A | 23 | 8917 | 0
75649 | 2019-03-13 | 14:08:35 | -1 | 181 | 가동 | 729 | 118 | 119 | 110 | 112 | 332 | 52 | 216 | 155 | 210 | 162 | 447 | 712 | 33 | A | 6 | 8412 | 0
75650 | 2019-03-13 | 14:10:28 | 72 | 184 | 가동 | 726 | 122 | 122 | 110 | 113 | 330 | 53 | 202 | 181 | 256 | 179 | 382 | 695 | 30 | A | 23 | 8917 | 0
75651 | 2019-03-13 | 14:10:36 | -1 | 182 | 가동 | 730 | 119 | 119 | 110 | 112 | 332 | 55 | 217 | 155 | 211 | 162 | 447 | 709 | 33 | A | 6 | 8412 | 0
75652 | 2019-03-13 | 14:12:21 | 71 | 185 | 가동 | 727 | 122 | 123 | 110 | 112 | 330 | 51 | 202 | 181 | 260 | 179 | 381 | 695 | 30 | A | 23 | 8917 | 0
75653 | 2019-03-13 | 14:12:38 | -1 | 183 | 가동 | 731 | 126 | 126 | 110 | 112 | 332 | 50 | 211 | 155 | 206 | 162 | 437 | 711 | 33 | A | 6 | 8412 | 0
75654 | 2019-03-13 | 14:14:24 | 70 | 186 | 가동 | 728 | 122 | 123 | 110 | 111 | 330 | 51 | 202 | 181 | 262 | 180 | 382 | 698 | 30 | A | 23 | 8917 | 0
75655 | 2019-03-13 | 14:14:38 | -1 | 184 | 가동 | 731 | 119 | 119 | 110 | 112 | 331 | 56 | 211 | 153 | 207 | 162 | 447 | 713 | 33 | A | 6 | 8412 | 0
75656 | 2019-03-13 | 14:16:27 | 69 | 187 | 가동 | 728 | 122 | 123 | 110 | 111 | 330 | 49 | 202 | 181 | 262 | 180 | 379 | 700 | 30 | A | 23 | 8917 | 0
75657 | 2019-03-13 | 14:16:41 | -1 | 185 | 가동 | 731 | 118 | 119 | 110 | 112 | 332 | 54 | 215 | 155 | 208 | 162 | 445 | 711 | 33 | A | 6 | 8412 | 0
75658 | 2019-03-13 | 14:18:29 | 68 | 188 | 가동 | 728 | 122 | 123 | 110 | 111 | 330 | 49 | 202 | 181 | 263 | 180 | 379 | 702 | 30 | A | 23 | 8917 | 0
75659 | 2019-03-13 | 14:18:44 | -1 | 186 | 가동 | 731 | 118 | 118 | 110 | 112 | 331 | 51 | 215 | 155 | 205 | 162 | 450 | 713 | 33 | A | 6 | 8412 | 0
75660 | 2019-03-13 | 14:20:34 | 68 | 189 | 가동 | 728 | 123 | 123 | 110 | 111 | 330 | 49 | 202 | 181 | 263 | 180 | 381 | 700 | 30 | A | 23 | 8917 | 0
75661 | 2019-03-13 | 14:20:42 | -1 | 187 | 가동 | 731 | 117 | 119 | 110 | 112 | 332 | 51 | 215 | 154 | 209 | 162 | 442 | 712 | 33 | A | 6 | 8412 | 0
75662 | 2019-03-13 | 14:22:42 | 67 | 190 | 가동 | 727 | 122 | 123 | 110 | 113 | 330 | 52 | 202 | 181 | 264 | 180 | 384 | 700 | 30 | A | 23 | 8917 | 0
75663 | 2019-03-13 | 14:22:44 | -1 | 188 | 가동 | 731 | 119 | 119 | 110 | 112 | 331 | 52 | 217 | 155 | 208 | 163 | 444 | 705 | 33 | A | 6 | 8412 | 0
75664 | 2019-03-13 | 14:24:36 | -1 | 189 | 가동 | 731 | 119 | 119 | 110 | 112 | 331 | 54 | 218 | 148 | 210 | 163 | 444 | 715 | 32 | A | 6 | 8412 | 0
75665 | 2019-03-13 | 14:24:42 | 65 | 191 | 가동 | 727 | 123 | 123 | 110 | 113 | 330 | 52 | 203 | 181 | 262 | 180 | 384 | 693 | 29 | A | 23 | 8917 | 0
75666 | 2019-03-13 | 14:26:34 | -1 | 190 | 가동 | 731 | 120 | 120 | 110 | 112 | 332 | 55 | 217 | 155 | 207 | 163 | 444 | 708 | 32 | A | 6 | 8412 | 0
75667 | 2019-03-13 | 14:26:44 | 65 | 192 | 가동 | 727 | 123 | 123 | 110 | 111 | 330 | 49 | 204 | 181 | 263 | 180 | 382 | 696 | 29 | A | 23 | 8917 | 0
75668 | 2019-03-13 | 14:28:32 | -1 | 191 | 가동 | 730 | 120 | 120 | 110 | 112 | 332 | 52 | 220 | 156 | 209 | 163 | 444 | 718 | 32 | A | 6 | 8412 | 0
75669 | 2019-03-13 | 14:28:47 | 64 | 193 | 가동 | 728 | 123 | 123 | 110 | 112 | 330 | 55 | 204 | 181 | 264 | 180 | 383 | 696 | 29 | A | 23 | 8917 | 0
75670 | 2019-03-13 | 14:30:34 | -1 | 192 | 가동 | 729 | 118 | 120 | 110 | 112 | 332 | 52 | 218 | 155 | 209 | 163 | 443 | 707 | 32 | A | 6 | 8412 | 0
75671 | 2019-03-13 | 14:30:52 | 63 | 194 | 가동 | 728 | 124 | 125 | 110 | 111 | 330 | 50 | 204 | 181 | 263 | 180 | 380 | 699 | 29 | A | 23 | 8917 | 0
75672 | 2019-03-13 | 14:32:37 | -1 | 193 | 가동 | 728 | 119 | 120 | 110 | 112 | 332 | 54 | 216 | 138 | 208 | 163 | 444 | 720 | 32 | A | 6 | 8412 | 0
75673 | 2019-03-13 | 14:32:56 | 63 | 195 | 가동 | 729 | 123 | 123 | 110 | 113 | 330 | 53 | 203 | 181 | 263 | 180 | 383 | 699 | 29 | A | 23 | 8917 | 0
75674 | 2019-03-13 | 14:34:32 | -1 | 194 | 가동 | 727 | 120 | 120 | 110 | 112 | 332 | 53 | 217 | 130 | 210 | 163 | 450 | 720 | 32 | A | 6 | 8412 | 0
75675 | 2019-03-13 | 14:35:01 | 62 | 196 | 가동 | 729 | 123 | 123 | 110 | 113 | 330 | 52 | 204 | 181 | 264 | 180 | 382 | 700 | 29 | A | 23 | 8917 | 0
75676 | 2019-03-13 | 14:36:35 | -1 | 195 | 가동 | 728 | 120 | 120 | 110 | 112 | 332 | 55 | 214 | 145 | 211 | 163 | 444 | 705 | 32 | A | 6 | 8412 | 0
75677 | 2019-03-13 | 14:37:05 | 60 | 197 | 가동 | 729 | 123 | 123 | 110 | 112 | 330 | 54 | 203 | 181 | 265 | 180 | 385 | 699 | 30 | A | 23 | 8917 | 0
75678 | 2019-03-13 | 14:38:34 | -1 | 196 | 가동 | 729 | 119 | 121 | 110 | 112 | 332 | 54 | 216 | 156 | 209 | 163 | 449 | 707 | 32 | A | 6 | 8412 | 0
75679 | 2019-03-13 | 14:39:05 | 60 | 198 | 가동 | 729 | 123 | 123 | 110 | 112 | 330 | 54 | 203 | 181 | 261 | 180 | 386 | 701 | 30 | A | 23 | 8917 | 0
75680 | 2019-03-13 | 14:40:36 | -1 | 197 | 가동 | 729 | 120 | 120 | 110 | 111 | 332 | 54 | 213 | 135 | 209 | 163 | 445 | 710 | 32 | A | 6 | 8412 | 0
75681 | 2019-03-13 | 14:41:11 | 59 | 199 | 가동 | 730 | 123 | 123 | 110 | 112 | 330 | 51 | 203 | 181 | 263 | 180 | 384 | 700 | 30 | A | 23 | 8917 | 0
75682 | 2019-03-13 | 14:42:43 | -1 | 198 | 가동 | 730 | 120 | 121 | 110 | 112 | 331 | 52 | 214 | 156 | 205 | 163 | 448 | 705 | 32 | A | 6 | 8412 | 0
75683 | 2019-03-13 | 14:43:16 | 58 | 200 | 가동 | 732 | 122 | 123 | 110 | 112 | 330 | 55 | 203 | 181 | 263 | 180 | 385 | 700 | 29 | A | 23 | 8917 | 0
75684 | 2019-03-13 | 14:45:23 | 57 | 201 | 가동 | 732 | 125 | 125 | 110 | 112 | 329 | 56 | 204 | 181 | 263 | 180 | 381 | 700 | 30 | A | 23 | 8917 | 0
75685 | 2019-03-13 | 14:46:23 | -1 | 199 | 가동 | 732 | 121 | 214 | 110 | 112 | 332 | 51 | 142 | 156 | 166 | 155 | 399 | 697 | 32 | A | 6 | 8412 | 0
75686 | 2019-03-13 | 14:47:28 | 56 | 202 | 가동 | 733 | 124 | 125 | 110 | 112 | 330 | 51 | 204 | 182 | 261 | 180 | 380 | 701 | 30 | A | 23 | 8917 | 0
75687 | 2019-03-13 | 14:48:09 | -1 | 200 | 가동 | 732 | 214 | 119 | 110 | 112 | 332 | 54 | 194 | 156 | 186 | 156 | 424 | 712 | 32 | A | 6 | 8412 | 0
75688 | 2019-03-13 | 14:49:30 | 55 | 203 | 가동 | 733 | 123 | 123 | 110 | 113 | 330 | 53 | 203 | 181 | 265 | 181 | 383 | 701 | 29 | A | 23 | 8917 | 0
75689 | 2019-03-13 | 14:50:13 | -1 | 201 | 가동 | 731 | 118 | 119 | 110 | 112 | 332 | 53 | 207 | 148 | 196 | 157 | 436 | 696 | 32 | A | 6 | 8412 | 0
75690 | 2019-03-13 | 14:51:32 | 54 | 204 | 가동 | 732 | 122 | 123 | 110 | 112 | 330 | 56 | 204 | 181 | 265 | 181 | 385 | 700 | 29 | A | 23 | 8917 | 0
75691 | 2019-03-13 | 14:52:11 | -1 | 202 | 가동 | 731 | 118 | 119 | 110 | 112 | 331 | 53 | 213 | 146 | 199 | 159 | 442 | 719 | 32 | A | 6 | 8412 | 0
75692 | 2019-03-13 | 14:53:35 | 53 | 205 | 가동 | 732 | 123 | 125 | 110 | 112 | 329 | 56 | 203 | 182 | 265 | 181 | 388 | 700 | 29 | A | 23 | 8917 | 0
75693 | 2019-03-13 | 14:54:14 | -1 | 203 | 가동 | 731 | 118 | 119 | 110 | 112 | 332 | 52 | 216 | 151 | 203 | 160 | 444 | 715 | 32 | A | 6 | 8412 | 0
75694 | 2019-03-13 | 14:55:47 | 52 | 206 | 가동 | 732 | 124 | 123 | 110 | 113 | 330 | 53 | 204 | 182 | 264 | 180 | 388 | 700 | 30 | A | 23 | 8917 | 0
75695 | 2019-03-13 | 14:56:16 | -1 | 204 | 가동 | 731 | 120 | 120 | 110 | 112 | 332 | 53 | 214 | 117 | 204 | 160 | 443 | 714 | 32 | A | 6 | 8412 | 0
75696 | 2019-03-13 | 14:57:45 | 52 | 207 | 가동 | 731 | 123 | 123 | 110 | 111 | 330 | 49 | 203 | 182 | 264 | 181 | 388 | 699 | 30 | A | 23 | 8917 | 0
75697 | 2019-03-13 | 14:58:21 | -1 | 205 | 가동 | 731 | 120 | 120 | 110 | 112 | 331 | 54 | 215 | 130 | 203 | 161 | 444 | 717 | 32 | A | 6 | 8412 | 0
75698 | 2019-03-13 | 14:59:41 | 51 | 208 | 가동 | 731 | 122 | 123 | 110 | 112 | 330 | 57 | 203 | 182 | 262 | 180 | 382 | 701 | 30 | A | 23 | 8917 | 0
75699 | 2019-03-13 | 15:00:11 | -1 | 206 | 가동 | 731 | 118 | 118 | 110 | 112 | 332 | 53 | 216 | 136 | 207 | 161 | 440 | 722 | 33 | A | 6 | 8412 | 0
75700 | 2019-03-13 | 15:01:51 | 50 | 209 | 가동 | 729 | 123 | 123 | 110 | 112 | 330 | 56 | 203 | 182 | 261 | 179 | 381 | 697 | 30 | A | 23 | 8917 | 0
75701 | 2019-03-13 | 15:02:07 | -1 | 207 | 가동 | 730 | 118 | 118 | 110 | 112 | 331 | 55 | 218 | 131 | 208 | 161 | 444 | 706 | 33 | A | 6 | 8412 | 0
75702 | 2019-03-13 | 15:03:55 | 49 | 210 | 가동 | 728 | 123 | 124 | 110 | 113 | 330 | 53 | 203 | 182 | 258 | 180 | 385 | 696 | 30 | A | 23 | 8917 | 0
75703 | 2019-03-13 | 15:04:08 | -1 | 208 | 가동 | 729 | 118 | 119 | 110 | 112 | 332 | 54 | 220 | 137 | 208 | 162 | 444 | 722 | 32 | A | 6 | 8412 | 0
75704 | 2019-03-13 | 15:05:58 | 48 | 211 | 가동 | 728 | 122 | 123 | 110 | 112 | 330 | 49 | 203 | 182 | 259 | 180 | 383 | 697 | 30 | A | 23 | 8917 | 0
75705 | 2019-03-13 | 15:06:14 | -1 | 209 | 가동 | 728 | 118 | 118 | 110 | 112 | 331 | 53 | 220 | 156 | 208 | 162 | 445 | 685 | 33 | A | 6 | 8412 | 0
75706 | 2019-03-13 | 15:08:03 | 48 | 212 | 가동 | 727 | 122 | 123 | 110 | 112 | 330 | 51 | 203 | 182 | 260 | 180 | 384 | 700 | 30 | A | 23 | 8917 | 0
75707 | 2019-03-13 | 15:08:14 | -1 | 210 | 가동 | 729 | 118 | 119 | 110 | 112 | 332 | 50 | 219 | 152 | 208 | 162 | 444 | 719 | 33 | A | 6 | 8412 | 0
75708 | 2019-03-13 | 15:10:02 | 46 | 213 | 가동 | 728 | 123 | 123 | 110 | 112 | 330 | 58 | 202 | 182 | 259 | 180 | 382 | 700 | 30 | A | 23 | 8917 | 0
75709 | 2019-03-13 | 15:10:10 | -1 | 211 | 가동 | 731 | 118 | 118 | 110 | 112 | 332 | 49 | 219 | 154 | 206 | 162 | 443 | 714 | 32 | A | 6 | 8412 | 0
75710 | 2019-03-13 | 15:12:09 | 45 | 214 | 가동 | 728 | 123 | 123 | 110 | 113 | 330 | 54 | 202 | 182 | 259 | 180 | 381 | 700 | 30 | A | 23 | 8917 | 0
75711 | 2019-03-13 | 15:12:12 | -1 | 212 | 가동 | 731 | 118 | 119 | 110 | 112 | 332 | 51 | 218 | 137 | 209 | 163 | 444 | 734 | 33 | A | 6 | 8412 | 0
75712 | 2019-03-13 | 15:14:02 | -1 | 213 | 가동 | 732 | 118 | 118 | 110 | 112 | 332 | 53 | 219 | 136 | 209 | 163 | 446 | 723 | 33 | A | 6 | 8412 | 0
75713 | 2019-03-13 | 15:14:26 | 45 | 215 | 가동 | 729 | 123 | 133 | 110 | 112 | 330 | 49 | 203 | 181 | 258 | 178 | 379 | 700 | 30 | A | 23 | 8917 | 0
75714 | 2019-03-13 | 15:15:54 | -1 | 214 | 가동 | 732 | 119 | 119 | 109 | 112 | 332 | 53 | 217 | 156 | 209 | 163 | 448 | 710 | 32 | A | 6 | 8412 | 0
75715 | 2019-03-13 | 15:16:22 | 44 | 216 | 가동 | 728 | 132 | 123 | 110 | 113 | 329 | 56 | 202 | 181 | 259 | 179 | 383 | 697 | 30 | A | 23 | 8917 | 0
75716 | 2019-03-13 | 15:18:01 | -1 | 215 | 가동 | 732 | 119 | 120 | 109 | 111 | 332 | 54 | 217 | 139 | 208 | 162 | 444 | 719 | 32 | A | 6 | 8412 | 0
75717 | 2019-03-13 | 15:18:34 | 43 | 217 | 가동 | 728 | 123 | 123 | 110 | 112 | 329 | 51 | 202 | 181 | 260 | 180 | 386 | 701 | 29 | A | 23 | 8917 | 0
75718 | 2019-03-13 | 15:20:04 | -1 | 216 | 가동 | 732 | 120 | 120 | 110 | 112 | 331 | 51 | 218 | 156 | 210 | 162 | 447 | 709 | 32 | A | 6 | 8412 | 0
75719 | 2019-03-13 | 15:20:34 | 62 | 218 | 가동 | 728 | 122 | 124 | 110 | 111 | 330 | 48 | 202 | 182 | 261 | 180 | 386 | 701 | 29 | A | 23 | 8917 | 0
75720 | 2019-03-13 | 15:21:54 | -1 | 217 | 가동 | 732 | 118 | 118 | 110 | 112 | 331 | 52 | 220 | 156 | 212 | 163 | 444 | 707 | 32 | A | 6 | 8412 | 0
75721 | 2019-03-13 | 15:22:29 | 93 | 219 | 가동 | 726 | 123 | 124 | 110 | 111 | 330 | 45 | 203 | 182 | 261 | 179 | 383 | 701 | 29 | A | 23 | 8917 | 0
75722 | 2019-03-13 | 15:23:53 | -1 | 218 | 가동 | 731 | 118 | 119 | 110 | 112 | 332 | 54 | 220 | 155 | 210 | 163 | 443 | 692 | 32 | A | 6 | 8412 | 0
75723 | 2019-03-13 | 15:24:37 | 95 | 220 | 가동 | 714 | 123 | 123 | 110 | 111 | 330 | 49 | 203 | 181 | 261 | 179 | 382 | 697 | 29 | A | 23 | 8917 | 0
75724 | 2019-03-13 | 15:25:54 | -1 | 219 | 가동 | 730 | 118 | 119 | 110 | 112 | 332 | 53 | 221 | 157 | 209 | 163 | 444 | 710 | 32 | A | 6 | 8412 | 0
75725 | 2019-03-13 | 15:26:38 | 95 | 221 | 가동 | 707 | 123 | 123 | 110 | 112 | 330 | 49 | 203 | 181 | 261 | 179 | 375 | 695 | 30 | A | 23 | 8917 | 0
75726 | 2019-03-13 | 15:27:56 | -1 | 220 | 가동 | 730 | 118 | 118 | 110 | 112 | 332 | 56 | 217 | 156 | 211 | 163 | 446 | 699 | 32 | A | 6 | 8412 | 0
75727 | 2019-03-13 | 15:28:39 | 95 | 222 | 가동 | 704 | 122 | 123 | 110 | 112 | 330 | 44 | 203 | 181 | 260 | 179 | 373 | 701 | 29 | A | 23 | 8917 | 0
75728 | 2019-03-13 | 15:29:56 | -1 | 221 | 가동 | 730 | 121 | 121 | 110 | 112 | 332 | 54 | 216 | 156 | 212 | 163 | 443 | 711 | 32 | A | 6 | 8412 | 0
75729 | 2019-03-13 | 15:30:45 | 95 | 223 | 가동 | 701 | 122 | 125 | 110 | 112 | 330 | 47 | 204 | 181 | 260 | 178 | 376 | 701 | 30 | A | 23 | 8917 | 0
75730 | 2019-03-13 | 15:31:56 | -1 | 222 | 가동 | 729 | 118 | 118 | 110 | 112 | 332 | 54 | 219 | 156 | 214 | 164 | 444 | 703 | 32 | A | 6 | 8412 | 0
75731 | 2019-03-13 | 15:32:45 | 94 | 224 | 가동 | 702 | 124 | 123 | 110 | 111 | 330 | 47 | 204 | 181 | 260 | 178 | 376 | 700 | 30 | A | 23 | 8917 | 0
75732 | 2019-03-13 | 15:33:52 | -1 | 223 | 가동 | 729 | 118 | 119 | 110 | 112 | 332 | 52 | 218 | 156 | 216 | 164 | 446 | 711 | 32 | A | 6 | 8412 | 0
75733 | 2019-03-13 | 15:34:53 | 93 | 225 | 가동 | 701 | 122 | 123 | 110 | 111 | 330 | 49 | 203 | 181 | 260 | 178 | 375 | 697 | 30 | A | 23 | 8917 | 0
75734 | 2019-03-13 | 15:35:59 | -1 | 224 | 가동 | 728 | 118 | 119 | 110 | 112 | 333 | 51 | 219 | 156 | 217 | 164 | 440 | 717 | 32 | A | 6 | 8412 | 0
75735 | 2019-03-13 | 15:37:02 | 93 | 226 | 가동 | 702 | 122 | 123 | 110 | 111 | 330 | 50 | 203 | 181 | 260 | 179 | 378 | 701 | 30 | A | 23 | 8917 | 0
75736 | 2019-03-13 | 15:37:59 | -1 | 225 | 가동 | 730 | 118 | 120 | 110 | 112 | 332 | 53 | 217 | 155 | 216 | 164 | 440 | 714 | 33 | A | 6 | 8412 | 0
75737 | 2019-03-13 | 15:39:03 | 92 | 227 | 가동 | 703 | 122 | 123 | 110 | 111 | 330 | 51 | 203 | 181 | 260 | 179 | 379 | 696 | 30 | A | 23 | 8917 | 0
75738 | 2019-03-13 | 15:40:04 | -1 | 226 | 가동 | 731 | 119 | 119 | 110 | 112 | 332 | 55 | 219 | 157 | 214 | 165 | 445 | 706 | 33 | A | 6 | 8412 | 0
75739 | 2019-03-13 | 15:41:02 | 91 | 228 | 가동 | 703 | 123 | 123 | 110 | 111 | 330 | 45 | 203 | 181 | 261 | 179 | 379 | 700 | 30 | A | 23 | 8917 | 0
75740 | 2019-03-13 | 15:41:51 | -1 | 227 | 가동 | 732 | 118 | 119 | 110 | 112 | 332 | 51 | 220 | 157 | 216 | 165 | 442 | 705 | 33 | A | 6 | 8412 | 0
75741 | 2019-03-13 | 15:43:04 | 91 | 229 | 가동 | 705 | 122 | 123 | 110 | 112 | 330 | 48 | 203 | 181 | 262 | 179 | 376 | 699 | 30 | A | 23 | 8917 | 0
75742 | 2019-03-13 | 15:43:53 | -1 | 228 | 가동 | 732 | 119 | 120 | 110 | 112 | 332 | 53 | 218 | 157 | 215 | 165 | 449 | 708 | 33 | A | 6 | 8412 | 0
75743 | 2019-03-13 | 15:45:23 | 89 | 230 | 가동 | 707 | 122 | 139 | 110 | 111 | 330 | 49 | 203 | 180 | 257 | 176 | 368 | 700 | 30 | A | 23 | 8917 | 0
75744 | 2019-03-13 | 15:45:51 | -1 | 229 | 가동 | 733 | 119 | 120 | 110 | 112 | 332 | 50 | 217 | 155 | 213 | 165 | 443 | 708 | 32 | A | 6 | 8412 | 0
75745 | 2019-03-13 | 15:47:18 | 89 | 231 | 가동 | 708 | 138 | 123 | 110 | 112 | 330 | 51 | 203 | 180 | 258 | 176 | 371 | 700 | 30 | A | 23 | 8917 | 0
75746 | 2019-03-13 | 15:47:48 | -1 | 230 | 가동 | 733 | 119 | 120 | 110 | 112 | 332 | 53 | 218 | 157 | 214 | 165 | 447 | 711 | 32 | A | 6 | 8412 | 0
75747 | 2019-03-13 | 15:49:20 | 88 | 232 | 가동 | 709 | 123 | 124 | 110 | 111 | 330 | 51 | 203 | 180 | 260 | 178 | 376 | 700 | 30 | A | 23 | 8917 | 0
75748 | 2019-03-13 | 15:49:42 | -1 | 231 | 가동 | 732 | 119 | 120 | 110 | 111 | 332 | 53 | 220 | 156 | 213 | 165 | 448 | 687 | 32 | A | 6 | 8412 | 0
75749 | 2019-03-13 | 15:51:23 | 87 | 233 | 가동 | 709 | 123 | 124 | 110 | 112 | 330 | 52 | 202 | 181 | 260 | 178 | 377 | 701 | 30 | A | 23 | 8917 | 0
75750 | 2019-03-13 | 15:51:46 | -1 | 232 | 가동 | 732 | 120 | 120 | 110 | 112 | 332 | 56 | 214 | 157 | 211 | 165 | 450 | 703 | 33 | A | 6 | 8412 | 0
75751 | 2019-03-13 | 15:53:27 | 86 | 234 | 가동 | 711 | 123 | 124 | 110 | 111 | 330 | 44 | 203 | 181 | 260 | 178 | 377 | 700 | 30 | A | 23 | 8917 | 0
75752 | 2019-03-13 | 15:53:42 | -1 | 233 | 가동 | 731 | 119 | 119 | 110 | 112 | 331 | 54 | 216 | 157 | 210 | 165 | 449 | 708 | 33 | A | 6 | 8412 | 0
75753 | 2019-03-13 | 15:55:30 | 86 | 235 | 가동 | 711 | 123 | 123 | 110 | 111 | 330 | 44 | 202 | 181 | 261 | 178 | 379 | 699 | 30 | A | 23 | 8917 | 0
75754 | 2019-03-13 | 15:55:41 | -1 | 234 | 가동 | 730 | 119 | 119 | 110 | 112 | 331 | 52 | 219 | 154 | 212 | 165 | 447 | 716 | 33 | A | 6 | 8412 | 0
75755 | 2019-03-13 | 15:57:34 | 85 | 236 | 가동 | 711 | 122 | 123 | 110 | 111 | 330 | 51 | 202 | 181 | 261 | 178 | 376 | 700 | 30 | A | 23 | 8917 | 0
75756 | 2019-03-13 | 15:57:44 | -1 | 235 | 가동 | 729 | 118 | 118 | 110 | 112 | 332 | 54 | 220 | 157 | 212 | 165 | 446 | 706 | 33 | A | 6 | 8412 | 0
75757 | 2019-03-13 | 15:59:40 | -1 | 236 | 가동 | 729 | 118 | 119 | 110 | 112 | 332 | 52 | 218 | 157 | 211 | 165 | 446 | 705 | 33 | A | 6 | 8412 | 0
75758 | 2019-03-13 | 15:59:46 | 83 | 237 | 가동 | 712 | 123 | 130 | 110 | 111 | 329 | 50 | 202 | 181 | 259 | 178 | 370 | 696 | 30 | A | 23 | 8917 | 0
75759 | 2019-03-13 | 16:01:43 | -1 | 237 | 가동 | 729 | 118 | 118 | 110 | 112 | 331 | 53 | 218 | 157 | 213 | 165 | 448 | 704 | 32 | A | 6 | 8412 | 0
75760 | 2019-03-13 | 16:01:51 | 83 | 238 | 가동 | 713 | 129 | 123 | 110 | 111 | 330 | 50 | 202 | 181 | 261 | 178 | 376 | 699 | 30 | A | 23 | 8917 | 0
75761 | 2019-03-13 | 16:03:45 | -1 | 238 | 가동 | 731 | 118 | 119 | 110 | 112 | 332 | 55 | 219 | 157 | 212 | 165 | 450 | 722 | 32 | A | 6 | 8412 | 0
75762 | 2019-03-13 | 16:03:53 | 83 | 239 | 가동 | 714 | 123 | 124 | 110 | 112 | 330 | 50 | 202 | 181 | 261 | 178 | 379 | 700 | 30 | A | 23 | 8917 | 0
75763 | 2019-03-13 | 16:05:47 | -1 | 239 | 가동 | 732 | 119 | 120 | 110 | 112 | 332 | 54 | 218 | 157 | 211 | 165 | 444 | 713 | 32 | A | 6 | 8412 | 0
75764 | 2019-03-13 | 16:05:53 | 82 | 240 | 가동 | 714 | 123 | 123 | 110 | 111 | 330 | 45 | 202 | 181 | 261 | 179 | 379 | 698 | 30 | A | 23 | 8917 | 0
75765 | 2019-03-13 | 16:07:38 | -1 | 240 | 가동 | 733 | 119 | 121 | 110 | 112 | 331 | 53 | 216 | 157 | 211 | 165 | 450 | 706 | 32 | A | 6 | 8412 | 0
75766 | 2019-03-13 | 16:07:55 | 82 | 241 | 가동 | 715 | 122 | 123 | 110 | 111 | 329 | 50 | 202 | 181 | 261 | 179 | 385 | 700 | 29 | A | 23 | 8917 | 0
75767 | 2019-03-13 | 16:09:35 | -1 | 241 | 가동 | 733 | 120 | 119 | 110 | 112 | 331 | 53 | 218 | 157 | 209 | 165 | 449 | 708 | 32 | A | 6 | 8412 | 0
75768 | 2019-03-13 | 16:09:59 | 80 | 242 | 가동 | 717 | 123 | 124 | 110 | 111 | 330 | 46 | 202 | 181 | 263 | 179 | 381 | 701 | 29 | A | 23 | 8917 | 0
75769 | 2019-03-13 | 16:11:35 | -1 | 242 | 가동 | 733 | 118 | 120 | 110 | 112 | 332 | 53 | 216 | 157 | 209 | 164 | 449 | 707 | 32 | A | 6 | 8412 | 0
75770 | 2019-03-13 | 16:12:06 | 80 | 243 | 가동 | 717 | 122 | 123 | 110 | 111 | 330 | 47 | 202 | 181 | 265 | 179 | 381 | 699 | 29 | A | 23 | 8917 | 0
75771 | 2019-03-13 | 16:13:37 | -1 | 243 | 가동 | 733 | 119 | 121 | 110 | 112 | 332 | 54 | 216 | 157 | 207 | 164 | 450 | 725 | 32 | A | 6 | 8412 | 0
75772 | 2019-03-13 | 16:14:06 | 78 | 244 | 가동 | 718 | 122 | 123 | 110 | 111 | 330 | 47 | 202 | 181 | 264 | 179 | 384 | 697 | 30 | A | 23 | 8917 | 0
75773 | 2019-03-13 | 16:16:15 | 77 | 245 | 가동 | 718 | 122 | 123 | 110 | 111 | 330 | 48 | 202 | 181 | 264 | 179 | 383 | 700 | 29 | A | 23 | 8917 | 0
75774 | 2019-03-13 | 16:17:11 | -1 | 244 | 가동 | 731 | 121 | 205 | 110 | 112 | 331 | 48 | 148 | 156 | 170 | 158 | 410 | 718 | 32 | A | 6 | 8412 | 0
75775 | 2019-03-13 | 16:18:17 | 76 | 246 | 가동 | 720 | 122 | 123 | 110 | 112 | 330 | 51 | 202 | 181 | 266 | 180 | 383 | 699 | 30 | A | 23 | 8917 | 0
75776 | 2019-03-13 | 16:19:07 | -1 | 245 | 가동 | 731 | 204 | 118 | 110 | 112 | 332 | 51 | 192 | 156 | 187 | 158 | 429 | 703 | 32 | A | 6 | 8412 | 0
75777 | 2019-03-13 | 16:20:22 | 76 | 247 | 가동 | 721 | 122 | 123 | 110 | 111 | 330 | 47 | 202 | 182 | 266 | 180 | 383 | 698 | 30 | A | 23 | 8917 | 0
75778 | 2019-03-13 | 16:21:06 | -1 | 246 | 가동 | 731 | 118 | 119 | 110 | 112 | 331 | 52 | 205 | 156 | 197 | 159 | 443 | 707 | 32 | A | 6 | 8412 | 0
75779 | 2019-03-13 | 16:22:23 | 75 | 248 | 가동 | 722 | 122 | 123 | 110 | 111 | 330 | 50 | 202 | 182 | 266 | 180 | 381 | 698 | 30 | A | 23 | 8917 | 0
75780 | 2019-03-13 | 16:23:26 | -1 | 247 | 가동 | 730 | 118 | 132 | 110 | 112 | 332 | 54 | 197 | 156 | 195 | 160 | 440 | 713 | 32 | A | 6 | 8412 | 0
75781 | 2019-03-13 | 16:24:29 | 74 | 249 | 가동 | 722 | 122 | 123 | 110 | 112 | 330 | 52 | 202 | 182 | 264 | 180 | 380 | 699 | 30 | A | 23 | 8917 | 0
75782 | 2019-03-13 | 16:25:26 | -1 | 248 | 가동 | 729 | 132 | 119 | 110 | 112 | 332 | 51 | 208 | 155 | 202 | 160 | 446 | 718 | 32 | A | 6 | 8412 | 0
75783 | 2019-03-13 | 16:26:27 | 73 | 250 | 가동 | 722 | 122 | 123 | 110 | 111 | 330 | 50 | 201 | 182 | 263 | 180 | 381 | 698 | 30 | A | 23 | 8917 | 0
75784 | 2019-03-13 | 16:27:26 | -1 | 249 | 가동 | 729 | 118 | 118 | 110 | 112 | 332 | 51 | 212 | 156 | 204 | 161 | 447 | 698 | 32 | A | 6 | 8412 | 0
75785 | 2019-03-13 | 16:28:30 | 73 | 251 | 가동 | 723 | 122 | 123 | 110 | 112 | 330 | 49 | 202 | 182 | 265 | 180 | 381 | 700 | 30 | A | 23 | 8917 | 0
75786 | 2019-03-13 | 16:29:10 | -1 | 250 | 가동 | 729 | 118 | 119 | 110 | 112 | 332 | 53 | 213 | 156 | 205 | 162 | 447 | 717 | 32 | A | 6 | 8412 | 0
75787 | 2019-03-13 | 16:30:29 | 72 | 252 | 가동 | 723 | 123 | 124 | 110 | 112 | 330 | 50 | 202 | 182 | 263 | 180 | 376 | 699 | 30 | A | 23 | 8917 | 0
75788 | 2019-03-13 | 16:31:08 | -1 | 251 | 가동 | 729 | 120 | 120 | 110 | 112 | 332 | 54 | 211 | 156 | 205 | 162 | 446 | 703 | 32 | A | 6 | 8412 | 0
75789 | 2019-03-13 | 16:32:32 | 71 | 253 | 가동 | 724 | 122 | 123 | 110 | 112 | 330 | 46 | 201 | 182 | 265 | 180 | 379 | 700 | 30 | A | 23 | 8917 | 0
75790 | 2019-03-13 | 16:33:11 | -1 | 252 | 가동 | 730 | 121 | 121 | 110 | 112 | 331 | 53 | 213 | 155 | 206 | 162 | 445 | 701 | 32 | A | 6 | 8412 | 0
75791 | 2019-03-13 | 16:34:35 | 70 | 254 | 가동 | 724 | 122 | 123 | 110 | 111 | 330 | 48 | 201 | 182 | 265 | 180 | 383 | 700 | 30 | A | 23 | 8917 | 0
75792 | 2019-03-13 | 16:35:10 | -1 | 253 | 가동 | 730 | 118 | 118 | 110 | 112 | 332 | 51 | 216 | 156 | 208 | 162 | 449 | 699 | 32 | A | 6 | 8412 | 0
75793 | 2019-03-13 | 16:36:39 | 69 | 255 | 가동 | 724 | 122 | 123 | 110 | 112 | 330 | 52 | 201 | 182 | 265 | 180 | 383 | 698 | 30 | A | 23 | 8917 | 0
75794 | 2019-03-13 | 16:37:09 | -1 | 254 | 가동 | 731 | 118 | 118 | 110 | 112 | 332 | 54 | 216 | 157 | 211 | 163 | 448 | 719 | 32 | A | 6 | 8412 | 0
75795 | 2019-03-13 | 16:38:42 | 68 | 256 | 가동 | 725 | 122 | 123 | 110 | 111 | 330 | 51 | 201 | 182 | 265 | 180 | 381 | 695 | 30 | A | 23 | 8917 | 0
75796 | 2019-03-13 | 16:39:08 | -1 | 255 | 가동 | 731 | 118 | 119 | 110 | 112 | 332 | 54 | 215 | 133 | 211 | 163 | 446 | 703 | 32 | A | 6 | 8412 | 0
75797 | 2019-03-13 | 16:40:48 | 67 | 257 | 가동 | 725 | 123 | 123 | 110 | 111 | 330 | 54 | 201 | 182 | 265 | 180 | 382 | 699 | 29 | A | 23 | 8917 | 0
75798 | 2019-03-13 | 16:41:08 | -1 | 256 | 가동 | 732 | 119 | 119 | 110 | 112 | 332 | 53 | 217 | 157 | 209 | 163 | 449 | 708 | 32 | A | 6 | 8412 | 0
75799 | 2019-03-13 | 16:42:46 | 66 | 258 | 가동 | 726 | 122 | 123 | 110 | 111 | 330 | 50 | 201 | 182 | 265 | 180 | 385 | 699 | 29 | A | 23 | 8917 | 0
75800 | 2019-03-13 | 16:43:05 | -1 | 257 | 가동 | 732 | 119 | 119 | 110 | 112 | 332 | 54 | 216 | 157 | 209 | 163 | 451 | 718 | 32 | A | 6 | 8412 | 0
75801 | 2019-03-13 | 16:44:50 | 66 | 259 | 가동 | 726 | 122 | 122 | 110 | 112 | 330 | 46 | 201 | 182 | 268 | 181 | 386 | 697 | 30 | A | 23 | 8917 | 0
75802 | 2019-03-13 | 16:45:07 | -1 | 258 | 가동 | 732 | 119 | 119 | 110 | 112 | 332 | 50 | 215 | 157 | 207 | 163 | 449 | 707 | 32 | A | 6 | 8412 | 0
75803 | 2019-03-13 | 16:46:59 | 65 | 260 | 가동 | 727 | 122 | 123 | 110 | 111 | 329 | 46 | 202 | 182 | 267 | 181 | 384 | 698 | 30 | A | 23 | 8917 | 0
75804 | 2019-03-13 | 16:47:10 | -1 | 259 | 가동 | 731 | 118 | 119 | 110 | 112 | 331 | 53 | 216 | 157 | 209 | 163 | 446 | 707 | 32 | A | 6 | 8412 | 0
75805 | 2019-03-13 | 16:48:56 | 65 | 261 | 가동 | 727 | 122 | 123 | 110 | 111 | 329 | 49 | 201 | 182 | 267 | 180 | 384 | 700 | 30 | A | 23 | 8917 | 0
75806 | 2019-03-13 | 16:49:08 | -1 | 260 | 가동 | 731 | 120 | 121 | 110 | 112 | 334 | 54 | 213 | 156 | 206 | 163 | 452 | 715 | 32 | A | 6 | 8412 | 0
75807 | 2019-03-13 | 16:50:57 | 64 | 262 | 가동 | 727 | 122 | 123 | 110 | 111 | 330 | 50 | 201 | 182 | 266 | 180 | 386 | 700 | 29 | A | 23 | 8917 | 0
75808 | 2019-03-13 | 16:51:14 | -1 | 261 | 가동 | 731 | 121 | 122 | 110 | 112 | 332 | 55 | 210 | 149 | 205 | 163 | 446 | 708 | 32 | A | 6 | 8412 | 0
75809 | 2019-03-13 | 16:53:04 | 62 | 263 | 가동 | 728 | 123 | 123 | 110 | 112 | 330 | 51 | 201 | 182 | 266 | 180 | 383 | 699 | 29 | A | 23 | 8917 | 0
75810 | 2019-03-13 | 16:53:17 | -1 | 262 | 가동 | 731 | 122 | 122 | 110 | 112 | 333 | 54 | 213 | 157 | 209 | 163 | 446 | 702 | 32 | A | 6 | 8412 | 0
75811 | 2019-03-13 | 16:55:13 | 62 | 264 | 가동 | 729 | 122 | 123 | 110 | 113 | 330 | 52 | 201 | 182 | 267 | 180 | 383 | 698 | 29 | A | 23 | 8917 | 0
75812 | 2019-03-13 | 16:55:17 | -1 | 263 | 가동 | 730 | 118 | 119 | 110 | 112 | 332 | 56 | 216 | 157 | 211 | 163 | 448 | 705 | 32 | A | 6 | 8412 | 0
75813 | 2019-03-13 | 16:57:05 | -1 | 264 | 가동 | 730 | 119 | 119 | 110 | 112 | 332 | 50 | 218 | 157 | 211 | 163 | 449 | 707 | 32 | A | 6 | 8412 | 0
75814 | 2019-03-13 | 16:57:16 | 60 | 265 | 가동 | 729 | 122 | 123 | 110 | 112 | 330 | 51 | 201 | 182 | 265 | 180 | 385 | 697 | 29 | A | 23 | 8917 | 0
75815 | 2019-03-13 | 16:59:04 | -1 | 265 | 가동 | 729 | 118 | 119 | 110 | 112 | 331 | 52 | 217 | 157 | 211 | 163 | 448 | 705 | 32 | A | 6 | 8412 | 0
75816 | 2019-03-13 | 16:59:14 | 59 | 266 | 가동 | 729 | 122 | 123 | 110 | 112 | 329 | 50 | 201 | 182 | 264 | 180 | 387 | 700 | 29 | A | 23 | 8917 | 0
75817 | 2019-03-13 | 17:01:08 | -1 | 266 | 가동 | 729 | 118 | 119 | 110 | 112 | 332 | 54 | 217 | 158 | 210 | 163 | 450 | 702 | 32 | A | 6 | 8412 | 0
75818 | 2019-03-13 | 17:01:17 | 59 | 267 | 가동 | 731 | 123 | 123 | 110 | 112 | 329 | 55 | 201 | 182 | 264 | 180 | 387 | 700 | 29 | A | 23 | 8917 | 0
75819 | 2019-03-13 | 17:03:07 | -1 | 267 | 가동 | 729 | 119 | 119 | 110 | 112 | 332 | 53 | 216 | 158 | 211 | 164 | 449 | 716 | 32 | A | 6 | 8412 | 0
75820 | 2019-03-13 | 17:03:24 | 58 | 268 | 가동 | 731 | 122 | 123 | 110 | 112 | 329 | 52 | 202 | 183 | 265 | 180 | 389 | 700 | 29 | A | 23 | 8917 | 0
75821 | 2019-03-13 | 17:05:06 | -1 | 268 | 가동 | 729 | 120 | 120 | 110 | 112 | 332 | 52 | 215 | 157 | 210 | 164 | 449 | 699 | 32 | A | 6 | 8412 | 0
75822 | 2019-03-13 | 17:05:29 | 56 | 269 | 가동 | 731 | 123 | 123 | 110 | 112 | 330 | 56 | 201 | 183 | 264 | 180 | 389 | 695 | 29 | A | 23 | 8917 | 0
75823 | 2019-03-13 | 17:07:09 | -1 | 269 | 가동 | 730 | 118 | 119 | 110 | 112 | 332 | 54 | 216 | 158 | 211 | 164 | 449 | 720 | 32 | A | 6 | 8412 | 0
75824 | 2019-03-13 | 17:07:26 | 56 | 270 | 가동 | 731 | 122 | 123 | 110 | 112 | 330 | 49 | 201 | 183 | 264 | 180 | 388 | 699 | 29 | A | 23 | 8917 | 0
75825 | 2019-03-13 | 17:09:27 | 55 | 271 | 가동 | 732 | 122 | 123 | 110 | 112 | 330 | 50 | 201 | 182 | 262 | 180 | 390 | 697 | 30 | A | 23 | 8917 | 0
75826 | 2019-03-13 | 17:09:39 | -1 | 270 | 가동 | 730 | 118 | 119 | 110 | 112 | 332 | 53 | 189 | 158 | 192 | 161 | 428 | 711 | 32 | A | 6 | 8412 | 0
75827 | 2019-03-13 | 17:11:31 | 54 | 272 | 가동 | 731 | 122 | 123 | 110 | 112 | 330 | 50 | 201 | 182 | 262 | 179 | 390 | 697 | 30 | A | 23 | 8917 | 0
75828 | 2019-03-13 | 17:11:59 | -1 | 271 | 가동 | 731 | 125 | 137 | 110 | 111 | 331 | 52 | 190 | 158 | 192 | 160 | 436 | 698 | 32 | A | 6 | 8412 | 0
75829 | 2019-03-13 | 17:13:39 | 54 | 273 | 가동 | 731 | 122 | 123 | 110 | 112 | 329 | 50 | 202 | 183 | 262 | 180 | 389 | 700 | 30 | A | 23 | 8917 | 0
75830 | 2019-03-13 | 17:14:06 | -1 | 272 | 가동 | 731 | 134 | 120 | 110 | 112 | 332 | 51 | 208 | 158 | 201 | 160 | 439 | 713 | 32 | A | 6 | 8412 | 0
75831 | 2019-03-13 | 17:15:38 | 53 | 274 | 가동 | 731 | 122 | 123 | 110 | 114 | 330 | 54 | 202 | 182 | 264 | 180 | 387 | 700 | 30 | A | 23 | 8917 | 0
75832 | 2019-03-13 | 17:16:12 | -1 | 273 | 가동 | 731 | 119 | 119 | 110 | 112 | 332 | 54 | 213 | 150 | 203 | 161 | 442 | 692 | 32 | A | 6 | 8412 | 0
75833 | 2019-03-13 | 17:17:44 | 51 | 275 | 가동 | 730 | 123 | 123 | 110 | 111 | 329 | 49 | 201 | 182 | 262 | 180 | 386 | 700 | 30 | A | 23 | 8917 | 0
75834 | 2019-03-13 | 17:18:03 | -1 | 274 | 가동 | 732 | 118 | 119 | 110 | 112 | 332 | 54 | 216 | 158 | 207 | 162 | 448 | 706 | 32 | A | 6 | 8412 | 0
75835 | 2019-03-13 | 17:19:38 | 50 | 276 | 가동 | 729 | 122 | 123 | 110 | 112 | 330 | 52 | 201 | 182 | 261 | 180 | 387 | 698 | 30 | A | 23 | 8917 | 0
75836 | 2019-03-13 | 17:19:49 | -1 | 275 | 가동 | 731 | 119 | 120 | 110 | 112 | 332 | 54 | 216 | 157 | 208 | 162 | 446 | 703 | 32 | A | 6 | 8412 | 0
75837 | 2019-03-13 | 17:21:47 | 68 | 277 | 가동 | 729 | 122 | 124 | 110 | 111 | 330 | 50 | 201 | 183 | 264 | 181 | 384 | 700 | 30 | A | 23 | 8917 | 0
75838 | 2019-03-13 | 17:21:55 | -1 | 276 | 가동 | 731 | 120 | 120 | 110 | 112 | 332 | 53 | 218 | 158 | 209 | 163 | 448 | 705 | 32 | A | 6 | 8412 | 0
75839 | 2019-03-13 | 17:23:52 | -1 | 277 | 가동 | 730 | 119 | 120 | 110 | 112 | 332 | 53 | 218 | 158 | 207 | 163 | 448 | 717 | 32 | A | 6 | 8412 | 0
75840 | 2019-03-13 | 17:26:00 | -1 | 278 | 가동 | 730 | 119 | 119 | 110 | 112 | 333 | 52 | 217 | 158 | 208 | 163 | 446 | 705 | 32 | A | 6 | 8412 | 0
75841 | 2019-03-13 | 17:28:00 | -1 | 279 | 가동 | 729 | 118 | 121 | 110 | 112 | 332 | 51 | 214 | 158 | 206 | 163 | 447 | 683 | 33 | A | 6 | 8412 | 0
75842 | 2019-03-13 | 17:29:56 | -1 | 280 | 가동 | 729 | 121 | 121 | 110 | 112 | 332 | 54 | 216 | 158 | 204 | 163 | 448 | 715 | 32 | A | 6 | 8412 | 0
75843 | 2019-03-13 | 17:31:59 | -1 | 281 | 가동 | 728 | 121 | 121 | 110 | 112 | 332 | 52 | 217 | 158 | 205 | 163 | 447 | 715 | 32 | A | 6 | 8412 | 0
75844 | 2019-03-13 | 17:34:00 | -1 | 282 | 가동 | 729 | 120 | 121 | 110 | 112 | 332 | 55 | 216 | 159 | 205 | 163 | 448 | 715 | 32 | A | 6 | 8412 | 0
75845 | 2019-03-13 | 17:37:32 | -1 | 283 | 가동 | 729 | 121 | 210 | 110 | 112 | 332 | 49 | 145 | 158 | 169 | 156 | 394 | 701 | 32 | A | 6 | 8412 | 0
75846 | 2019-03-13 | 17:39:46 | -1 | 284 | 가동 | 729 | 208 | 134 | 110 | 113 | 332 | 54 | 182 | 124 | 178 | 155 | 427 | 712 | 32 | A | 6 | 8412 | 0
75847 | 2019-03-13 | 17:41:44 | -1 | 285 | 가동 | 731 | 137 | 122 | 110 | 112 | 332 | 52 | 201 | 132 | 193 | 156 | 439 | 713 | 32 | A | 6 | 8412 | 0
75848 | 2019-03-13 | 17:43:43 | -1 | 286 | 가동 | 732 | 118 | 119 | 110 | 112 | 332 | 54 | 208 | 158 | 202 | 158 | 438 | 701 | 32 | A | 6 | 8412 | 0
75849 | 2019-03-13 | 17:45:44 | -1 | 287 | 가동 | 732 | 118 | 119 | 110 | 112 | 333 | 55 | 214 | 158 | 204 | 159 | 449 | 696 | 32 | A | 6 | 8412 | 0
75850 | 2019-03-13 | 17:47:50 | -1 | 288 | 가동 | 732 | 118 | 119 | 110 | 112 | 332 | 53 | 215 | 159 | 208 | 160 | 444 | 703 | 32 | A | 6 | 8412 | 0
75851 | 2019-03-13 | 17:49:35 | -1 | 289 | 가동 | 733 | 118 | 118 | 110 | 112 | 332 | 54 | 215 | 159 | 211 | 161 | 451 | 706 | 32 | A | 6 | 8412 | 0
75852 | 2019-03-13 | 17:51:37 | -1 | 290 | 가동 | 732 | 119 | 119 | 110 | 112 | 332 | 54 | 217 | 159 | 212 | 162 | 452 | 697 | 32 | A | 6 | 8412 | 0
75853 | 2019-03-13 | 17:53:39 | -1 | 291 | 가동 | 732 | 120 | 120 | 110 | 113 | 332 | 53 | 216 | 159 | 212 | 162 | 451 | 701 | 32 | A | 6 | 8412 | 0
75854 | 2019-03-13 | 17:55:42 | -1 | 292 | 가동 | 732 | 121 | 122 | 110 | 113 | 331 | 54 | 215 | 159 | 211 | 162 | 445 | 711 | 32 | A | 6 | 8412 | 0
75855 | 2019-03-13 | 17:57:43 | -1 | 293 | 가동 | 731 | 122 | 122 | 110 | 113 | 332 | 54 | 214 | 159 | 211 | 162 | 448 | 701 | 32 | A | 6 | 8412 | 0
75856 | 2019-03-13 | 17:59:46 | -1 | 294 | 가동 | 730 | 122 | 122 | 110 | 112 | 332 | 54 | 212 | 159 | 210 | 162 | 445 | 702 | 32 | A | 6 | 8412 | 0
75857 | 2019-03-13 | 18:01:52 | -1 | 295 | 가동 | 730 | 122 | 122 | 110 | 113 | 332 | 53 | 213 | 132 | 208 | 162 | 446 | 703 | 32 | A | 6 | 8412 | 0
75858 | 2019-03-13 | 18:03:56 | -1 | 296 | 가동 | 729 | 122 | 122 | 110 | 112 | 332 | 53 | 212 | 137 | 211 | 162 | 443 | 705 | 32 | A | 6 | 8412 | 0
75859 | 2019-03-13 | 18:05:50 | -1 | 297 | 가동 | 729 | 118 | 119 | 110 | 112 | 332 | 53 | 214 | 137 | 213 | 163 | 451 | 701 | 32 | A | 6 | 8412 | 0
75860 | 2019-03-13 | 18:08:35 | -1 | 298 | 가동 | 731 | 118 | 119 | 110 | 112 | 332 | 50 | 173 | 146 | 187 | 159 | 418 | 701 | 33 | A | 6 | 8412 | 0
75861 | 2019-03-13 | 18:10:37 | -1 | 299 | 가동 | 731 | 152 | 118 | 110 | 112 | 332 | 56 | 205 | 151 | 199 | 159 | 437 | 698 | 33 | A | 6 | 8412 | 0
75862 | 2019-03-13 | 18:12:41 | -1 | 300 | 가동 | 732 | 118 | 118 | 110 | 112 | 332 | 50 | 213 | 141 | 207 | 160 | 446 | 699 | 33 | A | 6 | 8412 | 0
75863 | 2019-03-13 | 18:14:35 | -1 | 301 | 가동 | 732 | 118 | 118 | 110 | 112 | 333 | 53 | 216 | 152 | 205 | 161 | 446 | 695 | 33 | A | 6 | 8412 | 0
75864 | 2019-03-13 | 18:16:58 | -1 | 302 | 가동 | 732 | 118 | 135 | 110 | 112 | 332 | 52 | 198 | 153 | 199 | 160 | 445 | 699 | 33 | A | 6 | 8412 | 0
75865 | 2019-03-13 | 18:19:00 | -1 | 303 | 가동 | 731 | 135 | 119 | 110 | 112 | 332 | 56 | 212 | 158 | 204 | 161 | 446 | 706 | 33 | A | 6 | 8412 | 0
75866 | 2019-03-13 | 18:20:58 | -1 | 304 | 가동 | 731 | 119 | 119 | 110 | 112 | 332 | 56 | 218 | 154 | 207 | 162 | 445 | 721 | 33 | A | 6 | 8412 | 0
75867 | 2019-03-13 | 18:22:51 | -1 | 305 | 가동 | 731 | 119 | 119 | 110 | 112 | 332 | 52 | 218 | 146 | 211 | 162 | 449 | 698 | 33 | A | 6 | 8412 | 0
75868 | 2019-03-13 | 18:24:58 | -1 | 306 | 가동 | 730 | 118 | 119 | 110 | 112 | 332 | 53 | 218 | 157 | 213 | 163 | 438 | 700 | 33 | A | 6 | 8412 | 0
75869 | 2019-03-13 | 18:26:55 | -1 | 307 | 가동 | 730 | 118 | 118 | 110 | 112 | 333 | 54 | 220 | 144 | 211 | 163 | 435 | 700 | 33 | A | 6 | 8412 | 0
75870 | 2019-03-13 | 18:28:49 | -1 | 308 | 가동 | 729 | 118 | 119 | 110 | 112 | 332 | 53 | 219 | 147 | 212 | 163 | 450 | 694 | 33 | A | 6 | 8412 | 0
75871 | 2019-03-13 | 18:30:53 | -1 | 309 | 가동 | 728 | 119 | 119 | 110 | 112 | 332 | 52 | 220 | 144 | 211 | 164 | 455 | 715 | 33 | A | 6 | 8412 | 0
75872 | 2019-03-13 | 18:32:38 | -1 | 310 | 가동 | 728 | 118 | 119 | 110 | 112 | 332 | 52 | 219 | 149 | 209 | 164 | 450 | 719 | 33 | A | 6 | 8412 | 0
75873 | 2019-03-13 | 18:34:32 | -1 | 311 | 가동 | 730 | 119 | 119 | 110 | 112 | 332 | 53 | 216 | 150 | 211 | 164 | 450 | 704 | 33 | A | 6 | 8412 | 0
75874 | 2019-03-13 | 18:36:31 | -1 | 312 | 가동 | 731 | 118 | 119 | 110 | 112 | 332 | 54 | 217 | 146 | 210 | 164 | 454 | 712 | 33 | A | 6 | 8412 | 0
75875 | 2019-03-13 | 18:38:32 | -1 | 313 | 가동 | 732 | 120 | 120 | 110 | 112 | 333 | 54 | 218 | 154 | 211 | 164 | 452 | 698 | 33 | A | 6 | 8412 | 0
75876 | 2019-03-13 | 18:40:34 | -1 | 314 | 가동 | 732 | 118 | 120 | 110 | 112 | 332 | 53 | 219 | 145 | 212 | 164 | 455 | 700 | 33 | A | 6 | 8412 | 0
75877 | 2019-03-13 | 18:42:34 | -1 | 315 | 가동 | 732 | 119 | 119 | 110 | 112 | 332 | 53 | 220 | 149 | 213 | 164 | 448 | 719 | 33 | A | 6 | 8412 | 0
75878 | 2019-03-13 | 18:44:37 | -1 | 316 | 가동 | 732 | 118 | 121 | 110 | 112 | 333 | 55 | 220 | 159 | 211 | 164 | 454 | 695 | 33 | A | 6 | 8412 | 0
75879 | 2019-03-13 | 18:46:38 | -1 | 317 | 가동 | 731 | 121 | 119 | 110 | 112 | 332 | 52 | 220 | 146 | 213 | 164 | 450 | 701 | 33 | A | 6 | 8412 | 0
75880 | 2019-03-13 | 18:48:35 | -1 | 318 | 가동 | 731 | 118 | 120 | 110 | 112 | 332 | 52 | 220 | 149 | 212 | 165 | 451 | 695 | 33 | A | 6 | 8412 | 0
75881 | 2019-03-13 | 18:50:31 | -1 | 319 | 가동 | 730 | 120 | 121 | 110 | 112 | 332 | 54 | 217 | 156 | 211 | 164 | 448 | 715 | 33 | A | 6 | 8412 | 0
75882 | 2019-03-13 | 18:52:30 | -1 | 320 | 가동 | 729 | 120 | 120 | 110 | 112 | 342 | 54 | 217 | 160 | 212 | 164 | 451 | 693 | 33 | A | 6 | 8412 | 0
75883 | 2019-03-13 | 18:54:31 | -1 | 321 | 가동 | 729 | 120 | 120 | 110 | 112 | 332 | 53 | 216 | 160 | 209 | 164 | 454 | 695 | 33 | A | 6 | 8412 | 0
75884 | 2019-03-13 | 18:56:31 | -1 | 322 | 가동 | 729 | 119 | 121 | 110 | 112 | 332 | 54 | 214 | 160 | 209 | 164 | 449 | 701 | 33 | A | 6 | 8412 | 0
75885 | 2019-03-13 | 19:57:59 | -1 | 323 | 가동 | 731 | 119 | 121 | 109 | 114 | 142 | 42 | 27 | 109 | 39 | 86 | 149 | 712 | 26 | D | 6 | 8412 | 1
75886 | 2019-03-13 | 20:00:38 | -1 | 1 | 가동 | 731 | 119 | 121 | 109 | 112 | 156 | 50 | 139 | 109 | 92 | 95 | 268 | 696 | 26 | D | 6 | 8412 | 1
75887 | 2019-03-13 | 20:02:27 | -1 | 2 | 가동 | 731 | 119 | 116 | 109 | 112 | 163 | 55 | 182 | 108 | 125 | 103 | 342 | 715 | 26 | D | 6 | 8412 | 1
75888 | 2019-03-13 | 20:03:35 | 96 | 1 | 가동 | 729 | 122 | 124 | 110 | 115 | 330 | 38 | 124 | 109 | 29 | 78 | 55 | 705 | 25 | D | 23 | 8917 | 1
75889 | 2019-03-13 | 20:04:27 | -1 | 3 | 가동 | 731 | 119 | 76 | 110 | 112 | 170 | 55 | 193 | 108 | 147 | 110 | 379 | 705 | 26 | D | 6 | 8412 | 1
75890 | 2019-03-13 | 20:05:40 | 98 | 2 | 가동 | 729 | 122 | 123 | 13 | 112 | 156 | 58 | 206 | 110 | 62 | 138 | 158 | 697 | 25 | D | 23 | 8917 | 1
75891 | 2019-03-13 | 20:06:23 | -1 | 4 | 가동 | 730 | 115 | 116 | 110 | 112 | 331 | 55 | 218 | 107 | 172 | 115 | 341 | 691 | 26 | D | 6 | 8412 | 1
75892 | 2019-03-13 | 20:07:45 | 96 | 3 | 가동 | 730 | 122 | 83 | 103 | 112 | 156 | 44 | 205 | 112 | 74 | 163 | 245 | 705 | 25 | D | 23 | 8917 | 1
75893 | 2019-03-13 | 20:08:19 | -1 | 5 | 가동 | 729 | 115 | 116 | 110 | 112 | 156 | 52 | 201 | 107 | 175 | 131 | 417 | 702 | 27 | D | 6 | 8412 | 1
75894 | 2019-03-13 | 20:09:56 | 96 | 4 | 가동 | 731 | 122 | 123 | 109 | 112 | 330 | 41 | 215 | 115 | 85 | 181 | 301 | 701 | 26 | D | 23 | 8917 | 1
75895 | 2019-03-13 | 20:10:17 | -1 | 6 | 가동 | 729 | 115 | 116 | 110 | 112 | 331 | 56 | 209 | 108 | 177 | 135 | 430 | 714 | 27 | A | 6 | 8412 | 0
75896 | 2019-03-13 | 20:11:50 | 96 | 5 | 가동 | 731 | 122 | 123 | 110 | 112 | 330 | 42 | 242 | 118 | 98 | 197 | 334 | 703 | 26 | D | 23 | 8917 | 1
75897 | 2019-03-13 | 20:12:14 | -1 | 7 | 가동 | 728 | 119 | 119 | 110 | 112 | 332 | 54 | 206 | 108 | 180 | 140 | 435 | 703 | 28 | A | 6 | 8412 | 0
75898 | 2019-03-13 | 20:13:52 | 95 | 6 | 가동 | 730 | 122 | 123 | 110 | 112 | 330 | 42 | 210 | 121 | 209 | 207 | 349 | 707 | 26 | D | 23 | 8917 | 1
75899 | 2019-03-13 | 20:14:09 | -1 | 8 | 가동 | 729 | 118 | 119 | 110 | 112 | 332 | 52 | 206 | 108 | 183 | 143 | 436 | 693 | 28 | A | 6 | 8412 | 0
75900 | 2019-03-13 | 20:15:58 | 94 | 7 | 가동 | 730 | 122 | 122 | 110 | 112 | 330 | 37 | 206 | 125 | 217 | 216 | 364 | 703 | 26 | D | 23 | 8917 | 1
75901 | 2019-03-13 | 20:16:08 | -1 | 9 | 가동 | 729 | 118 | 119 | 110 | 112 | 331 | 50 | 208 | 108 | 188 | 146 | 436 | 692 | 28 | A | 6 | 8412 | 0
75902 | 2019-03-13 | 20:18:02 | 93 | 8 | 가동 | 731 | 122 | 122 | 110 | 112 | 330 | 38 | 208 | 128 | 223 | 221 | 375 | 705 | 27 | D | 23 | 8917 | 1
75903 | 2019-03-13 | 20:18:09 | -1 | 10 | 가동 | 730 | 118 | 119 | 110 | 112 | 331 | 55 | 210 | 108 | 186 | 148 | 437 | 712 | 29 | A | 6 | 8412 | 0
75904 | 2019-03-13 | 20:20:00 | 92 | 9 | 가동 | 731 | 122 | 122 | 110 | 112 | 330 | 34 | 208 | 130 | 228 | 224 | 378 | 700 | 27 | D | 23 | 8917 | 1
75905 | 2019-03-13 | 20:20:12 | -1 | 11 | 가동 | 730 | 118 | 119 | 110 | 112 | 332 | 55 | 211 | 108 | 191 | 150 | 428 | 693 | 29 | A | 6 | 8412 | 0
75906 | 2019-03-13 | 20:22:30 | -1 | 12 | 가동 | 731 | 119 | 135 | 110 | 112 | 332 | 53 | 196 | 108 | 186 | 151 | 421 | 711 | 29 | A | 6 | 8412 | 0
75907 | 2019-03-13 | 20:24:31 | -1 | 13 | 가동 | 731 | 134 | 120 | 110 | 112 | 332 | 54 | 207 | 108 | 188 | 152 | 427 | 694 | 30 | A | 6 | 8412 | 0
75908 | 2019-03-13 | 20:26:23 | -1 | 14 | 가동 | 731 | 120 | 120 | 110 | 113 | 332 | 56 | 210 | 108 | 192 | 154 | 431 | 711 | 30 | A | 6 | 8412 | 0
75909 | 2019-03-13 | 20:27:36 | 91 | 10 | 가동 | 730 | 122 | 122 | 45 | 112 | 309 | 56 | 158 | 132 | 182 | 140 | 256 | 701 | 28 | D | 23 | 8917 | 1
75910 | 2019-03-13 | 20:28:22 | -1 | 15 | 가동 | 732 | 120 | 120 | 110 | 112 | 332 | 56 | 211 | 108 | 194 | 155 | 437 | 697 | 30 | A | 6 | 8412 | 0
75911 | 2019-03-13 | 20:29:41 | 91 | 11 | 가동 | 729 | 124 | 122 | 110 | 112 | 330 | 41 | 205 | 131 | 199 | 169 | 327 | 702 | 28 | D | 23 | 8917 | 1
75912 | 2019-03-13 | 20:30:27 | -1 | 16 | 가동 | 731 | 120 | 119 | 110 | 112 | 331 | 56 | 212 | 108 | 195 | 156 | 434 | 699 | 30 | A | 6 | 8412 | 0
75913 | 2019-03-13 | 20:31:40 | 90 | 12 | 가동 | 728 | 121 | 122 | 110 | 111 | 330 | 38 | 207 | 131 | 216 | 200 | 349 | 700 | 28 | A | 23 | 8917 | 0
75914 | 2019-03-13 | 20:32:30 | -1 | 17 | 가동 | 731 | 119 | 120 | 110 | 112 | 337 | 56 | 214 | 109 | 195 | 157 | 437 | 683 | 31 | A | 6 | 8412 | 0
75915 | 2019-03-13 | 20:33:53 | 89 | 13 | 가동 | 727 | 123 | 124 | 110 | 111 | 331 | 35 | 217 | 143 | 225 | 213 | 368 | 703 | 28 | A | 23 | 8917 | 0
75916 | 2019-03-13 | 20:34:21 | -1 | 18 | 가동 | 731 | 119 | 119 | 110 | 112 | 332 | 55 | 213 | 108 | 197 | 158 | 440 | 709 | 31 | A | 6 | 8412 | 0
75917 | 2019-03-13 | 20:35:51 | 89 | 14 | 가동 | 727 | 123 | 124 | 110 | 112 | 330 | 26 | 219 | 146 | 231 | 220 | 372 | 703 | 28 | A | 23 | 8917 | 0
75918 | 2019-03-13 | 20:36:22 | -1 | 19 | 가동 | 730 | 119 | 120 | 110 | 113 | 332 | 55 | 215 | 109 | 197 | 159 | 434 | 699 | 31 | A | 6 | 8412 | 0
75919 | 2019-03-13 | 20:37:48 | 90 | 15 | 가동 | 726 | 123 | 123 | 110 | 111 | 330 | 42 | 228 | 148 | 235 | 226 | 376 | 703 | 29 | A | 23 | 8917 | 0
75920 | 2019-03-13 | 20:38:21 | -1 | 20 | 가동 | 730 | 120 | 120 | 110 | 112 | 332 | 55 | 214 | 109 | 198 | 160 | 437 | 708 | 31 | A | 6 | 8412 | 0
75921 | 2019-03-13 | 20:39:53 | 87 | 16 | 가동 | 728 | 123 | 124 | 110 | 111 | 330 | 40 | 219 | 151 | 239 | 231 | 372 | 703 | 29 | A | 23 | 8917 | 0
75922 | 2019-03-13 | 20:40:20 | -1 | 21 | 가동 | 729 | 119 | 119 | 110 | 112 | 331 | 55 | 215 | 108 | 198 | 161 | 440 | 692 | 31 | A | 6 | 8412 | 0
75923 | 2019-03-13 | 20:41:56 | 87 | 17 | 가동 | 727 | 123 | 124 | 110 | 111 | 330 | 42 | 227 | 153 | 241 | 232 | 372 | 702 | 29 | A | 23 | 8917 | 0
75924 | 2019-03-13 | 20:42:25 | -1 | 22 | 가동 | 729 | 120 | 120 | 110 | 112 | 332 | 54 | 213 | 109 | 198 | 161 | 429 | 721 | 32 | A | 6 | 8412 | 0
75925 | 2019-03-13 | 20:44:31 | -1 | 23 | 가동 | 728 | 118 | 119 | 110 | 113 | 332 | 56 | 216 | 109 | 200 | 162 | 438 | 711 | 32 | A | 6 | 8412 | 0
75926 | 2019-03-13 | 20:45:40 | 85 | 18 | 가동 | 729 | 123 | 124 | 109 | 111 | 330 | 44 | 217 | 156 | 223 | 199 | 329 | 701 | 29 | A | 23 | 8917 | 0
75927 | 2019-03-13 | 20:46:31 | -1 | 24 | 가동 | 729 | 120 | 119 | 110 | 112 | 332 | 56 | 215 | 109 | 203 | 162 | 441 | 720 | 32 | A | 6 | 8412 | 0
75928 | 2019-03-13 | 20:47:44 | 83 | 19 | 가동 | 729 | 181 | 123 | 110 | 111 | 330 | 50 | 228 | 156 | 233 | 217 | 360 | 702 | 30 | A | 23 | 8917 | 0
75929 | 2019-03-13 | 20:48:31 | -1 | 25 | 가동 | 729 | 120 | 118 | 110 | 113 | 332 | 53 | 218 | 109 | 202 | 163 | 442 | 696 | 32 | A | 6 | 8412 | 0
75930 | 2019-03-13 | 20:49:48 | 82 | 20 | 가동 | 729 | 123 | 124 | 110 | 112 | 330 | 48 | 229 | 157 | 241 | 228 | 373 | 701 | 29 | A | 23 | 8917 | 0
75931 | 2019-03-13 | 20:50:27 | -1 | 26 | 가동 | 730 | 118 | 119 | 110 | 113 | 332 | 55 | 220 | 109 | 205 | 163 | 447 | 699 | 32 | A | 6 | 8412 | 0
75932 | 2019-03-13 | 20:51:50 | 81 | 21 | 가동 | 729 | 123 | 123 | 110 | 111 | 330 | 48 | 244 | 159 | 245 | 232 | 371 | 702 | 29 | A | 23 | 8917 | 0
75933 | 2019-03-13 | 20:52:26 | -1 | 27 | 가동 | 731 | 118 | 119 | 110 | 112 | 332 | 56 | 217 | 109 | 204 | 164 | 444 | 711 | 32 | A | 6 | 8412 | 0
75934 | 2019-03-13 | 20:53:43 | 80 | 22 | 가동 | 729 | 123 | 123 | 110 | 111 | 330 | 49 | 276 | 161 | 248 | 234 | 375 | 696 | 30 | A | 23 | 8917 | 0
75935 | 2019-03-13 | 20:54:20 | -1 | 28 | 가동 | 731 | 119 | 120 | 110 | 113 | 332 | 56 | 216 | 109 | 203 | 165 | 446 | 708 | 32 | A | 6 | 8412 | 0
75936 | 2019-03-13 | 20:55:47 | 79 | 23 | 가동 | 729 | 123 | 124 | 110 | 112 | 330 | 47 | 278 | 162 | 250 | 237 | 375 | 701 | 30 | A | 23 | 8917 | 0
75937 | 2019-03-13 | 20:56:22 | -1 | 29 | 가동 | 731 | 120 | 121 | 110 | 112 | 332 | 56 | 215 | 110 | 199 | 165 | 446 | 727 | 32 | A | 6 | 8412 | 0
75938 | 2019-03-13 | 20:57:55 | 79 | 24 | 가동 | 729 | 123 | 124 | 110 | 111 | 330 | 48 | 278 | 163 | 252 | 239 | 377 | 700 | 30 | A | 23 | 8917 | 0
75939 | 2019-03-13 | 20:58:23 | -1 | 30 | 가동 | 731 | 120 | 119 | 110 | 113 | 332 | 55 | 219 | 110 | 202 | 165 | 443 | 710 | 32 | A | 6 | 8412 | 0
75940 | 2019-03-13 | 20:59:53 | 78 | 25 | 가동 | 729 | 123 | 124 | 110 | 111 | 330 | 50 | 325 | 165 | 254 | 239 | 380 | 701 | 30 | A | 23 | 8917 | 0
75941 | 2019-03-13 | 21:00:20 | -1 | 31 | 가동 | 731 | 119 | 119 | 110 | 112 | 331 | 53 | 217 | 110 | 209 | 166 | 445 | 672 | 33 | A | 6 | 8412 | 0
75942 | 2019-03-13 | 21:01:58 | 77 | 26 | 가동 | 731 | 123 | 124 | 110 | 112 | 330 | 48 | 328 | 166 | 255 | 244 | 382 | 701 | 30 | A | 23 | 8917 | 0
75943 | 2019-03-13 | 21:02:22 | -1 | 32 | 가동 | 731 | 120 | 120 | 110 | 112 | 332 | 55 | 217 | 109 | 208 | 166 | 442 | 706 | 33 | A | 6 | 8412 | 0
75944 | 2019-03-13 | 21:04:04 | 76 | 27 | 가동 | 731 | 123 | 124 | 110 | 112 | 330 | 49 | 318 | 167 | 257 | 246 | 381 | 701 | 30 | A | 23 | 8917 | 0
75945 | 2019-03-13 | 21:04:23 | -1 | 33 | 가동 | 731 | 120 | 120 | 110 | 112 | 332 | 55 | 216 | 110 | 209 | 167 | 446 | 709 | 33 | A | 6 | 8412 | 0
75946 | 2019-03-13 | 21:06:12 | 76 | 28 | 가동 | 732 | 123 | 123 | 110 | 112 | 330 | 45 | 332 | 169 | 258 | 244 | 385 | 694 | 30 | A | 23 | 8917 | 0
75947 | 2019-03-13 | 21:06:23 | -1 | 34 | 가동 | 730 | 119 | 120 | 110 | 112 | 332 | 54 | 215 | 110 | 207 | 167 | 449 | 694 | 33 | A | 6 | 8412 | 0
75948 | 2019-03-13 | 21:08:12 | 75 | 29 | 가동 | 732 | 123 | 123 | 110 | 111 | 330 | 49 | 316 | 170 | 259 | 248 | 384 | 696 | 30 | A | 23 | 8917 | 0
75949 | 2019-03-13 | 21:08:25 | -1 | 35 | 가동 | 729 | 119 | 120 | 110 | 112 | 332 | 55 | 216 | 110 | 210 | 168 | 444 | 715 | 33 | A | 6 | 8412 | 0
75950 | 2019-03-13 | 21:10:19 | 74 | 30 | 가동 | 732 | 123 | 123 | 110 | 111 | 330 | 44 | 325 | 171 | 260 | 246 | 386 | 700 | 30 | A | 23 | 8917 | 0
75951 | 2019-03-13 | 21:10:26 | -1 | 36 | 가동 | 728 | 120 | 120 | 110 | 112 | 332 | 55 | 216 | 110 | 208 | 168 | 445 | 705 | 33 | A | 6 | 8412 | 0
75952 | 2019-03-13 | 21:12:33 | 74 | 31 | 가동 | 731 | 124 | 124 | 110 | 111 | 330 | 48 | 321 | 172 | 260 | 248 | 388 | 697 | 30 | A | 23 | 8917 | 0
75953 | 2019-03-13 | 21:12:37 | -1 | 37 | 가동 | 728 | 120 | 122 | 110 | 112 | 343 | 54 | 217 | 110 | 206 | 168 | 450 | 692 | 33 | A | 6 | 8412 | 0
75954 | 2019-03-13 | 21:14:28 | 72 | 32 | 가동 | 731 | 124 | 124 | 110 | 112 | 330 | 44 | 335 | 173 | 261 | 248 | 387 | 700 | 30 | A | 23 | 8917 | 0
75955 | 2019-03-13 | 21:16:03 | -1 | 38 | 가동 | 730 | 121 | 203 | 110 | 112 | 332 | 50 | 150 | 109 | 168 | 162 | 396 | 707 | 33 | A | 6 | 8412 | 0
75956 | 2019-03-13 | 21:16:27 | 72 | 33 | 가동 | 730 | 123 | 124 | 110 | 111 | 330 | 49 | 331 | 174 | 261 | 248 | 386 | 700 | 30 | A | 23 | 8917 | 0
75957 | 2019-03-13 | 21:17:54 | -1 | 39 | 가동 | 730 | 201 | 118 | 110 | 112 | 332 | 52 | 198 | 109 | 188 | 163 | 424 | 712 | 33 | A | 6 | 8412 | 0
75958 | 2019-03-13 | 21:18:30 | 70 | 34 | 가동 | 729 | 78 | 124 | 110 | 111 | 330 | 49 | 337 | 176 | 264 | 254 | 388 | 701 | 30 | A | 23 | 8917 | 0
75959 | 2019-03-13 | 21:19:52 | -1 | 40 | 가동 | 731 | 118 | 119 | 110 | 112 | 332 | 53 | 210 | 110 | 197 | 164 | 436 | 711 | 33 | A | 6 | 8412 | 0
75960 | 2019-03-13 | 21:20:35 | 70 | 35 | 가동 | 728 | 78 | 124 | 110 | 112 | 330 | 53 | 335 | 176 | 264 | 253 | 378 | 701 | 30 | A | 23 | 8917 | 0
75961 | 2019-03-13 | 21:21:42 | -1 | 41 | 가동 | 731 | 118 | 119 | 110 | 112 | 333 | 55 | 215 | 109 | 205 | 166 | 440 | 672 | 33 | A | 6 | 8412 | 0
75962 | 2019-03-13 | 21:23:39 | -1 | 42 | 가동 | 733 | 118 | 118 | 110 | 113 | 332 | 54 | 218 | 110 | 209 | 167 | 442 | 701 | 33 | A | 6 | 8412 | 0
75963 | 2019-03-13 | 21:24:05 | 69 | 36 | 가동 | 727 | 78 | 124 | 110 | 112 | 330 | 47 | 231 | 177 | 244 | 215 | 328 | 701 | 30 | A | 23 | 8917 | 0
75964 | 2019-03-13 | 21:25:42 | -1 | 43 | 가동 | 733 | 118 | 118 | 110 | 112 | 332 | 55 | 220 | 109 | 211 | 168 | 447 | 721 | 33 | A | 6 | 8412 | 0
75965 | 2019-03-13 | 21:26:19 | 68 | 37 | 가동 | 728 | 179 | 123 | 110 | 111 | 330 | 50 | 284 | 177 | 252 | 230 | 357 | 701 | 30 | A | 23 | 8917 | 0
75966 | 2019-03-13 | 21:27:38 | -1 | 44 | 가동 | 733 | 118 | 119 | 110 | 112 | 332 | 54 | 220 | 110 | 213 | 169 | 443 | 713 | 33 | A | 6 | 8412 | 0
75967 | 2019-03-13 | 21:28:17 | 67 | 38 | 가동 | 729 | 123 | 124 | 110 | 111 | 330 | 48 | 322 | 178 | 258 | 240 | 374 | 701 | 30 | A | 23 | 8917 | 0
75968 | 2019-03-13 | 21:29:37 | -1 | 45 | 가동 | 733 | 117 | 118 | 110 | 112 | 332 | 53 | 223 | 110 | 212 | 169 | 443 | 719 | 33 | A | 6 | 8412 | 0
75969 | 2019-03-13 | 21:30:23 | 66 | 39 | 가동 | 729 | 123 | 123 | 110 | 111 | 330 | 45 | 293 | 179 | 261 | 246 | 382 | 702 | 30 | A | 23 | 8917 | 0
75970 | 2019-03-13 | 21:31:43 | -1 | 46 | 가동 | 733 | 117 | 118 | 110 | 112 | 332 | 55 | 218 | 109 | 209 | 170 | 448 | 711 | 33 | A | 6 | 8412 | 0
75971 | 2019-03-13 | 21:32:29 | 66 | 40 | 가동 | 730 | 123 | 123 | 110 | 111 | 330 | 46 | 320 | 180 | 263 | 248 | 383 | 698 | 30 | A | 23 | 8917 | 0
75972 | 2019-03-13 | 21:33:38 | -1 | 47 | 가동 | 732 | 118 | 119 | 110 | 112 | 332 | 55 | 216 | 109 | 209 | 170 | 450 | 705 | 33 | A | 6 | 8412 | 0
75973 | 2019-03-13 | 21:34:33 | 65 | 41 | 가동 | 731 | 123 | 123 | 110 | 111 | 330 | 47 | 327 | 180 | 265 | 251 | 382 | 700 | 30 | A | 23 | 8917 | 0
75974 | 2019-03-13 | 21:35:40 | -1 | 48 | 가동 | 731 | 119 | 120 | 110 | 112 | 345 | 55 | 215 | 110 | 209 | 170 | 445 | 697 | 33 | A | 6 | 8412 | 0
75975 | 2019-03-13 | 21:36:37 | 64 | 42 | 가동 | 732 | 123 | 124 | 110 | 111 | 330 | 51 | 327 | 181 | 265 | 252 | 382 | 701 | 30 | A | 23 | 8917 | 0
75976 | 2019-03-13 | 21:37:40 | -1 | 49 | 가동 | 730 | 119 | 119 | 110 | 112 | 332 | 54 | 216 | 110 | 209 | 170 | 444 | 704 | 33 | A | 6 | 8412 | 0
75977 | 2019-03-13 | 21:38:41 | 63 | 43 | 가동 | 731 | 123 | 123 | 110 | 111 | 330 | 43 | 307 | 182 | 266 | 253 | 383 | 701 | 30 | A | 23 | 8917 | 0
75978 | 2019-03-13 | 21:39:40 | -1 | 50 | 가동 | 730 | 119 | 119 | 110 | 112 | 333 | 51 | 215 | 109 | 207 | 170 | 442 | 705 | 33 | A | 6 | 8412 | 0
75979 | 2019-03-13 | 21:40:41 | 63 | 44 | 가동 | 731 | 123 | 123 | 110 | 111 | 330 | 42 | 319 | 183 | 267 | 254 | 386 | 700 | 30 | A | 23 | 8917 | 0
75980 | 2019-03-13 | 21:41:38 | -1 | 51 | 가동 | 730 | 118 | 118 | 110 | 112 | 331 | 52 | 216 | 109 | 210 | 170 | 438 | 707 | 33 | A | 6 | 8412 | 0
75981 | 2019-03-13 | 21:42:44 | 62 | 45 | 가동 | 732 | 123 | 123 | 110 | 111 | 330 | 48 | 320 | 184 | 268 | 254 | 385 | 701 | 30 | A | 23 | 8917 | 0
75982 | 2019-03-13 | 21:43:34 | -1 | 52 | 가동 | 730 | 118 | 119 | 110 | 112 | 332 | 52 | 218 | 109 | 210 | 170 | 442 | 715 | 33 | A | 6 | 8412 | 0
75983 | 2019-03-13 | 21:44:44 | 61 | 46 | 가동 | 731 | 123 | 123 | 110 | 111 | 330 | 48 | 313 | 185 | 268 | 250 | 384 | 701 | 30 | A | 23 | 8917 | 0
75984 | 2019-03-13 | 21:45:26 | -1 | 53 | 가동 | 730 | 118 | 118 | 110 | 112 | 332 | 56 | 220 | 110 | 212 | 171 | 447 | 714 | 33 | A | 6 | 8412 | 0
75985 | 2019-03-13 | 21:46:42 | 59 | 47 | 가동 | 731 | 123 | 124 | 110 | 111 | 330 | 51 | 308 | 186 | 268 | 253 | 384 | 701 | 30 | A | 23 | 8917 | 0
75986 | 2019-03-13 | 21:47:28 | -1 | 54 | 가동 | 731 | 119 | 119 | 110 | 112 | 332 | 54 | 222 | 110 | 210 | 171 | 443 | 708 | 33 | A | 6 | 8412 | 0
75987 | 2019-03-13 | 21:48:49 | 57 | 48 | 가동 | 730 | 123 | 123 | 110 | 113 | 330 | 54 | 209 | 187 | 269 | 255 | 383 | 700 | 30 | A | 23 | 8917 | 0
75988 | 2019-03-13 | 21:49:25 | -1 | 55 | 가동 | 731 | 118 | 119 | 110 | 112 | 332 | 55 | 222 | 111 | 209 | 171 | 444 | 711 | 33 | A | 6 | 8412 | 0
75989 | 2019-03-13 | 21:50:48 | 57 | 49 | 가동 | 729 | 123 | 124 | 110 | 111 | 330 | 55 | 233 | 187 | 269 | 255 | 387 | 700 | 31 | A | 23 | 8917 | 0
75990 | 2019-03-13 | 21:51:23 | -1 | 56 | 가동 | 732 | 119 | 119 | 110 | 113 | 331 | 55 | 223 | 111 | 212 | 171 | 442 | 693 | 33 | A | 6 | 8412 | 0
75991 | 2019-03-13 | 21:53:01 | 56 | 50 | 가동 | 729 | 123 | 124 | 110 | 111 | 330 | 51 | 216 | 188 | 270 | 255 | 387 | 699 | 31 | A | 23 | 8917 | 0
75992 | 2019-03-13 | 21:53:33 | -1 | 57 | 가동 | 733 | 118 | 119 | 110 | 113 | 332 | 53 | 219 | 110 | 209 | 171 | 445 | 696 | 33 | A | 6 | 8412 | 0
75993 | 2019-03-13 | 21:55:10 | 56 | 51 | 가동 | 728 | 123 | 132 | 110 | 112 | 330 | 50 | 197 | 189 | 268 | 251 | 381 | 697 | 31 | A | 23 | 8917 | 0
75994 | 2019-03-13 | 21:55:24 | -1 | 58 | 가동 | 733 | 118 | 119 | 110 | 112 | 332 | 53 | 217 | 110 | 208 | 171 | 449 | 709 | 33 | A | 6 | 8412 | 0
75995 | 2019-03-13 | 21:57:16 | 54 | 52 | 가동 | 728 | 132 | 123 | 110 | 111 | 330 | 47 | 211 | 189 | 269 | 254 | 380 | 699 | 31 | A | 23 | 8917 | 0
75996 | 2019-03-13 | 21:57:23 | -1 | 59 | 가동 | 733 | 117 | 119 | 110 | 112 | 332 | 52 | 216 | 110 | 207 | 171 | 449 | 715 | 33 | A | 6 | 8412 | 0
75997 | 2019-03-13 | 21:59:22 | 54 | 53 | 가동 | 729 | 123 | 123 | 110 | 112 | 330 | 53 | 216 | 190 | 271 | 256 | 381 | 697 | 31 | A | 23 | 8917 | 0
75998 | 2019-03-13 | 21:59:24 | -1 | 60 | 가동 | 731 | 119 | 118 | 110 | 112 | 332 | 54 | 216 | 109 | 208 | 171 | 448 | 710 | 33 | A | 6 | 8412 | 0
75999 | 2019-03-13 | 22:01:20 | 53 | 54 | 가동 | 729 | 123 | 124 | 110 | 111 | 330 | 50 | 221 | 190 | 271 | 256 | 379 | 697 | 31 | A | 23 | 8917 | 0
76000 | 2019-03-13 | 22:01:23 | -1 | 61 | 가동 | 732 | 117 | 118 | 110 | 111 | 332 | 53 | 216 | 109 | 209 | 171 | 446 | 707 | 33 | A | 6 | 8412 | 0
76001 | 2019-03-13 | 22:03:20 | -1 | 62 | 가동 | 731 | 119 | 119 | 110 | 112 | 332 | 54 | 216 | 110 | 205 | 171 | 447 | 719 | 33 | A | 6 | 8412 | 0
76002 | 2019-03-13 | 22:04:59 | 52 | 55 | 가동 | 731 | 123 | 124 | 110 | 112 | 330 | 50 | 152 | 191 | 250 | 219 | 327 | 700 | 31 | A | 23 | 8917 | 0
76003 | 2019-03-13 | 22:05:20 | -1 | 63 | 가동 | 731 | 118 | 119 | 110 | 112 | 332 | 54 | 217 | 109 | 206 | 171 | 450 | 704 | 33 | A | 6 | 8412 | 0
76004 | 2019-03-13 | 22:07:05 | 51 | 56 | 가동 | 731 | 186 | 123 | 110 | 111 | 330 | 48 | 193 | 191 | 260 | 238 | 357 | 696 | 31 | A | 23 | 8917 | 0
76005 | 2019-03-13 | 22:07:22 | -1 | 64 | 가동 | 729 | 119 | 120 | 110 | 112 | 331 | 52 | 216 | 110 | 208 | 171 | 444 | 703 | 33 | A | 6 | 8412 | 0
76006 | 2019-03-13 | 22:09:03 | 50 | 57 | 가동 | 732 | 123 | 123 | 110 | 112 | 330 | 55 | 224 | 191 | 265 | 245 | 374 | 700 | 31 | A | 23 | 8917 | 0
76007 | 2019-03-13 | 22:09:21 | -1 | 65 | 가동 | 728 | 118 | 119 | 110 | 112 | 332 | 54 | 217 | 109 | 210 | 171 | 443 | 705 | 34 | A | 6 | 8412 | 0
76008 | 2019-03-13 | 22:10:53 | 49 | 58 | 가동 | 731 | 77 | 123 | 110 | 112 | 330 | 52 | 239 | 191 | 270 | 254 | 374 | 699 | 31 | A | 23 | 8917 | 0
76009 | 2019-03-13 | 22:11:13 | -1 | 66 | 가동 | 728 | 119 | 119 | 110 | 112 | 332 | 55 | 217 | 109 | 211 | 171 | 447 | 720 | 33 | A | 6 | 8412 | 0
76010 | 2019-03-13 | 22:12:54 | 48 | 59 | 가동 | 731 | 78 | 123 | 110 | 112 | 330 | 55 | 248 | 191 | 273 | 258 | 383 | 700 | 31 | A | 23 | 8917 | 0
76011 | 2019-03-13 | 22:13:14 | -1 | 67 | 가동 | 730 | 118 | 119 | 110 | 112 | 332 | 55 | 216 | 109 | 210 | 171 | 447 | 703 | 33 | A | 6 | 8412 | 0
76012 | 2019-03-13 | 22:14:57 | 47 | 60 | 가동 | 730 | 78 | 123 | 110 | 112 | 330 | 54 | 247 | 192 | 275 | 262 | 387 | 698 | 31 | A | 23 | 8917 | 0
76013 | 2019-03-13 | 22:15:14 | -1 | 68 | 가동 | 731 | 119 | 119 | 110 | 112 | 332 | 53 | 217 | 109 | 208 | 171 | 447 | 720 | 33 | A | 6 | 8412 | 0
76014 | 2019-03-13 | 22:17:14 | -1 | 69 | 가동 | 732 | 119 | 120 | 110 | 112 | 332 | 55 | 216 | 109 | 207 | 171 | 447 | 724 | 33 | A | 6 | 8412 | 0
76015 | 2019-03-13 | 22:17:18 | 46 | 61 | 가동 | 729 | 78 | 123 | 110 | 112 | 330 | 53 | 217 | 193 | 269 | 250 | 376 | 701 | 31 | A | 23 | 8917 | 0
76016 | 2019-03-13 | 22:19:14 | -1 | 70 | 가동 | 732 | 119 | 119 | 110 | 112 | 332 | 55 | 215 | 109 | 209 | 171 | 446 | 707 | 33 | A | 6 | 8412 | 0
76017 | 2019-03-13 | 22:21:20 | -1 | 71 | 가동 | 732 | 119 | 119 | 110 | 112 | 332 | 55 | 216 | 109 | 212 | 171 | 449 | 721 | 33 | A | 6 | 8412 | 0
76018 | 2019-03-13 | 22:21:23 | 46 | 62 | 가동 | 728 | 78 | 123 | 110 | 112 | 330 | 46 | 131 | 194 | 246 | 207 | 325 | 698 | 31 | A | 23 | 8917 | 0
76019 | 2019-03-13 | 22:23:18 | -1 | 72 | 가동 | 732 | 119 | 120 | 110 | 112 | 332 | 55 | 216 | 110 | 209 | 172 | 445 | 700 | 33 | A | 6 | 8412 | 0
76020 | 2019-03-13 | 22:23:36 | 45 | 63 | 가동 | 728 | 78 | 123 | 110 | 112 | 330 | 48 | 172 | 193 | 254 | 225 | 352 | 700 | 30 | A | 23 | 8917 | 0
76021 | 2019-03-13 | 22:25:24 | -1 | 73 | 가동 | 731 | 119 | 121 | 110 | 112 | 332 | 52 | 216 | 109 | 207 | 171 | 447 | 721 | 33 | A | 6 | 8412 | 0
76022 | 2019-03-13 | 22:25:41 | 44 | 64 | 가동 | 728 | 123 | 123 | 110 | 112 | 330 | 49 | 190 | 193 | 262 | 241 | 370 | 700 | 30 | A | 23 | 8917 | 0
76023 | 2019-03-13 | 22:27:25 | -1 | 74 | 가동 | 731 | 121 | 121 | 110 | 112 | 332 | 54 | 214 | 110 | 205 | 171 | 448 | 718 | 33 | A | 6 | 8412 | 0
76024 | 2019-03-13 | 22:27:42 | 43 | 65 | 가동 | 727 | 123 | 123 | 110 | 111 | 330 | 50 | 221 | 193 | 266 | 247 | 377 | 700 | 30 | A | 23 | 8917 | 0
76025 | 2019-03-13 | 22:29:48 | 42 | 66 | 가동 | 728 | 123 | 123 | 110 | 112 | 330 | 51 | 214 | 194 | 268 | 250 | 380 | 701 | 31 | A | 23 | 8917 | 0
76026 | 2019-03-13 | 22:30:35 | -1 | 75 | 가동 | 721 | 120 | 199 | 110 | 112 | 332 | 52 | 151 | 108 | 169 | 165 | 405 | 704 | 33 | A | 6 | 8412 | 0
76027 | 2019-03-13 | 22:31:47 | 42 | 67 | 가동 | 729 | 123 | 123 | 110 | 112 | 330 | 51 | 220 | 194 | 270 | 251 | 384 | 698 | 31 | A | 23 | 8917 | 0
76028 | 2019-03-13 | 22:32:29 | -1 | 76 | 가동 | 722 | 198 | 119 | 110 | 112 | 332 | 52 | 195 | 109 | 185 | 166 | 430 | 713 | 33 | A | 6 | 8412 | 0
76029 | 2019-03-13 | 22:33:58 | 40 | 68 | 가동 | 729 | 122 | 132 | 110 | 112 | 330 | 50 | 196 | 195 | 269 | 249 | 378 | 701 | 30 | A | 23 | 8917 | 0
76030 | 2019-03-13 | 22:34:27 | -1 | 77 | 가동 | 723 | 119 | 119 | 110 | 112 | 332 | 51 | 204 | 109 | 195 | 167 | 440 | 703 | 33 | A | 6 | 8412 | 0
76031 | 2019-03-13 | 22:36:11 | 39 | 69 | 가동 | 729 | 132 | 123 | 110 | 112 | 330 | 53 | 227 | 196 | 271 | 255 | 381 | 700 | 31 | A | 23 | 8917 | 0
76032 | 2019-03-13 | 22:36:31 | -1 | 78 | 가동 | 723 | 118 | 118 | 110 | 112 | 332 | 52 | 208 | 110 | 200 | 168 | 441 | 688 | 33 | A | 6 | 8412 | 0
76033 | 2019-03-13 | 22:38:11 | 39 | 70 | 가동 | 729 | 123 | 124 | 110 | 112 | 330 | 51 | 233 | 196 | 273 | 257 | 385 | 701 | 30 | A | 23 | 8917 | 0
76034 | 2019-03-13 | 22:38:25 | -1 | 79 | 가동 | 724 | 117 | 118 | 110 | 112 | 332 | 51 | 211 | 110 | 201 | 169 | 447 | 713 | 33 | A | 6 | 8412 | 0
76035 | 2019-03-13 | 22:40:09 | 38 | 71 | 가동 | 730 | 124 | 123 | 110 | 112 | 330 | 53 | 232 | 197 | 273 | 255 | 379 | 701 | 31 | A | 23 | 8917 | 0
76036 | 2019-03-13 | 22:40:24 | -1 | 80 | 가동 | 725 | 118 | 119 | 110 | 112 | 332 | 50 | 211 | 110 | 203 | 170 | 443 | 703 | 33 | A | 6 | 8412 | 0
76037 | 2019-03-13 | 22:42:13 | 36 | 72 | 가동 | 731 | 123 | 123 | 110 | 112 | 329 | 54 | 228 | 197 | 274 | 257 | 382 | 700 | 31 | A | 23 | 8917 | 0
76038 | 2019-03-13 | 22:42:23 | -1 | 81 | 가동 | 725 | 118 | 119 | 110 | 112 | 332 | 53 | 211 | 110 | 205 | 170 | 445 | 721 | 33 | A | 6 | 8412 | 0
76039 | 2019-03-13 | 22:44:16 | 36 | 73 | 가동 | 732 | 123 | 123 | 110 | 111 | 329 | 53 | 236 | 198 | 275 | 256 | 382 | 701 | 30 | A | 23 | 8917 | 0
76040 | 2019-03-13 | 22:44:23 | -1 | 82 | 가동 | 726 | 118 | 118 | 110 | 112 | 332 | 49 | 213 | 110 | 205 | 170 | 449 | 725 | 33 | A | 6 | 8412 | 0
76041 | 2019-03-13 | 22:46:24 | 35 | 74 | 가동 | 732 | 122 | 123 | 110 | 112 | 330 | 53 | 233 | 199 | 275 | 256 | 387 | 699 | 30 | A | 23 | 8917 | 0
76042 | 2019-03-13 | 22:46:26 | -1 | 83 | 가동 | 727 | 118 | 118 | 110 | 112 | 332 | 52 | 213 | 110 | 209 | 171 | 441 | 711 | 33 | A | 6 | 8412 | 0
76043 | 2019-03-13 | 22:48:29 | -1 | 84 | 가동 | 728 | 118 | 118 | 110 | 112 | 331 | 51 | 215 | 110 | 210 | 171 | 444 | 703 | 33 | A | 6 | 8412 | 0
76044 | 2019-03-13 | 22:48:30 | 34 | 75 | 가동 | 731 | 123 | 123 | 110 | 112 | 330 | 53 | 219 | 199 | 275 | 258 | 388 | 693 | 30 | A | 23 | 8917 | 0
76045 | 2019-03-13 | 22:50:24 | -1 | 85 | 가동 | 729 | 118 | 118 | 110 | 112 | 332 | 53 | 215 | 110 | 208 | 171 | 436 | 703 | 33 | A | 6 | 8412 | 0
76046 | 2019-03-13 | 22:50:35 | 33 | 76 | 가동 | 731 | 122 | 123 | 110 | 112 | 330 | 52 | 230 | 200 | 276 | 259 | 383 | 700 | 30 | A | 23 | 8917 | 0
76047 | 2019-03-13 | 22:52:24 | -1 | 86 | 가동 | 729 | 118 | 118 | 110 | 112 | 334 | 54 | 215 | 111 | 210 | 172 | 434 | 704 | 33 | A | 6 | 8412 | 0
76048 | 2019-03-13 | 22:52:33 | 32 | 77 | 가동 | 732 | 123 | 123 | 110 | 112 | 330 | 52 | 232 | 200 | 277 | 261 | 382 | 701 | 30 | A | 23 | 8917 | 0
76049 | 2019-03-13 | 22:54:20 | -1 | 87 | 가동 | 730 | 119 | 120 | 110 | 112 | 331 | 48 | 215 | 111 | 211 | 172 | 434 | 711 | 33 | A | 6 | 8412 | 0
76050 | 2019-03-13 | 22:54:33 | 32 | 78 | 가동 | 731 | 123 | 123 | 110 | 112 | 330 | 56 | 234 | 200 | 277 | 262 | 379 | 701 | 30 | A | 23 | 8917 | 0
76051 | 2019-03-13 | 22:56:17 | -1 | 88 | 가동 | 731 | 118 | 118 | 110 | 112 | 332 | 53 | 218 | 111 | 206 | 172 | 431 | 714 | 33 | A | 6 | 8412 | 0
76052 | 2019-03-13 | 22:56:37 | 31 | 79 | 가동 | 731 | 123 | 124 | 110 | 112 | 330 | 51 | 232 | 201 | 277 | 260 | 379 | 700 | 30 | A | 23 | 8917 | 0
76053 | 2019-03-13 | 22:58:13 | -1 | 89 | 가동 | 731 | 118 | 118 | 110 | 112 | 332 | 53 | 217 | 110 | 206 | 172 | 433 | 701 | 33 | A | 6 | 8412 | 0
76054 | 2019-03-13 | 22:58:41 | 28 | 80 | 가동 | 731 | 123 | 123 | 110 | 112 | 330 | 54 | 228 | 201 | 277 | 260 | 377 | 701 | 30 | A | 23 | 8917 | 0
76055 | 2019-03-13 | 23:00:12 | -1 | 90 | 가동 | 731 | 119 | 119 | 110 | 112 | 332 | 51 | 216 | 110 | 207 | 172 | 435 | 720 | 33 | A | 6 | 8412 | 0
76056 | 2019-03-13 | 23:02:09 | -1 | 91 | 가동 | 732 | 117 | 118 | 110 | 112 | 332 | 56 | 216 | 110 | 205 | 172 | 445 | 700 | 33 | A | 6 | 8412 | 0
76057 | 2019-03-13 | 23:04:10 | -1 | 92 | 가동 | 731 | 119 | 120 | 110 | 112 | 332 | 54 | 215 | 110 | 202 | 172 | 441 | 713 | 33 | A | 6 | 8412 | 0
76058 | 2019-03-13 | 23:04:40 | 98 | 81 | 가동 | 716 | 123 | 123 | 110 | 112 | 330 | 41 | 85 | 199 | 248 | 185 | 325 | 700 | 31 | A | 23 | 8917 | 1
76059 | 2019-03-13 | 23:06:08 | -1 | 93 | 가동 | 731 | 118 | 119 | 110 | 112 | 332 | 54 | 216 | 111 | 204 | 172 | 449 | 703 | 33 | A | 6 | 8412 | 0
76060 | 2019-03-13 | 23:06:39 | 98 | 82 | 가동 | 709 | 163 | 121 | 110 | 112 | 330 | 47 | 185 | 197 | 260 | 221 | 354 | 701 | 31 | A | 23 | 8917 | 0
76061 | 2019-03-13 | 23:08:06 | -1 | 94 | 가동 | 731 | 119 | 119 | 110 | 112 | 332 | 51 | 215 | 110 | 205 | 172 | 440 | 716 | 33 | A | 6 | 8412 | 0
76062 | 2019-03-13 | 23:08:32 | 99 | 83 | 가동 | 706 | 122 | 123 | 110 | 112 | 331 | 46 | 207 | 197 | 266 | 236 | 366 | 701 | 30 | A | 23 | 8917 | 0
76063 | 2019-03-13 | 23:10:08 | -1 | 95 | 가동 | 731 | 118 | 119 | 110 | 112 | 332 | 55 | 215 | 110 | 207 | 172 | 444 | 709 | 33 | A | 6 | 8412 | 0
76064 | 2019-03-13 | 23:10:38 | 98 | 84 | 가동 | 706 | 123 | 123 | 110 | 112 | 330 | 42 | 216 | 197 | 269 | 242 | 370 | 698 | 30 | A | 23 | 8917 | 0
76065 | 2019-03-13 | 23:12:11 | -1 | 96 | 가동 | 731 | 119 | 120 | 110 | 112 | 332 | 56 | 213 | 110 | 206 | 172 | 443 | 719 | 33 | A | 6 | 8412 | 0
76066 | 2019-03-13 | 23:12:42 | 98 | 85 | 가동 | 704 | 122 | 123 | 110 | 112 | 330 | 39 | 224 | 198 | 270 | 244 | 375 | 701 | 30 | A | 23 | 8917 | 0
76067 | 2019-03-13 | 23:14:12 | -1 | 97 | 가동 | 730 | 119 | 120 | 110 | 112 | 332 | 52 | 214 | 111 | 205 | 172 | 443 | 704 | 33 | A | 6 | 8412 | 0
76068 | 2019-03-13 | 23:14:47 | 98 | 86 | 가동 | 704 | 122 | 123 | 110 | 112 | 330 | 43 | 214 | 199 | 271 | 248 | 377 | 698 | 30 | A | 23 | 8917 | 0
76069 | 2019-03-13 | 23:16:05 | -1 | 98 | 가동 | 729 | 119 | 119 | 110 | 112 | 332 | 49 | 213 | 111 | 204 | 172 | 440 | 704 | 33 | A | 6 | 8412 | 0
76070 | 2019-03-13 | 23:16:47 | 96 | 87 | 가동 | 705 | 122 | 122 | 110 | 112 | 331 | 39 | 213 | 199 | 272 | 250 | 379 | 700 | 30 | A | 23 | 8917 | 0
76071 | 2019-03-13 | 23:18:07 | -1 | 99 | 가동 | 729 | 118 | 119 | 110 | 112 | 332 | 56 | 215 | 110 | 207 | 172 | 440 | 703 | 33 | A | 6 | 8412 | 0
76072 | 2019-03-13 | 23:18:44 | 95 | 88 | 가동 | 706 | 122 | 123 | 110 | 112 | 330 | 46 | 216 | 200 | 273 | 251 | 380 | 700 | 30 | A | 23 | 8917 | 0
76073 | 2019-03-13 | 23:20:11 | -1 | 100 | 가동 | 728 | 118 | 118 | 110 | 112 | 332 | 54 | 215 | 111 | 206 | 173 | 442 | 721 | 33 | A | 6 | 8412 | 0
76074 | 2019-03-13 | 23:20:49 | 94 | 89 | 가동 | 706 | 122 | 123 | 110 | 112 | 330 | 43 | 228 | 200 | 273 | 254 | 380 | 700 | 30 | A | 23 | 8917 | 0
76075 | 2019-03-13 | 23:22:09 | -1 | 101 | 가동 | 728 | 118 | 120 | 110 | 111 | 332 | 53 | 216 | 111 | 208 | 173 | 442 | 723 | 33 | A | 6 | 8412 | 0
76076 | 2019-03-13 | 23:22:53 | 94 | 90 | 가동 | 707 | 122 | 123 | 110 | 112 | 330 | 41 | 211 | 201 | 274 | 254 | 380 | 700 | 30 | A | 23 | 8917 | 0
76077 | 2019-03-13 | 23:24:11 | -1 | 102 | 가동 | 729 | 120 | 120 | 110 | 112 | 332 | 53 | 214 | 110 | 207 | 173 | 430 | 725 | 33 | A | 6 | 8412 | 0
76078 | 2019-03-13 | 23:24:53 | 94 | 91 | 가동 | 707 | 122 | 123 | 110 | 112 | 330 | 44 | 227 | 201 | 274 | 255 | 380 | 701 | 30 | A | 23 | 8917 | 0
76079 | 2019-03-13 | 23:26:57 | 92 | 92 | 가동 | 707 | 123 | 123 | 110 | 112 | 330 | 44 | 212 | 202 | 274 | 255 | 378 | 699 | 30 | A | 23 | 8917 | 0
76080 | 2019-03-13 | 23:29:00 | 92 | 93 | 가동 | 708 | 122 | 122 | 110 | 112 | 330 | 44 | 219 | 202 | 275 | 255 | 382 | 700 | 30 | A | 23 | 8917 | 0
76081 | 2019-03-13 | 23:30:03 | -1 | 103 | 가동 | 731 | 120 | 120 | 109 | 112 | 332 | 50 | 86 | 111 | 131 | 156 | 328 | 711 | 33 | D | 6 | 8412 | 1
76082 | 2019-03-13 | 23:31:04 | 91 | 94 | 가동 | 708 | 122 | 123 | 110 | 112 | 330 | 40 | 220 | 202 | 275 | 253 | 383 | 697 | 30 | A | 23 | 8917 | 0
76083 | 2019-03-13 | 23:32:05 | -1 | 104 | 가동 | 731 | 162 | 119 | 110 | 112 | 332 | 56 | 178 | 110 | 167 | 159 | 391 | 704 | 33 | A | 6 | 8412 | 0
76084 | 2019-03-13 | 23:33:05 | 91 | 95 | 가동 | 709 | 122 | 123 | 110 | 112 | 330 | 44 | 218 | 203 | 275 | 255 | 384 | 700 | 30 | A | 23 | 8917 | 0
76085 | 2019-03-13 | 23:34:05 | -1 | 105 | 가동 | 731 | 121 | 119 | 110 | 112 | 332 | 54 | 199 | 111 | 186 | 162 | 420 | 707 | 33 | A | 6 | 8412 | 0
76086 | 2019-03-13 | 23:35:12 | 89 | 96 | 가동 | 711 | 122 | 123 | 110 | 112 | 330 | 45 | 224 | 203 | 275 | 257 | 386 | 701 | 30 | A | 23 | 8917 | 0
76087 | 2019-03-13 | 23:36:00 | -1 | 106 | 가동 | 731 | 120 | 120 | 110 | 112 | 332 | 52 | 206 | 111 | 193 | 164 | 420 | 721 | 33 | A | 6 | 8412 | 0
76088 | 2019-03-13 | 23:37:17 | 88 | 97 | 가동 | 714 | 122 | 123 | 110 | 112 | 330 | 43 | 231 | 203 | 276 | 256 | 386 | 700 | 30 | A | 23 | 8917 | 0
76089 | 2019-03-13 | 23:37:56 | -1 | 107 | 가동 | 730 | 118 | 118 | 110 | 112 | 332 | 51 | 211 | 111 | 198 | 166 | 425 | 725 | 33 | A | 6 | 8412 | 0
76090 | 2019-03-13 | 23:39:20 | 88 | 98 | 가동 | 715 | 122 | 123 | 110 | 112 | 331 | 43 | 222 | 204 | 276 | 257 | 384 | 700 | 30 | A | 23 | 8917 | 0
76091 | 2019-03-13 | 23:39:51 | -1 | 108 | 가동 | 730 | 119 | 119 | 110 | 112 | 332 | 52 | 210 | 111 | 200 | 167 | 441 | 716 | 33 | A | 6 | 8412 | 0
76092 | 2019-03-13 | 23:41:26 | 87 | 99 | 가동 | 718 | 122 | 123 | 110 | 112 | 330 | 45 | 228 | 204 | 276 | 257 | 382 | 696 | 31 | A | 23 | 8917 | 0
76093 | 2019-03-13 | 23:41:54 | -1 | 109 | 가동 | 729 | 119 | 120 | 110 | 112 | 332 | 55 | 210 | 110 | 200 | 168 | 442 | 688 | 33 | A | 6 | 8412 | 0
76094 | 2019-03-13 | 23:43:19 | 86 | 100 | 가동 | 719 | 122 | 123 | 110 | 112 | 330 | 43 | 214 | 204 | 276 | 258 | 382 | 698 | 30 | A | 23 | 8917 | 0
76095 | 2019-03-13 | 23:43:56 | -1 | 110 | 가동 | 729 | 119 | 121 | 110 | 112 | 332 | 50 | 212 | 110 | 201 | 168 | 448 | 722 | 33 | A | 6 | 8412 | 0
76096 | 2019-03-13 | 23:45:21 | 85 | 101 | 가동 | 719 | 122 | 123 | 110 | 111 | 330 | 44 | 216 | 204 | 277 | 258 | 380 | 700 | 30 | A | 23 | 8917 | 0
76097 | 2019-03-13 | 23:45:58 | -1 | 111 | 가동 | 729 | 121 | 121 | 110 | 112 | 332 | 52 | 211 | 110 | 202 | 169 | 449 | 711 | 33 | A | 6 | 8412 | 0
76098 | 2019-03-13 | 23:47:26 | 84 | 102 | 가동 | 721 | 122 | 123 | 110 | 111 | 330 | 44 | 229 | 205 | 277 | 258 | 383 | 700 | 31 | A | 23 | 8917 | 0
76099 | 2019-03-13 | 23:47:57 | -1 | 112 | 가동 | 729 | 120 | 120 | 110 | 112 | 332 | 55 | 211 | 111 | 202 | 169 | 445 | 721 | 33 | A | 6 | 8412 | 0
76100 | 2019-03-13 | 23:49:27 | 84 | 103 | 가동 | 721 | 122 | 123 | 110 | 112 | 330 | 45 | 217 | 205 | 277 | 259 | 384 | 699 | 30 | A | 23 | 8917 | 0
76101 | 2019-03-13 | 23:49:51 | -1 | 113 | 가동 | 730 | 120 | 121 | 110 | 112 | 332 | 53 | 211 | 111 | 202 | 170 | 450 | 715 | 33 | A | 6 | 8412 | 0
76102 | 2019-03-13 | 23:51:30 | 83 | 104 | 가동 | 721 | 122 | 123 | 110 | 112 | 330 | 43 | 224 | 205 | 277 | 259 | 386 | 700 | 30 | A | 23 | 8917 | 0
76103 | 2019-03-13 | 23:53:09 | -1 | 114 | 가동 | 733 | 120 | 199 | 110 | 112 | 332 | 47 | 149 | 111 | 169 | 164 | 401 | 723 | 34 | A | 6 | 8412 | 0
76104 | 2019-03-13 | 23:53:37 | 82 | 105 | 가동 | 721 | 122 | 126 | 110 | 111 | 330 | 42 | 206 | 205 | 277 | 258 | 394 | 692 | 31 | A | 23 | 8917 | 0
76105 | 2019-03-13 | 23:55:10 | -1 | 115 | 가동 | 732 | 196 | 117 | 110 | 112 | 332 | 54 | 195 | 111 | 189 | 165 | 432 | 700 | 33 | A | 6 | 8412 | 0
76106 | 2019-03-13 | 23:55:43 | 81 | 106 | 가동 | 721 | 125 | 123 | 110 | 112 | 330 | 44 | 219 | 206 | 276 | 258 | 385 | 700 | 31 | A | 23 | 8917 | 0
76107 | 2019-03-13 | 23:57:46 | 80 | 107 | 가동 | 721 | 122 | 123 | 110 | 112 | 330 | 42 | 219 | 206 | 277 | 259 | 383 | 699 | 31 | A | 23 | 8917 | 0
76108 | 2019-03-13 | 23:59:01 | -1 | 116 | 가동 | 731 | 196 | 117 | 110 | 112 | 332 | 49 | 130 | 111 | 156 | 159 | 368 | 732 | 33 | A | 6 | 8412 | 0
76109 | 2019-03-13 | 23:59:47 | 79 | 108 | 가동 | 722 | 122 | 123 | 110 | 112 | 330 | 41 | 207 | 206 | 277 | 258 | 386 | 700 | 31 | A | 23 | 8917 | 0
76110 | 2019-03-14 | 00:00:59 | -1 | 117 | 가동 | 730 | 138 | 118 | 110 | 112 | 332 | 53 | 191 | 111 | 181 | 162 | 400 | 708 | 33 | A | 6 | 8412 | 0
76111 | 2019-03-14 | 00:01:47 | 79 | 109 | 가동 | 722 | 122 | 122 | 110 | 112 | 329 | 47 | 212 | 206 | 278 | 257 | 387 | 699 | 31 | A | 23 | 8917 | 0
76112 | 2019-03-14 | 00:02:49 | -1 | 118 | 가동 | 729 | 117 | 118 | 110 | 112 | 332 | 55 | 204 | 110 | 192 | 164 | 432 | 729 | 33 | A | 6 | 8412 | 0
76113 | 2019-03-14 | 00:03:56 | 77 | 110 | 가동 | 723 | 123 | 123 | 110 | 112 | 330 | 43 | 220 | 207 | 278 | 259 | 388 | 695 | 30 | A | 23 | 8917 | 0
76114 | 2019-03-14 | 00:04:48 | -1 | 119 | 가동 | 730 | 117 | 117 | 110 | 112 | 332 | 50 | 209 | 111 | 199 | 166 | 445 | 729 | 34 | A | 6 | 8412 | 0
76115 | 2019-03-14 | 00:05:58 | 77 | 111 | 가동 | 724 | 122 | 123 | 110 | 111 | 330 | 46 | 211 | 207 | 278 | 259 | 389 | 700 | 31 | A | 23 | 8917 | 0
76116 | 2019-03-14 | 00:06:51 | -1 | 120 | 가동 | 731 | 117 | 118 | 110 | 112 | 332 | 53 | 211 | 111 | 200 | 167 | 446 | 727 | 33 | A | 6 | 8412 | 0
76117 | 2019-03-14 | 00:07:55 | 76 | 112 | 가동 | 725 | 123 | 123 | 110 | 111 | 330 | 46 | 232 | 207 | 277 | 258 | 389 | 694 | 31 | A | 23 | 8917 | 0
76118 | 2019-03-14 | 00:08:49 | -1 | 121 | 가동 | 731 | 117 | 117 | 110 | 112 | 332 | 51 | 213 | 111 | 205 | 168 | 451 | 704 | 33 | A | 6 | 8412 | 0
76119 | 2019-03-14 | 00:09:57 | 75 | 113 | 가동 | 727 | 122 | 123 | 110 | 112 | 330 | 45 | 227 | 207 | 278 | 261 | 386 | 694 | 30 | A | 23 | 8917 | 0
76120 | 2019-03-14 | 00:10:41 | -1 | 122 | 가동 | 732 | 118 | 119 | 110 | 112 | 332 | 51 | 214 | 111 | 206 | 169 | 448 | 723 | 34 | A | 6 | 8412 | 0
76121 | 2019-03-14 | 00:12:01 | 74 | 114 | 가동 | 727 | 123 | 123 | 110 | 112 | 330 | 41 | 226 | 207 | 278 | 261 | 388 | 700 | 31 | A | 23 | 8917 | 0
76122 | 2019-03-14 | 00:12:40 | -1 | 123 | 가동 | 731 | 118 | 119 | 110 | 112 | 332 | 53 | 214 | 111 | 206 | 169 | 452 | 718 | 34 | A | 6 | 8412 | 0
76123 | 2019-03-14 | 00:14:05 | 74 | 115 | 가동 | 728 | 122 | 123 | 110 | 112 | 330 | 43 | 230 | 208 | 278 | 261 | 385 | 701 | 31 | A | 23 | 8917 | 0
76124 | 2019-03-14 | 00:14:39 | -1 | 124 | 가동 | 731 | 118 | 119 | 110 | 112 | 339 | 51 | 215 | 111 | 209 | 169 | 450 | 688 | 34 | A | 6 | 8412 | 0
76125 | 2019-03-14 | 00:16:13 | 72 | 116 | 가동 | 727 | 122 | 122 | 110 | 112 | 330 | 44 | 225 | 208 | 278 | 262 | 379 | 693 | 31 | A | 23 | 8917 | 0
76126 | 2019-03-14 | 00:16:37 | -1 | 125 | 가동 | 731 | 118 | 118 | 110 | 112 | 332 | 55 | 216 | 110 | 208 | 170 | 442 | 718 | 34 | A | 6 | 8412 | 0
76127 | 2019-03-14 | 00:18:17 | 72 | 117 | 가동 | 727 | 122 | 123 | 110 | 111 | 330 | 42 | 231 | 208 | 278 | 261 | 381 | 700 | 31 | A | 23 | 8917 | 0
76128 | 2019-03-14 | 00:18:36 | -1 | 126 | 가동 | 730 | 118 | 119 | 110 | 112 | 332 | 56 | 215 | 110 | 207 | 170 | 454 | 708 | 34 | A | 6 | 8412 | 0
76129 | 2019-03-14 | 00:20:19 | 71 | 118 | 가동 | 727 | 123 | 123 | 110 | 111 | 330 | 50 | 223 | 208 | 278 | 262 | 379 | 700 | 31 | A | 23 | 8917 | 0
76130 | 2019-03-14 | 00:20:34 | -1 | 127 | 가동 | 730 | 118 | 118 | 110 | 112 | 332 | 54 | 215 | 111 | 207 | 171 | 445 | 721 | 34 | A | 6 | 8412 | 0
76131 | 2019-03-14 | 00:22:18 | 70 | 119 | 가동 | 728 | 122 | 123 | 110 | 111 | 330 | 42 | 214 | 208 | 278 | 263 | 385 | 700 | 31 | A | 23 | 8917 | 0
76132 | 2019-03-14 | 00:22:33 | -1 | 128 | 가동 | 729 | 118 | 119 | 110 | 112 | 332 | 53 | 214 | 110 | 207 | 171 | 451 | 716 | 34 | A | 6 | 8412 | 0
76133 | 2019-03-14 | 00:24:19 | 70 | 120 | 가동 | 728 | 122 | 123 | 110 | 111 | 330 | 44 | 216 | 209 | 278 | 262 | 389 | 700 | 31 | A | 23 | 8917 | 0
76134 | 2019-03-14 | 00:24:32 | -1 | 129 | 가동 | 729 | 117 | 118 | 110 | 112 | 332 | 54 | 215 | 111 | 208 | 171 | 444 | 729 | 34 | A | 6 | 8412 | 0
76135 | 2019-03-14 | 00:26:24 | 68 | 121 | 가동 | 729 | 123 | 123 | 110 | 111 | 330 | 48 | 231 | 209 | 278 | 261 | 389 | 701 | 31 | A | 23 | 8917 | 0
76136 | 2019-03-14 | 00:26:31 | -1 | 130 | 가동 | 731 | 118 | 119 | 110 | 112 | 332 | 55 | 216 | 111 | 205 | 172 | 436 | 720 | 34 | A | 6 | 8412 | 0
76137 | 2019-03-14 | 00:28:26 | 67 | 122 | 가동 | 730 | 123 | 123 | 110 | 111 | 329 | 45 | 226 | 209 | 279 | 262 | 388 | 701 | 31 | A | 23 | 8917 | 0
76138 | 2019-03-14 | 00:28:30 | -1 | 131 | 가동 | 732 | 117 | 119 | 110 | 111 | 332 | 55 | 216 | 110 | 203 | 172 | 452 | 729 | 33 | A | 6 | 8412 | 0
76139 | 2019-03-14 | 00:31:40 | 67 | 123 | 가동 | 731 | 123 | 123 | 110 | 112 | 330 | 44 | 232 | 209 | 279 | 262 | 390 | 701 | 31 | A | 23 | 8917 | 0
76140 | 2019-03-14 | 00:31:41 | -1 | 132 | 가동 | 733 | 118 | 118 | 110 | 112 | 332 | 54 | 217 | 110 | 199 | 172 | 448 | 722 | 33 | A | 6 | 8412 | 0
76141 | 2019-03-14 | 00:32:28 | -1 | 133 | 가동 | 733 | 118 | 119 | 110 | 112 | 332 | 55 | 216 | 110 | 203 | 172 | 452 | 722 | 34 | A | 6 | 8412 | 0
76142 | 2019-03-14 | 00:32:31 | 66 | 124 | 가동 | 731 | 123 | 123 | 110 | 112 | 330 | 48 | 231 | 209 | 279 | 262 | 388 | 700 | 31 | A | 23 | 8917 | 0
76143 | 2019-03-14 | 00:34:27 | -1 | 134 | 가동 | 733 | 118 | 119 | 110 | 112 | 332 | 55 | 216 | 110 | 207 | 172 | 454 | 726 | 34 | A | 6 | 8412 | 0
76144 | 2019-03-14 | 00:34:38 | 65 | 125 | 가동 | 731 | 123 | 123 | 110 | 111 | 330 | 49 | 215 | 209 | 279 | 262 | 381 | 700 | 31 | A | 23 | 8917 | 0
76145 | 2019-03-14 | 00:36:30 | -1 | 135 | 가동 | 733 | 118 | 119 | 110 | 112 | 332 | 55 | 215 | 110 | 206 | 172 | 451 | 717 | 34 | A | 6 | 8412 | 0
76146 | 2019-03-14 | 00:36:43 | 64 | 126 | 가동 | 731 | 122 | 123 | 110 | 112 | 330 | 44 | 229 | 209 | 279 | 261 | 386 | 701 | 31 | A | 23 | 8917 | 0
76147 | 2019-03-14 | 00:38:27 | -1 | 136 | 가동 | 733 | 118 | 118 | 110 | 112 | 332 | 54 | 216 | 110 | 206 | 172 | 453 | 724 | 33 | A | 6 | 8412 | 0
76148 | 2019-03-14 | 00:38:45 | 63 | 127 | 가동 | 730 | 122 | 123 | 110 | 112 | 330 | 45 | 203 | 210 | 279 | 262 | 387 | 700 | 31 | A | 23 | 8917 | 0
76149 | 2019-03-14 | 00:40:28 | -1 | 137 | 가동 | 732 | 117 | 119 | 110 | 112 | 332 | 53 | 214 | 110 | 207 | 172 | 457 | 728 | 33 | A | 6 | 8412 | 0
76150 | 2019-03-14 | 00:40:51 | 62 | 128 | 가동 | 729 | 123 | 123 | 110 | 111 | 330 | 47 | 228 | 210 | 279 | 262 | 386 | 702 | 31 | A | 23 | 8917 | 0
76151 | 2019-03-14 | 00:42:23 | -1 | 138 | 가동 | 732 | 120 | 119 | 110 | 112 | 332 | 53 | 215 | 109 | 207 | 172 | 457 | 713 | 33 | A | 6 | 8412 | 0
76152 | 2019-03-14 | 00:42:49 | 62 | 129 | 가동 | 729 | 123 | 123 | 110 | 111 | 330 | 46 | 224 | 210 | 279 | 262 | 387 | 698 | 31 | A | 23 | 8917 | 0
76153 | 2019-03-14 | 00:44:19 | -1 | 139 | 가동 | 731 | 118 | 119 | 110 | 112 | 332 | 54 | 215 | 110 | 208 | 172 | 457 | 716 | 33 | A | 6 | 8412 | 0
76154 | 2019-03-14 | 00:44:52 | 61 | 130 | 가동 | 729 | 123 | 123 | 110 | 112 | 330 | 46 | 214 | 210 | 279 | 262 | 384 | 700 | 31 | A | 23 | 8917 | 0
76155 | 2019-03-14 | 00:46:20 | -1 | 140 | 가동 | 730 | 119 | 120 | 110 | 112 | 332 | 50 | 215 | 110 | 209 | 172 | 450 | 719 | 33 | A | 6 | 8412 | 0
76156 | 2019-03-14 | 00:46:55 | 59 | 131 | 가동 | 729 | 123 | 123 | 110 | 113 | 330 | 43 | 219 | 210 | 279 | 262 | 384 | 700 | 31 | A | 23 | 8917 | 0
76157 | 2019-03-14 | 00:48:21 | -1 | 141 | 가동 | 730 | 119 | 119 | 110 | 112 | 332 | 52 | 214 | 110 | 210 | 172 | 450 | 713 | 33 | A | 6 | 8412 | 0
76158 | 2019-03-14 | 00:49:05 | 59 | 132 | 가동 | 729 | 123 | 123 | 110 | 112 | 330 | 42 | 228 | 210 | 280 | 263 | 383 | 699 | 31 | A | 23 | 8917 | 0
76159 | 2019-03-14 | 00:50:19 | -1 | 142 | 가동 | 729 | 119 | 119 | 110 | 112 | 332 | 51 | 215 | 109 | 211 | 172 | 455 | 709 | 33 | A | 6 | 8412 | 0
76160 | 2019-03-14 | 00:51:05 | 58 | 133 | 가동 | 729 | 123 | 123 | 110 | 112 | 330 | 43 | 223 | 210 | 280 | 263 | 386 | 698 | 31 | A | 23 | 8917 | 0
76161 | 2019-03-14 | 00:52:18 | -1 | 143 | 가동 | 729 | 118 | 119 | 110 | 112 | 332 | 55 | 216 | 109 | 212 | 172 | 451 | 720 | 33 | A | 6 | 8412 | 0
76162 | 2019-03-14 | 00:53:08 | 57 | 134 | 가동 | 731 | 123 | 124 | 110 | 112 | 330 | 45 | 219 | 211 | 281 | 263 | 388 | 700 | 31 | A | 23 | 8917 | 0
76163 | 2019-03-14 | 00:54:20 | -1 | 144 | 가동 | 730 | 119 | 119 | 110 | 112 | 332 | 54 | 217 | 109 | 209 | 173 | 444 | 709 | 33 | A | 6 | 8412 | 0
76164 | 2019-03-14 | 00:55:18 | 56 | 135 | 가동 | 731 | 123 | 123 | 110 | 112 | 330 | 44 | 227 | 211 | 281 | 264 | 389 | 698 | 30 | A | 23 | 8917 | 0
76165 | 2019-03-14 | 00:56:18 | -1 | 145 | 가동 | 732 | 118 | 118 | 110 | 112 | 332 | 52 | 216 | 110 | 209 | 173 | 455 | 707 | 33 | A | 6 | 8412 | 0
76166 | 2019-03-14 | 00:57:20 | 56 | 136 | 가동 | 731 | 123 | 123 | 110 | 112 | 330 | 42 | 224 | 211 | 280 | 264 | 389 | 692 | 31 | A | 23 | 8917 | 0
76167 | 2019-03-14 | 00:58:20 | -1 | 146 | 가동 | 733 | 119 | 120 | 110 | 112 | 332 | 51 | 215 | 110 | 207 | 172 | 450 | 714 | 33 | A | 6 | 8412 | 0
76168 | 2019-03-14 | 00:59:24 | 55 | 137 | 가동 | 731 | 122 | 123 | 110 | 112 | 330 | 42 | 219 | 211 | 281 | 264 | 392 | 698 | 31 | A | 23 | 8917 | 0
76169 | 2019-03-14 | 01:00:16 | -1 | 147 | 가동 | 733 | 119 | 119 | 110 | 112 | 332 | 51 | 216 | 110 | 206 | 172 | 452 | 721 | 33 | A | 6 | 8412 | 0
76170 | 2019-03-14 | 01:01:27 | 54 | 138 | 가동 | 730 | 123 | 123 | 110 | 112 | 330 | 42 | 221 | 212 | 280 | 264 | 392 | 700 | 31 | A | 23 | 8917 | 0
76171 | 2019-03-14 | 01:02:19 | -1 | 148 | 가동 | 733 | 119 | 119 | 110 | 112 | 332 | 50 | 215 | 110 | 207 | 172 | 450 | 722 | 33 | A | 6 | 8412 | 0
76172 | 2019-03-14 | 01:03:29 | 53 | 139 | 가동 | 729 | 123 | 123 | 110 | 112 | 330 | 45 | 228 | 212 | 280 | 264 | 391 | 699 | 31 | A | 23 | 8917 | 0
76173 | 2019-03-14 | 01:04:19 | -1 | 149 | 가동 | 733 | 118 | 120 | 110 | 112 | 332 | 56 | 215 | 110 | 206 | 172 | 457 | 726 | 33 | A | 6 | 8412 | 0
76174 | 2019-03-14 | 01:05:31 | 52 | 140 | 가동 | 728 | 123 | 123 | 110 | 112 | 330 | 47 | 232 | 211 | 281 | 264 | 391 | 702 | 31 | A | 23 | 8917 | 0
76175 | 2019-03-14 | 01:06:22 | -1 | 150 | 가동 | 731 | 121 | 120 | 110 | 112 | 332 | 51 | 218 | 110 | 210 | 172 | 453 | 729 | 33 | A | 6 | 8412 | 0
76176 | 2019-03-14 | 01:07:36 | 51 | 141 | 가동 | 728 | 123 | 124 | 110 | 111 | 330 | 43 | 229 | 212 | 280 | 264 | 389 | 701 | 30 | A | 23 | 8917 | 0
76177 | 2019-03-14 | 01:08:23 | -1 | 151 | 가동 | 731 | 119 | 120 | 110 | 111 | 332 | 53 | 217 | 111 | 208 | 172 | 448 | 729 | 33 | A | 6 | 8412 | 0
76178 | 2019-03-14 | 01:09:39 | 50 | 142 | 가동 | 729 | 123 | 124 | 110 | 111 | 330 | 44 | 226 | 212 | 280 | 264 | 391 | 702 | 31 | A | 23 | 8917 | 0
76179 | 2019-03-14 | 01:11:34 | 50 | 143 | 가동 | 728 | 123 | 123 | 110 | 112 | 330 | 45 | 229 | 212 | 281 | 264 | 392 | 702 | 31 | A | 23 | 8917 | 0
76180 | 2019-03-14 | 01:11:38 | -1 | 152 | 가동 | 731 | 120 | 202 | 110 | 112 | 332 | 47 | 149 | 111 | 173 | 166 | 412 | 732 | 33 | A | 6 | 8412 | 0
76181 | 2019-03-14 | 01:13:38 | -1 | 153 | 가동 | 731 | 201 | 118 | 110 | 112 | 332 | 50 | 197 | 110 | 193 | 167 | 437 | 720 | 33 | A | 6 | 8412 | 0
76182 | 2019-03-14 | 01:13:40 | 48 | 144 | 가동 | 729 | 123 | 123 | 110 | 112 | 330 | 44 | 211 | 212 | 281 | 265 | 387 | 702 | 30 | A | 23 | 8917 | 0
76183 | 2019-03-14 | 01:15:44 | -1 | 154 | 가동 | 730 | 118 | 118 | 110 | 112 | 332 | 53 | 209 | 111 | 200 | 168 | 435 | 702 | 33 | A | 6 | 8412 | 0
76184 | 2019-03-14 | 01:15:48 | 48 | 145 | 가동 | 729 | 123 | 125 | 110 | 111 | 330 | 37 | 229 | 212 | 281 | 265 | 389 | 702 | 30 | A | 23 | 8917 | 0
76185 | 2019-03-14 | 01:17:33 | -1 | 155 | 가동 | 731 | 117 | 118 | 110 | 112 | 332 | 53 | 214 | 111 | 203 | 169 | 442 | 718 | 33 | A | 6 | 8412 | 0
76186 | 2019-03-14 | 01:17:51 | 48 | 146 | 가동 | 729 | 124 | 124 | 110 | 111 | 330 | 44 | 221 | 212 | 280 | 265 | 392 | 703 | 31 | A | 23 | 8917 | 0
76187 | 2019-03-14 | 01:19:38 | -1 | 156 | 가동 | 731 | 118 | 119 | 110 | 112 | 332 | 51 | 214 | 111 | 205 | 170 | 446 | 724 | 33 | A | 6 | 8412 | 0
76188 | 2019-03-14 | 01:20:03 | 48 | 147 | 가동 | 729 | 124 | 124 | 110 | 112 | 330 | 41 | 230 | 212 | 280 | 265 | 395 | 702 | 30 | A | 23 | 8917 | 0
76189 | 2019-03-14 | 01:21:30 | -1 | 157 | 가동 | 731 | 118 | 119 | 110 | 112 | 332 | 51 | 214 | 111 | 204 | 170 | 440 | 711 | 33 | A | 6 | 8412 | 0
76190 | 2019-03-14 | 01:21:56 | 46 | 148 | 가동 | 730 | 124 | 123 | 110 | 111 | 330 | 39 | 224 | 212 | 280 | 265 | 392 | 702 | 31 | A | 23 | 8917 | 0
76191 | 2019-03-14 | 01:23:31 | -1 | 158 | 가동 | 731 | 118 | 119 | 110 | 112 | 332 | 51 | 214 | 112 | 205 | 171 | 442 | 708 | 33 | A | 6 | 8412 | 0
76192 | 2019-03-14 | 01:25:33 | -1 | 159 | 가동 | 730 | 118 | 118 | 110 | 111 | 338 | 51 | 215 | 112 | 205 | 171 | 445 | 690 | 33 | A | 6 | 8412 | 0
76193 | 2019-03-14 | 01:25:44 | 85 | 149 | 가동 | 728 | 124 | 123 | 110 | 117 | 332 | 1 | 143 | 212 | 259 | 226 | 328 | 703 | 31 | A | 23 | 8917 | 0
76194 | 2019-03-14 | 01:27:33 | -1 | 160 | 가동 | 729 | 118 | 118 | 110 | 112 | 332 | 55 | 215 | 111 | 205 | 171 | 450 | 727 | 33 | A | 6 | 8412 | 0
76195 | 2019-03-14 | 01:29:33 | -1 | 161 | 가동 | 729 | 118 | 119 | 110 | 111 | 332 | 56 | 214 | 111 | 207 | 172 | 435 | 734 | 33 | A | 6 | 8412 | 0
76196 | 2019-03-14 | 01:29:45 | 85 | 150 | 가동 | 714 | 124 | 123 | 110 | 112 | 330 | 38 | 109 | 208 | 236 | 186 | 291 | 703 | 31 | A | 23 | 8917 | 0
76197 | 2019-03-14 | 01:31:28 | -1 | 162 | 가동 | 728 | 119 | 119 | 110 | 112 | 332 | 51 | 216 | 111 | 207 | 172 | 446 | 717 | 33 | A | 6 | 8412 | 0
76198 | 2019-03-14 | 01:31:46 | 85 | 151 | 가동 | 711 | 167 | 123 | 110 | 112 | 330 | 39 | 202 | 206 | 252 | 220 | 331 | 702 | 30 | A | 23 | 8917 | 0
76199 | 2019-03-14 | 01:33:22 | -1 | 163 | 가동 | 728 | 117 | 118 | 110 | 112 | 332 | 51 | 216 | 112 | 207 | 172 | 448 | 695 | 33 | A | 6 | 8412 | 0
76200 | 2019-03-14 | 01:33:37 | 85 | 152 | 가동 | 709 | 123 | 123 | 110 | 112 | 330 | 41 | 221 | 206 | 261 | 236 | 354 | 704 | 30 | A | 23 | 8917 | 0
76201 | 2019-03-14 | 01:35:21 | -1 | 164 | 가동 | 729 | 118 | 119 | 110 | 112 | 332 | 51 | 216 | 111 | 208 | 172 | 436 | 720 | 33 | A | 6 | 8412 | 0
76202 | 2019-03-14 | 01:35:48 | 83 | 153 | 가동 | 709 | 122 | 123 | 110 | 112 | 330 | 39 | 224 | 206 | 266 | 244 | 368 | 698 | 30 | A | 23 | 8917 | 0
76203 | 2019-03-14 | 01:37:21 | -1 | 165 | 가동 | 729 | 118 | 118 | 110 | 111 | 332 | 51 | 216 | 111 | 207 | 172 | 445 | 725 | 33 | A | 6 | 8412 | 0
76204 | 2019-03-14 | 01:37:52 | 83 | 154 | 가동 | 709 | 122 | 122 | 110 | 112 | 330 | 41 | 232 | 207 | 268 | 249 | 375 | 700 | 31 | A | 23 | 8917 | 0
76205 | 2019-03-14 | 01:39:19 | -1 | 166 | 가동 | 730 | 119 | 119 | 110 | 112 | 332 | 54 | 216 | 111 | 206 | 172 | 446 | 707 | 33 | A | 6 | 8412 | 0
76206 | 2019-03-14 | 01:39:53 | 82 | 155 | 가동 | 710 | 122 | 123 | 110 | 112 | 330 | 37 | 231 | 207 | 270 | 251 | 379 | 701 | 30 | A | 23 | 8917 | 0
76207 | 2019-03-14 | 01:41:19 | -1 | 167 | 가동 | 731 | 118 | 119 | 110 | 112 | 332 | 52 | 216 | 111 | 204 | 172 | 451 | 715 | 33 | A | 6 | 8412 | 0
76208 | 2019-03-14 | 01:41:56 | 82 | 156 | 가동 | 710 | 122 | 123 | 110 | 112 | 331 | 37 | 232 | 208 | 272 | 253 | 379 | 700 | 30 | A | 23 | 8917 | 0
76209 | 2019-03-14 | 01:43:20 | -1 | 168 | 가동 | 731 | 119 | 120 | 110 | 112 | 332 | 50 | 215 | 111 | 202 | 172 | 432 | 705 | 33 | A | 6 | 8412 | 0
76210 | 2019-03-14 | 01:43:58 | 81 | 157 | 가동 | 711 | 122 | 123 | 110 | 112 | 330 | 40 | 231 | 208 | 272 | 255 | 378 | 702 | 31 | A | 23 | 8917 | 0
76211 | 2019-03-14 | 01:45:20 | -1 | 169 | 가동 | 731 | 117 | 118 | 110 | 112 | 332 | 52 | 216 | 111 | 205 | 173 | 447 | 727 | 33 | A | 6 | 8412 | 0
76212 | 2019-03-14 | 01:46:00 | 80 | 158 | 가동 | 712 | 122 | 123 | 110 | 112 | 330 | 39 | 227 | 208 | 273 | 256 | 382 | 702 | 30 | A | 23 | 8917 | 0
76213 | 2019-03-14 | 01:47:19 | -1 | 170 | 가동 | 731 | 119 | 119 | 110 | 112 | 332 | 54 | 216 | 111 | 205 | 173 | 440 | 719 | 33 | A | 6 | 8412 | 0
76214 | 2019-03-14 | 01:48:00 | 80 | 159 | 가동 | 713 | 122 | 123 | 110 | 112 | 330 | 36 | 230 | 209 | 274 | 256 | 385 | 697 | 31 | A | 23 | 8917 | 0
76215 | 2019-03-14 | 01:49:22 | -1 | 171 | 가동 | 731 | 118 | 119 | 110 | 112 | 332 | 52 | 216 | 111 | 208 | 173 | 436 | 714 | 33 | A | 6 | 8412 | 0
76216 | 2019-03-14 | 01:50:08 | 80 | 160 | 가동 | 714 | 122 | 123 | 110 | 112 | 330 | 37 | 227 | 209 | 275 | 257 | 383 | 702 | 30 | A | 23 | 8917 | 0
76217 | 2019-03-14 | 01:51:16 | -1 | 172 | 가동 | 731 | 120 | 120 | 110 | 112 | 332 | 53 | 215 | 112 | 207 | 173 | 439 | 721 | 33 | A | 6 | 8412 | 0
76218 | 2019-03-14 | 01:52:07 | 78 | 161 | 가동 | 714 | 123 | 123 | 110 | 111 | 330 | 35 | 226 | 209 | 275 | 258 | 381 | 702 | 30 | A | 23 | 8917 | 0
76219 | 2019-03-14 | 01:53:16 | -1 | 173 | 가동 | 731 | 118 | 119 | 110 | 112 | 332 | 53 | 216 | 110 | 205 | 173 | 444 | 721 | 33 | A | 6 | 8412 | 0
76220 | 2019-03-14 | 01:54:10 | 78 | 162 | 가동 | 714 | 122 | 123 | 110 | 111 | 330 | 38 | 228 | 209 | 275 | 258 | 383 | 701 | 31 | A | 23 | 8917 | 0
76221 | 2019-03-14 | 01:55:20 | -1 | 174 | 가동 | 729 | 119 | 120 | 110 | 112 | 332 | 51 | 214 | 112 | 210 | 173 | 435 | 720 | 33 | A | 6 | 8412 | 0
76222 | 2019-03-14 | 01:56:16 | 77 | 163 | 가동 | 716 | 122 | 123 | 110 | 111 | 330 | 40 | 230 | 210 | 276 | 259 | 383 | 703 | 30 | A | 23 | 8917 | 0
76223 | 2019-03-14 | 01:57:11 | -1 | 175 | 가동 | 729 | 118 | 119 | 110 | 112 | 331 | 53 | 216 | 112 | 208 | 173 | 443 | 725 | 33 | A | 6 | 8412 | 0
76224 | 2019-03-14 | 01:58:13 | 75 | 164 | 가동 | 717 | 122 | 123 | 110 | 112 | 330 | 41 | 226 | 210 | 276 | 259 | 383 | 702 | 30 | A | 23 | 8917 | 0
76225 | 2019-03-14 | 01:59:08 | -1 | 176 | 가동 | 729 | 119 | 119 | 110 | 112 | 332 | 51 | 215 | 111 | 206 | 173 | 433 | 720 | 33 | A | 6 | 8412 | 0
76226 | 2019-03-14 | 02:00:17 | 74 | 165 | 가동 | 718 | 122 | 123 | 110 | 111 | 330 | 39 | 225 | 210 | 277 | 259 | 383 | 702 | 31 | A | 23 | 8917 | 0
76227 | 2019-03-14 | 02:01:18 | -1 | 177 | 가동 | 729 | 118 | 119 | 110 | 111 | 332 | 51 | 214 | 112 | 206 | 173 | 435 | 711 | 33 | A | 6 | 8412 | 0
76228 | 2019-03-14 | 02:02:25 | 74 | 166 | 가동 | 719 | 123 | 123 | 110 | 111 | 330 | 40 | 224 | 210 | 277 | 260 | 383 | 697 | 31 | A | 23 | 8917 | 0
76229 | 2019-03-14 | 02:03:12 | -1 | 178 | 가동 | 729 | 119 | 120 | 110 | 112 | 332 | 50 | 214 | 111 | 207 | 173 | 448 | 722 | 33 | A | 6 | 8412 | 0
76230 | 2019-03-14 | 02:04:23 | 73 | 167 | 가동 | 719 | 122 | 123 | 110 | 111 | 330 | 42 | 229 | 211 | 277 | 261 | 386 | 702 | 30 | A | 23 | 8917 | 0
76231 | 2019-03-14 | 02:05:25 | -1 | 179 | 가동 | 730 | 119 | 120 | 110 | 112 | 332 | 52 | 214 | 112 | 207 | 173 | 441 | 719 | 33 | A | 6 | 8412 | 0
76232 | 2019-03-14 | 02:06:32 | 72 | 168 | 가동 | 721 | 123 | 123 | 110 | 112 | 330 | 41 | 227 | 211 | 278 | 262 | 388 | 703 | 30 | A | 23 | 8917 | 0
76233 | 2019-03-14 | 02:07:08 | -1 | 180 | 가동 | 731 | 119 | 120 | 110 | 112 | 332 | 50 | 213 | 112 | 207 | 173 | 443 | 713 | 33 | A | 6 | 8412 | 0
76234 | 2019-03-14 | 02:08:39 | 71 | 169 | 가동 | 723 | 122 | 127 | 110 | 112 | 330 | 36 | 228 | 210 | 277 | 260 | 396 | 698 | 30 | A | 23 | 8917 | 0
76235 | 2019-03-14 | 02:09:11 | -1 | 181 | 가동 | 731 | 120 | 119 | 110 | 112 | 332 | 53 | 214 | 112 | 207 | 173 | 448 | 712 | 33 | A | 6 | 8412 | 0
76236 | 2019-03-14 | 02:10:45 | 71 | 170 | 가동 | 724 | 127 | 125 | 110 | 112 | 330 | 39 | 210 | 210 | 276 | 259 | 391 | 700 | 30 | A | 23 | 8917 | 0
76237 | 2019-03-14 | 02:11:12 | -1 | 182 | 가동 | 732 | 119 | 120 | 110 | 111 | 332 | 50 | 213 | 112 | 208 | 173 | 446 | 685 | 33 | A | 6 | 8412 | 0
76238 | 2019-03-14 | 02:12:57 | 70 | 171 | 가동 | 724 | 124 | 123 | 110 | 111 | 330 | 41 | 219 | 210 | 277 | 260 | 392 | 698 | 31 | A | 23 | 8917 | 0
76239 | 2019-03-14 | 02:13:14 | -1 | 183 | 가동 | 732 | 118 | 120 | 110 | 112 | 332 | 56 | 214 | 112 | 206 | 173 | 444 | 711 | 33 | A | 6 | 8412 | 0
76240 | 2019-03-14 | 02:15:04 | 69 | 172 | 가동 | 726 | 123 | 123 | 110 | 111 | 331 | 39 | 223 | 210 | 278 | 261 | 389 | 700 | 30 | A | 23 | 8917 | 0
76241 | 2019-03-14 | 02:15:21 | -1 | 184 | 가동 | 732 | 121 | 120 | 110 | 112 | 332 | 50 | 213 | 111 | 206 | 173 | 447 | 736 | 33 | A | 6 | 8412 | 0
76242 | 2019-03-14 | 02:16:56 | 69 | 173 | 가동 | 727 | 123 | 123 | 110 | 112 | 330 | 41 | 212 | 210 | 278 | 261 | 389 | 701 | 30 | A | 23 | 8917 | 0
76243 | 2019-03-14 | 02:17:13 | -1 | 185 | 가동 | 731 | 118 | 120 | 110 | 112 | 332 | 50 | 211 | 111 | 205 | 173 | 433 | 722 | 33 | A | 6 | 8412 | 0
76244 | 2019-03-14 | 02:18:55 | 67 | 174 | 가동 | 728 | 123 | 123 | 110 | 111 | 330 | 44 | 231 | 210 | 278 | 261 | 389 | 700 | 30 | A | 23 | 8917 | 0
76245 | 2019-03-14 | 02:20:34 | -1 | 186 | 가동 | 730 | 120 | 202 | 110 | 112 | 332 | 49 | 147 | 112 | 170 | 166 | 390 | 722 | 33 | A | 6 | 8412 | 0
76246 | 2019-03-14 | 02:20:52 | 66 | 175 | 가동 | 728 | 123 | 123 | 110 | 112 | 330 | 41 | 229 | 210 | 279 | 261 | 388 | 700 | 30 | A | 23 | 8917 | 0
76247 | 2019-03-14 | 02:22:28 | -1 | 187 | 가동 | 730 | 201 | 118 | 110 | 112 | 332 | 51 | 194 | 112 | 186 | 167 | 410 | 709 | 33 | A | 6 | 8412 | 0
76248 | 2019-03-14 | 02:23:00 | 65 | 176 | 가동 | 728 | 123 | 123 | 110 | 112 | 330 | 40 | 232 | 210 | 279 | 263 | 385 | 700 | 30 | A | 23 | 8917 | 0
76249 | 2019-03-14 | 02:24:28 | -1 | 188 | 가동 | 732 | 118 | 119 | 110 | 112 | 332 | 55 | 205 | 111 | 195 | 168 | 432 | 708 | 33 | A | 6 | 8412 | 0
76250 | 2019-03-14 | 02:24:59 | 64 | 177 | 가동 | 729 | 122 | 123 | 110 | 112 | 330 | 38 | 231 | 210 | 279 | 262 | 387 | 701 | 30 | A | 23 | 8917 | 0
76251 | 2019-03-14 | 02:26:27 | -1 | 189 | 가동 | 733 | 117 | 118 | 110 | 112 | 331 | 50 | 211 | 111 | 198 | 169 | 443 | 725 | 33 | A | 6 | 8412 | 0
76252 | 2019-03-14 | 02:27:05 | 64 | 178 | 가동 | 729 | 123 | 123 | 110 | 112 | 330 | 40 | 229 | 210 | 280 | 261 | 387 | 699 | 30 | A | 23 | 8917 | 0
76253 | 2019-03-14 | 02:28:26 | -1 | 190 | 가동 | 734 | 119 | 119 | 110 | 112 | 332 | 50 | 212 | 111 | 201 | 170 | 445 | 721 | 33 | A | 6 | 8412 | 0
76254 | 2019-03-14 | 02:29:08 | 63 | 179 | 가동 | 730 | 122 | 123 | 110 | 112 | 330 | 40 | 226 | 210 | 279 | 261 | 389 | 700 | 30 | A | 23 | 8917 | 0
76255 | 2019-03-14 | 02:30:27 | -1 | 191 | 가동 | 734 | 117 | 118 | 110 | 111 | 332 | 56 | 212 | 110 | 202 | 171 | 436 | 723 | 33 | A | 6 | 8412 | 0
76256 | 2019-03-14 | 02:31:17 | 62 | 180 | 가동 | 732 | 122 | 123 | 110 | 111 | 330 | 44 | 225 | 211 | 280 | 262 | 390 | 700 | 30 | A | 23 | 8917 | 0
76257 | 2019-03-14 | 02:32:22 | -1 | 192 | 가동 | 734 | 118 | 119 | 110 | 112 | 332 | 54 | 215 | 110 | 204 | 171 | 451 | 724 | 33 | A | 6 | 8412 | 0
76258 | 2019-03-14 | 02:33:20 | 60 | 181 | 가동 | 732 | 123 | 123 | 110 | 111 | 330 | 39 | 222 | 210 | 280 | 263 | 389 | 700 | 30 | A | 23 | 8917 | 0
76259 | 2019-03-14 | 02:34:25 | -1 | 193 | 가동 | 734 | 118 | 118 | 110 | 111 | 332 | 55 | 215 | 111 | 205 | 172 | 447 | 716 | 33 | A | 6 | 8412 | 0
76260 | 2019-03-14 | 02:35:22 | 60 | 182 | 가동 | 733 | 122 | 123 | 110 | 111 | 330 | 37 | 229 | 211 | 280 | 262 | 389 | 700 | 30 | A | 23 | 8917 | 0
76261 | 2019-03-14 | 02:36:34 | -1 | 194 | 가동 | 733 | 118 | 118 | 110 | 112 | 332 | 47 | 217 | 111 | 209 | 172 | 445 | 713 | 33 | A | 6 | 8412 | 0
76262 | 2019-03-14 | 02:37:20 | 60 | 183 | 가동 | 732 | 122 | 123 | 110 | 111 | 330 | 38 | 227 | 211 | 279 | 262 | 389 | 700 | 30 | A | 23 | 8917 | 0
76263 | 2019-03-14 | 02:38:22 | -1 | 195 | 가동 | 734 | 117 | 118 | 110 | 112 | 332 | 55 | 216 | 110 | 207 | 172 | 444 | 725 | 33 | A | 6 | 8412 | 0
76264 | 2019-03-14 | 02:39:26 | 58 | 184 | 가동 | 732 | 122 | 123 | 110 | 112 | 330 | 44 | 230 | 211 | 280 | 263 | 390 | 702 | 30 | A | 23 | 8917 | 0
76265 | 2019-03-14 | 02:40:27 | -1 | 196 | 가동 | 733 | 118 | 119 | 110 | 112 | 332 | 50 | 218 | 111 | 206 | 173 | 446 | 723 | 33 | A | 6 | 8412 | 0
76266 | 2019-03-14 | 02:41:28 | 57 | 185 | 가동 | 732 | 122 | 123 | 110 | 112 | 330 | 42 | 230 | 211 | 280 | 263 | 387 | 696 | 30 | A | 23 | 8917 | 0
76267 | 2019-03-14 | 02:42:20 | -1 | 197 | 가동 | 733 | 118 | 118 | 110 | 112 | 332 | 51 | 218 | 110 | 206 | 173 | 445 | 707 | 33 | A | 6 | 8412 | 0
76268 | 2019-03-14 | 02:43:23 | 56 | 186 | 가동 | 732 | 122 | 123 | 110 | 111 | 330 | 39 | 229 | 211 | 280 | 263 | 387 | 700 | 30 | A | 23 | 8917 | 0
76269 | 2019-03-14 | 02:44:08 | -1 | 198 | 가동 | 733 | 118 | 118 | 110 | 111 | 332 | 54 | 217 | 110 | 209 | 173 | 447 | 707 | 33 | A | 6 | 8412 | 0
76270 | 2019-03-14 | 02:45:27 | 56 | 187 | 가동 | 731 | 122 | 123 | 110 | 111 | 330 | 40 | 232 | 210 | 280 | 263 | 387 | 699 | 30 | A | 23 | 8917 | 0
76271 | 2019-03-14 | 02:46:07 | -1 | 199 | 가동 | 732 | 117 | 118 | 110 | 112 | 332 | 54 | 219 | 111 | 208 | 173 | 438 | 714 | 33 | A | 6 | 8412 | 0
76272 | 2019-03-14 | 02:47:32 | 55 | 188 | 가동 | 731 | 123 | 123 | 110 | 112 | 330 | 41 | 225 | 211 | 279 | 263 | 388 | 700 | 30 | A | 23 | 8917 | 0
76273 | 2019-03-14 | 02:48:05 | -1 | 200 | 가동 | 732 | 118 | 118 | 110 | 112 | 332 | 49 | 218 | 111 | 209 | 173 | 450 | 700 | 33 | A | 6 | 8412 | 0
76274 | 2019-03-14 | 02:49:34 | 54 | 189 | 가동 | 730 | 122 | 123 | 110 | 111 | 330 | 39 | 232 | 211 | 279 | 263 | 389 | 698 | 30 | A | 23 | 8917 | 0
76275 | 2019-03-14 | 02:50:09 | -1 | 201 | 가동 | 731 | 118 | 118 | 110 | 112 | 332 | 55 | 217 | 110 | 208 | 173 | 447 | 726 | 33 | A | 6 | 8412 | 0
76276 | 2019-03-14 | 02:51:36 | 53 | 190 | 가동 | 729 | 123 | 123 | 110 | 111 | 330 | 40 | 222 | 211 | 279 | 263 | 387 | 701 | 30 | A | 23 | 8917 | 0
76277 | 2019-03-14 | 02:52:11 | -1 | 202 | 가동 | 730 | 118 | 119 | 110 | 112 | 332 | 54 | 217 | 110 | 206 | 174 | 445 | 727 | 33 | A | 6 | 8412 | 0
76278 | 2019-03-14 | 02:53:45 | 52 | 191 | 가동 | 728 | 122 | 123 | 110 | 112 | 330 | 43 | 225 | 211 | 280 | 264 | 387 | 699 | 30 | A | 23 | 8917 | 0
76279 | 2019-03-14 | 02:54:08 | -1 | 203 | 가동 | 729 | 118 | 119 | 110 | 112 | 332 | 56 | 217 | 111 | 206 | 174 | 432 | 729 | 33 | A | 6 | 8412 | 0
76280 | 2019-03-14 | 02:55:50 | 51 | 192 | 가동 | 728 | 123 | 123 | 110 | 113 | 330 | 40 | 229 | 211 | 280 | 263 | 387 | 694 | 30 | A | 23 | 8917 | 0
76281 | 2019-03-14 | 02:56:06 | -1 | 204 | 가동 | 729 | 119 | 119 | 110 | 112 | 332 | 54 | 217 | 111 | 207 | 174 | 445 | 720 | 33 | A | 6 | 8412 | 0
76282 | 2019-03-14 | 02:57:46 | 51 | 193 | 가동 | 728 | 122 | 123 | 110 | 112 | 330 | 43 | 227 | 211 | 280 | 263 | 387 | 701 | 30 | A | 23 | 8917 | 0
76283 | 2019-03-14 | 02:58:07 | -1 | 205 | 가동 | 730 | 118 | 118 | 110 | 112 | 332 | 55 | 217 | 110 | 207 | 174 | 447 | 733 | 33 | A | 6 | 8412 | 0
76284 | 2019-03-14 | 02:59:55 | 49 | 194 | 가동 | 728 | 122 | 123 | 110 | 112 | 330 | 40 | 220 | 211 | 280 | 262 | 388 | 700 | 30 | A | 23 | 8917 | 0
76285 | 2019-03-14 | 03:00:08 | -1 | 206 | 가동 | 731 | 118 | 119 | 110 | 112 | 332 | 52 | 218 | 112 | 207 | 174 | 449 | 708 | 33 | A | 6 | 8412 | 0
76286 | 2019-03-14 | 03:02:00 | 49 | 195 | 가동 | 728 | 122 | 123 | 110 | 111 | 330 | 41 | 228 | 211 | 280 | 262 | 389 | 700 | 30 | A | 23 | 8917 | 0
76287 | 2019-03-14 | 03:02:08 | -1 | 207 | 가동 | 732 | 118 | 118 | 110 | 112 | 332 | 56 | 217 | 112 | 208 | 174 | 449 | 725 | 33 | A | 6 | 8412 | 0
76288 | 2019-03-14 | 03:04:05 | -1 | 208 | 가동 | 733 | 118 | 119 | 110 | 111 | 333 | 56 | 218 | 111 | 208 | 174 | 450 | 727 | 33 | A | 6 | 8412 | 0
76289 | 2019-03-14 | 03:04:44 | 48 | 196 | 가동 | 728 | 123 | 159 | 110 | 112 | 330 | 43 | 186 | 211 | 269 | 245 | 365 | 699 | 30 | A | 23 | 8917 | 0
76290 | 2019-03-14 | 03:05:52 | -1 | 209 | 가동 | 733 | 118 | 118 | 110 | 112 | 332 | 54 | 217 | 111 | 208 | 174 | 454 | 721 | 33 | A | 6 | 8412 | 0
76291 | 2019-03-14 | 03:06:35 | 47 | 197 | 가동 | 729 | 159 | 123 | 110 | 111 | 330 | 42 | 206 | 211 | 273 | 254 | 379 | 700 | 30 | A | 23 | 8917 | 0
76292 | 2019-03-14 | 03:07:51 | -1 | 210 | 가동 | 733 | 118 | 119 | 110 | 112 | 332 | 55 | 217 | 111 | 207 | 174 | 453 | 717 | 33 | A | 6 | 8412 | 0
76293 | 2019-03-14 | 03:08:38 | 46 | 198 | 가동 | 729 | 122 | 123 | 110 | 112 | 330 | 44 | 219 | 211 | 276 | 259 | 384 | 700 | 30 | A | 23 | 8917 | 0
76294 | 2019-03-14 | 03:09:54 | -1 | 211 | 가동 | 732 | 120 | 121 | 110 | 112 | 332 | 53 | 216 | 111 | 208 | 174 | 452 | 725 | 33 | A | 6 | 8412 | 0
76295 | 2019-03-14 | 03:10:41 | 45 | 199 | 가동 | 729 | 122 | 123 | 110 | 112 | 330 | 38 | 235 | 211 | 277 | 260 | 387 | 700 | 30 | A | 23 | 8917 | 0
76296 | 2019-03-14 | 03:11:52 | -1 | 212 | 가동 | 731 | 119 | 119 | 110 | 112 | 332 | 53 | 216 | 111 | 208 | 174 | 451 | 723 | 33 | A | 6 | 8412 | 0
76297 | 2019-03-14 | 03:12:46 | 45 | 200 | 가동 | 729 | 122 | 123 | 110 | 112 | 330 | 43 | 232 | 211 | 278 | 262 | 390 | 700 | 30 | A | 23 | 8917 | 0
76298 | 2019-03-14 | 03:13:55 | -1 | 213 | 가동 | 731 | 118 | 119 | 110 | 112 | 332 | 54 | 218 | 111 | 209 | 174 | 447 | 702 | 33 | A | 6 | 8412 | 0
76299 | 2019-03-14 | 03:14:53 | 43 | 201 | 가동 | 729 | 123 | 123 | 110 | 111 | 330 | 41 | 227 | 211 | 278 | 262 | 389 | 687 | 30 | A | 23 | 8917 | 0
76300 | 2019-03-14 | 03:15:59 | -1 | 214 | 가동 | 730 | 119 | 120 | 110 | 112 | 332 | 51 | 216 | 111 | 210 | 174 | 450 | 725 | 33 | A | 6 | 8412 | 0
76301 | 2019-03-14 | 03:17:04 | 43 | 202 | 가동 | 730 | 122 | 123 | 110 | 112 | 330 | 38 | 230 | 211 | 279 | 263 | 387 | 699 | 30 | A | 23 | 8917 | 0
76302 | 2019-03-14 | 03:17:59 | -1 | 215 | 가동 | 730 | 119 | 120 | 110 | 112 | 332 | 56 | 217 | 111 | 209 | 174 | 448 | 717 | 33 | A | 6 | 8412 | 0
76303 | 2019-03-14 | 03:19:03 | 42 | 203 | 가동 | 730 | 123 | 123 | 110 | 111 | 330 | 42 | 225 | 211 | 279 | 263 | 389 | 698 | 30 | A | 23 | 8917 | 0
76304 | 2019-03-14 | 03:20:00 | -1 | 216 | 가동 | 729 | 119 | 119 | 110 | 112 | 332 | 51 | 218 | 111 | 210 | 174 | 450 | 726 | 33 | A | 6 | 8412 | 0
76305 | 2019-03-14 | 03:21:08 | 41 | 204 | 가동 | 731 | 122 | 123 | 110 | 112 | 330 | 45 | 234 | 211 | 279 | 264 | 387 | 699 | 30 | A | 23 | 8917 | 0
76306 | 2019-03-14 | 03:22:04 | -1 | 217 | 가동 | 729 | 119 | 119 | 110 | 112 | 334 | 56 | 217 | 111 | 211 | 174 | 436 | 723 | 33 | A | 6 | 8412 | 0
76307 | 2019-03-14 | 03:23:12 | 40 | 205 | 가동 | 731 | 123 | 123 | 110 | 112 | 330 | 42 | 236 | 211 | 280 | 264 | 391 | 696 | 30 | A | 23 | 8917 | 0
76308 | 2019-03-14 | 03:24:06 | -1 | 218 | 가동 | 731 | 119 | 118 | 110 | 111 | 332 | 50 | 218 | 112 | 210 | 174 | 451 | 703 | 33 | A | 6 | 8412 | 0
76309 | 2019-03-14 | 03:25:09 | 40 | 206 | 가동 | 730 | 122 | 123 | 110 | 111 | 329 | 40 | 231 | 211 | 279 | 260 | 391 | 700 | 30 | A | 23 | 8917 | 0
76310 | 2019-03-14 | 03:25:59 | -1 | 219 | 가동 | 733 | 118 | 119 | 110 | 111 | 332 | 53 | 217 | 112 | 213 | 174 | 442 | 715 | 33 | A | 6 | 8412 | 0
76311 | 2019-03-14 | 03:27:15 | 39 | 207 | 가동 | 730 | 122 | 123 | 110 | 112 | 330 | 44 | 230 | 211 | 279 | 263 | 386 | 700 | 30 | A | 23 | 8917 | 0
76312 | 2019-03-14 | 03:27:59 | -1 | 220 | 가동 | 733 | 118 | 119 | 110 | 112 | 332 | 51 | 219 | 112 | 214 | 174 | 441 | 729 | 33 | A | 6 | 8412 | 0
76313 | 2019-03-14 | 03:29:11 | 38 | 208 | 가동 | 731 | 122 | 123 | 110 | 112 | 330 | 46 | 236 | 211 | 280 | 264 | 386 | 698 | 30 | A | 23 | 8917 | 0
76314 | 2019-03-14 | 03:29:50 | -1 | 221 | 가동 | 733 | 118 | 120 | 110 | 111 | 332 | 55 | 217 | 112 | 212 | 174 | 444 | 725 | 33 | A | 6 | 8412 | 0
76315 | 2019-03-14 | 03:31:13 | 37 | 209 | 가동 | 730 | 123 | 123 | 110 | 112 | 330 | 48 | 236 | 211 | 280 | 264 | 388 | 694 | 30 | A | 23 | 8917 | 0
76316 | 2019-03-14 | 03:31:49 | -1 | 222 | 가동 | 733 | 120 | 119 | 110 | 111 | 332 | 52 | 218 | 112 | 212 | 174 | 427 | 724 | 33 | A | 6 | 8412 | 0
76317 | 2019-03-14 | 03:33:53 | -1 | 223 | 가동 | 732 | 119 | 120 | 110 | 111 | 332 | 56 | 217 | 112 | 208 | 174 | 449 | 729 | 33 | A | 6 | 8412 | 0
76318 | 2019-03-14 | 03:34:55 | 35 | 210 | 가동 | 729 | 123 | 123 | 110 | 112 | 330 | 44 | 148 | 212 | 257 | 224 | 335 | 699 | 30 | A | 23 | 8917 | 0
76319 | 2019-03-14 | 03:35:57 | -1 | 224 | 가동 | 732 | 120 | 120 | 110 | 111 | 332 | 54 | 217 | 113 | 211 | 174 | 430 | 731 | 33 | A | 6 | 8412 | 0
76320 | 2019-03-14 | 03:36:59 | 35 | 211 | 가동 | 730 | 185 | 123 | 110 | 112 | 330 | 42 | 193 | 210 | 267 | 243 | 354 | 700 | 30 | A | 23 | 8917 | 0
76321 | 2019-03-14 | 03:38:58 | 34 | 212 | 가동 | 731 | 122 | 123 | 110 | 112 | 330 | 41 | 210 | 210 | 272 | 253 | 371 | 699 | 30 | A | 23 | 8917 | 0
76322 | 2019-03-14 | 03:39:17 | -1 | 225 | 가동 | 727 | 120 | 201 | 110 | 112 | 332 | 52 | 151 | 112 | 172 | 167 | 397 | 727 | 33 | A | 6 | 8412 | 0
76323 | 2019-03-14 | 03:41:05 | 33 | 213 | 가동 | 731 | 122 | 123 | 110 | 112 | 330 | 45 | 213 | 210 | 275 | 258 | 378 | 697 | 30 | A | 23 | 8917 | 0
76324 | 2019-03-14 | 03:41:24 | -1 | 226 | 가동 | 727 | 200 | 118 | 110 | 111 | 332 | 51 | 197 | 112 | 190 | 168 | 425 | 724 | 33 | A | 6 | 8412 | 0
76325 | 2019-03-14 | 03:43:10 | 32 | 214 | 가동 | 731 | 122 | 123 | 110 | 112 | 330 | 46 | 222 | 210 | 277 | 260 | 382 | 694 | 30 | A | 23 | 8917 | 0
76326 | 2019-03-14 | 03:43:14 | -1 | 227 | 가동 | 727 | 118 | 118 | 110 | 111 | 332 | 52 | 208 | 112 | 199 | 170 | 430 | 723 | 33 | A | 6 | 8412 | 0
76327 | 2019-03-14 | 03:45:20 | -1 | 228 | 가동 | 728 | 118 | 118 | 110 | 111 | 332 | 51 | 212 | 113 | 201 | 171 | 431 | 736 | 33 | A | 6 | 8412 | 0
76328 | 2019-03-14 | 03:45:21 | 31 | 215 | 가동 | 731 | 123 | 123 | 110 | 112 | 329 | 45 | 230 | 210 | 278 | 261 | 384 | 700 | 30 | A | 23 | 8917 | 0
76329 | 2019-03-14 | 03:47:12 | 30 | 216 | 가동 | 731 | 123 | 123 | 110 | 112 | 330 | 45 | 221 | 210 | 278 | 262 | 376 | 700 | 30 | A | 23 | 8917 | 0
76330 | 2019-03-14 | 03:47:13 | -1 | 229 | 가동 | 729 | 118 | 118 | 110 | 111 | 332 | 53 | 214 | 112 | 204 | 172 | 441 | 722 | 33 | A | 6 | 8412 | 0
76331 | 2019-03-14 | 03:49:03 | -1 | 230 | 가동 | 729 | 118 | 119 | 110 | 112 | 332 | 51 | 216 | 112 | 205 | 172 | 429 | 705 | 33 | A | 6 | 8412 | 0
76332 | 2019-03-14 | 03:49:07 | 29 | 217 | 가동 | 730 | 123 | 123 | 110 | 112 | 330 | 47 | 224 | 210 | 279 | 263 | 382 | 698 | 30 | A | 23 | 8917 | 0
76333 | 2019-03-14 | 03:51:05 | -1 | 231 | 가동 | 730 | 117 | 118 | 110 | 111 | 332 | 52 | 217 | 112 | 206 | 173 | 439 | 729 | 33 | A | 6 | 8412 | 0
76334 | 2019-03-14 | 03:51:09 | 28 | 218 | 가동 | 729 | 123 | 123 | 110 | 112 | 330 | 44 | 225 | 210 | 279 | 263 | 386 | 698 | 30 | A | 23 | 8917 | 0
76335 | 2019-03-14 | 03:52:59 | -1 | 232 | 가동 | 730 | 118 | 118 | 110 | 111 | 332 | 51 | 216 | 113 | 210 | 173 | 440 | 713 | 33 | A | 6 | 8412 | 0
76336 | 2019-03-14 | 03:53:14 | 27 | 219 | 가동 | 728 | 123 | 123 | 110 | 112 | 330 | 43 | 224 | 211 | 280 | 263 | 382 | 697 | 30 | A | 23 | 8917 | 0
76337 | 2019-03-14 | 03:54:56 | -1 | 233 | 가동 | 731 | 118 | 118 | 110 | 111 | 332 | 50 | 217 | 112 | 208 | 173 | 443 | 724 | 33 | A | 6 | 8412 | 0
76338 | 2019-03-14 | 03:55:15 | 27 | 220 | 가동 | 728 | 122 | 123 | 110 | 112 | 330 | 42 | 202 | 211 | 280 | 264 | 381 | 700 | 30 | A | 23 | 8917 | 0
76339 | 2019-03-14 | 03:56:58 | -1 | 234 | 가동 | 731 | 118 | 119 | 110 | 112 | 333 | 54 | 216 | 113 | 207 | 174 | 430 | 726 | 33 | A | 6 | 8412 | 0
76340 | 2019-03-14 | 03:57:18 | 26 | 221 | 가동 | 728 | 123 | 123 | 110 | 111 | 330 | 40 | 227 | 211 | 279 | 263 | 379 | 699 | 30 | A | 23 | 8917 | 0
76341 | 2019-03-14 | 03:58:56 | -1 | 235 | 가동 | 731 | 118 | 119 | 110 | 112 | 332 | 50 | 217 | 113 | 210 | 174 | 442 | 732 | 33 | A | 6 | 8412 | 0
76342 | 2019-03-14 | 04:00:54 | -1 | 236 | 가동 | 732 | 118 | 119 | 110 | 111 | 332 | 54 | 217 | 113 | 201 | 174 | 446 | 707 | 33 | A | 6 | 8412 | 0
76343 | 2019-03-14 | 04:02:56 | -1 | 237 | 가동 | 732 | 118 | 119 | 110 | 111 | 332 | 51 | 217 | 112 | 205 | 174 | 444 | 720 | 33 | A | 6 | 8412 | 0
76344 | 2019-03-14 | 04:03:45 | 92 | 222 | 가동 | 713 | 122 | 123 | 110 | 111 | 330 | 32 | 80 | 208 | 243 | 180 | 307 | 698 | 30 | D | 23 | 8917 | 1
76345 | 2019-03-14 | 04:04:57 | -1 | 238 | 가동 | 732 | 118 | 118 | 110 | 111 | 332 | 55 | 218 | 112 | 208 | 174 | 432 | 722 | 33 | A | 6 | 8412 | 0
76346 | 2019-03-14 | 04:05:41 | 94 | 223 | 가동 | 708 | 202 | 121 | 110 | 112 | 330 | 35 | 188 | 206 | 258 | 220 | 331 | 696 | 30 | A | 23 | 8917 | 0
76347 | 2019-03-14 | 04:06:55 | -1 | 239 | 가동 | 731 | 118 | 119 | 110 | 111 | 332 | 51 | 217 | 113 | 209 | 174 | 431 | 715 | 33 | A | 6 | 8412 | 0
76348 | 2019-03-14 | 04:07:40 | 93 | 224 | 가동 | 704 | 122 | 122 | 110 | 112 | 330 | 38 | 210 | 205 | 265 | 238 | 352 | 700 | 30 | A | 23 | 8917 | 0
76349 | 2019-03-14 | 04:08:54 | -1 | 240 | 가동 | 731 | 118 | 118 | 110 | 111 | 332 | 53 | 218 | 112 | 210 | 174 | 445 | 711 | 33 | A | 6 | 8412 | 0
76350 | 2019-03-14 | 04:09:51 | 92 | 225 | 가동 | 704 | 122 | 123 | 110 | 112 | 330 | 36 | 205 | 206 | 269 | 245 | 363 | 699 | 30 | A | 23 | 8917 | 0
76351 | 2019-03-14 | 04:10:48 | -1 | 241 | 가동 | 730 | 118 | 119 | 110 | 111 | 332 | 53 | 218 | 113 | 209 | 174 | 437 | 734 | 33 | A | 6 | 8412 | 0
76352 | 2019-03-14 | 04:11:50 | 92 | 226 | 가동 | 704 | 122 | 122 | 110 | 112 | 330 | 37 | 196 | 206 | 271 | 249 | 369 | 698 | 30 | A | 23 | 8917 | 0
76353 | 2019-03-14 | 04:12:44 | -1 | 242 | 가동 | 730 | 119 | 119 | 110 | 111 | 333 | 53 | 217 | 113 | 209 | 174 | 438 | 713 | 33 | A | 6 | 8412 | 0
76354 | 2019-03-14 | 04:13:46 | 91 | 227 | 가동 | 705 | 122 | 123 | 110 | 112 | 330 | 34 | 212 | 206 | 271 | 251 | 372 | 698 | 30 | A | 23 | 8917 | 0
76355 | 2019-03-14 | 04:14:47 | -1 | 243 | 가동 | 730 | 118 | 119 | 110 | 112 | 332 | 55 | 217 | 113 | 208 | 174 | 443 | 729 | 33 | A | 6 | 8412 | 0
76356 | 2019-03-14 | 04:15:52 | 90 | 228 | 가동 | 706 | 122 | 123 | 110 | 112 | 330 | 36 | 202 | 207 | 272 | 253 | 373 | 699 | 30 | A | 23 | 8917 | 0
76357 | 2019-03-14 | 04:16:53 | -1 | 244 | 가동 | 729 | 118 | 119 | 110 | 111 | 332 | 54 | 216 | 112 | 209 | 174 | 444 | 735 | 33 | A | 6 | 8412 | 0
76358 | 2019-03-14 | 04:17:51 | 89 | 229 | 가동 | 706 | 122 | 123 | 110 | 112 | 330 | 36 | 195 | 207 | 272 | 254 | 373 | 699 | 30 | A | 23 | 8917 | 0
76359 | 2019-03-14 | 04:18:35 | -1 | 245 | 가동 | 728 | 118 | 119 | 110 | 112 | 332 | 52 | 217 | 112 | 209 | 174 | 441 | 730 | 33 | A | 6 | 8412 | 0
76360 | 2019-03-14 | 04:19:54 | 88 | 230 | 가동 | 708 | 122 | 123 | 110 | 112 | 331 | 34 | 194 | 207 | 273 | 255 | 377 | 698 | 30 | A | 23 | 8917 | 0
76361 | 2019-03-14 | 04:20:33 | -1 | 246 | 가동 | 728 | 119 | 119 | 110 | 112 | 332 | 53 | 217 | 112 | 204 | 174 | 444 | 728 | 33 | A | 6 | 8412 | 0
76362 | 2019-03-14 | 04:21:59 | 88 | 231 | 가동 | 709 | 122 | 123 | 110 | 112 | 330 | 37 | 203 | 208 | 273 | 257 | 380 | 699 | 30 | A | 23 | 8917 | 0
76363 | 2019-03-14 | 04:22:36 | -1 | 247 | 가동 | 729 | 118 | 118 | 110 | 112 | 332 | 55 | 218 | 112 | 207 | 174 | 438 | 723 | 33 | A | 6 | 8412 | 0
76364 | 2019-03-14 | 04:24:04 | 87 | 232 | 가동 | 709 | 122 | 123 | 110 | 112 | 330 | 37 | 211 | 208 | 274 | 259 | 381 | 699 | 30 | A | 23 | 8917 | 0
76365 | 2019-03-14 | 04:24:35 | -1 | 248 | 가동 | 729 | 119 | 119 | 110 | 111 | 332 | 52 | 219 | 113 | 207 | 174 | 444 | 729 | 33 | A | 6 | 8412 | 0
76366 | 2019-03-14 | 04:26:09 | 86 | 233 | 가동 | 711 | 122 | 123 | 110 | 112 | 330 | 37 | 203 | 208 | 274 | 259 | 383 | 699 | 30 | A | 23 | 8917 | 0
76367 | 2019-03-14 | 04:26:35 | -1 | 249 | 가동 | 730 | 118 | 119 | 110 | 111 | 332 | 54 | 218 | 113 | 207 | 174 | 447 | 714 | 33 | A | 6 | 8412 | 0
76368 | 2019-03-14 | 04:28:18 | 84 | 234 | 가동 | 713 | 122 | 123 | 110 | 112 | 329 | 39 | 212 | 209 | 274 | 258 | 385 | 699 | 30 | A | 23 | 8917 | 0
76369 | 2019-03-14 | 04:28:35 | -1 | 250 | 가동 | 731 | 120 | 120 | 110 | 111 | 332 | 54 | 217 | 113 | 206 | 174 | 448 | 731 | 33 | A | 6 | 8412 | 0
76370 | 2019-03-14 | 04:30:26 | 84 | 235 | 가동 | 713 | 122 | 129 | 110 | 112 | 330 | 35 | 207 | 209 | 273 | 256 | 383 | 699 | 30 | A | 23 | 8917 | 0
76371 | 2019-03-14 | 04:30:36 | -1 | 251 | 가동 | 731 | 119 | 119 | 110 | 112 | 332 | 54 | 217 | 113 | 210 | 174 | 443 | 729 | 33 | A | 6 | 8412 | 0
76372 | 2019-03-14 | 04:32:29 | -1 | 252 | 가동 | 731 | 119 | 120 | 110 | 111 | 332 | 54 | 217 | 113 | 209 | 174 | 448 | 711 | 33 | A | 6 | 8412 | 0
76373 | 2019-03-14 | 04:33:49 | 83 | 236 | 가동 | 716 | 122 | 129 | 110 | 112 | 330 | 45 | 135 | 209 | 253 | 219 | 328 | 700 | 31 | A | 23 | 8917 | 0
76374 | 2019-03-14 | 04:34:35 | -1 | 253 | 가동 | 731 | 119 | 119 | 110 | 112 | 332 | 56 | 217 | 113 | 206 | 174 | 438 | 715 | 33 | A | 6 | 8412 | 0
76375 | 2019-03-14 | 04:35:54 | 81 | 237 | 가동 | 717 | 131 | 123 | 110 | 112 | 330 | 41 | 190 | 208 | 262 | 239 | 357 | 701 | 30 | A | 23 | 8917 | 0
76376 | 2019-03-14 | 04:36:34 | -1 | 254 | 가동 | 731 | 120 | 120 | 110 | 111 | 332 | 55 | 218 | 112 | 207 | 174 | 436 | 723 | 33 | A | 6 | 8412 | 0
76377 | 2019-03-14 | 04:37:56 | 82 | 238 | 가동 | 719 | 122 | 123 | 110 | 112 | 330 | 46 | 206 | 207 | 267 | 248 | 371 | 700 | 31 | A | 23 | 8917 | 0
76378 | 2019-03-14 | 04:38:29 | -1 | 255 | 가동 | 731 | 119 | 119 | 110 | 111 | 332 | 55 | 218 | 112 | 207 | 174 | 443 | 731 | 33 | A | 6 | 8412 | 0
76379 | 2019-03-14 | 04:39:58 | 81 | 239 | 가동 | 720 | 122 | 123 | 110 | 112 | 330 | 40 | 222 | 207 | 270 | 253 | 381 | 693 | 31 | A | 23 | 8917 | 0
76380 | 2019-03-14 | 04:40:29 | -1 | 256 | 가동 | 730 | 119 | 120 | 110 | 111 | 332 | 51 | 217 | 112 | 207 | 174 | 438 | 726 | 33 | A | 6 | 8412 | 0
76381 | 2019-03-14 | 04:42:02 | 80 | 240 | 가동 | 721 | 122 | 123 | 110 | 112 | 330 | 44 | 217 | 208 | 272 | 256 | 386 | 699 | 31 | A | 23 | 8917 | 0
76382 | 2019-03-14 | 04:42:28 | -1 | 257 | 가동 | 729 | 119 | 119 | 110 | 111 | 332 | 54 | 217 | 113 | 208 | 174 | 441 | 684 | 33 | A | 6 | 8412 | 0
76383 | 2019-03-14 | 04:44:03 | 79 | 241 | 가동 | 722 | 123 | 123 | 110 | 112 | 330 | 46 | 229 | 208 | 273 | 257 | 381 | 696 | 31 | A | 23 | 8917 | 0
76384 | 2019-03-14 | 04:44:28 | -1 | 258 | 가동 | 729 | 118 | 121 | 110 | 111 | 332 | 56 | 216 | 112 | 209 | 174 | 443 | 732 | 33 | A | 6 | 8412 | 0
76385 | 2019-03-14 | 04:46:07 | 78 | 242 | 가동 | 723 | 122 | 123 | 110 | 111 | 330 | 42 | 222 | 208 | 274 | 259 | 382 | 700 | 31 | A | 23 | 8917 | 0
76386 | 2019-03-14 | 04:46:35 | -1 | 259 | 가동 | 729 | 121 | 120 | 110 | 111 | 332 | 55 | 217 | 112 | 207 | 174 | 435 | 735 | 33 | A | 6 | 8412 | 0
76387 | 2019-03-14 | 04:48:15 | 78 | 243 | 가동 | 723 | 122 | 123 | 110 | 112 | 330 | 46 | 227 | 208 | 274 | 257 | 383 | 700 | 31 | A | 23 | 8917 | 0
76388 | 2019-03-14 | 04:48:41 | -1 | 260 | 가동 | 729 | 120 | 120 | 110 | 112 | 332 | 54 | 216 | 112 | 208 | 174 | 439 | 730 | 33 | A | 6 | 8412 | 0
76389 | 2019-03-14 | 04:50:17 | 76 | 244 | 가동 | 724 | 122 | 123 | 110 | 111 | 330 | 44 | 228 | 208 | 275 | 259 | 387 | 700 | 30 | A | 23 | 8917 | 0
76390 | 2019-03-14 | 04:50:41 | -1 | 261 | 가동 | 730 | 119 | 121 | 110 | 111 | 332 | 56 | 215 | 112 | 208 | 174 | 447 | 733 | 33 | A | 6 | 8412 | 0
76391 | 2019-03-14 | 04:52:24 | 75 | 245 | 가동 | 724 | 122 | 123 | 110 | 112 | 330 | 44 | 229 | 209 | 276 | 261 | 385 | 700 | 30 | A | 23 | 8917 | 0
76392 | 2019-03-14 | 04:52:34 | -1 | 262 | 가동 | 730 | 121 | 120 | 110 | 111 | 332 | 52 | 216 | 111 | 208 | 174 | 435 | 728 | 33 | A | 6 | 8412 | 0
76393 | 2019-03-14 | 04:54:20 | 74 | 246 | 가동 | 725 | 122 | 123 | 110 | 112 | 330 | 48 | 225 | 209 | 277 | 262 | 384 | 700 | 30 | A | 23 | 8917 | 0
76394 | 2019-03-14 | 04:54:31 | -1 | 263 | 가동 | 731 | 119 | 121 | 110 | 112 | 332 | 53 | 216 | 112 | 207 | 174 | 449 | 720 | 33 | A | 6 | 8412 | 0
76395 | 2019-03-14 | 04:56:23 | 74 | 247 | 가동 | 727 | 123 | 123 | 110 | 111 | 330 | 45 | 220 | 209 | 277 | 261 | 386 | 701 | 30 | A | 23 | 8917 | 0
76396 | 2019-03-14 | 04:57:53 | -1 | 264 | 가동 | 731 | 120 | 201 | 110 | 112 | 332 | 50 | 152 | 112 | 170 | 167 | 404 | 721 | 33 | A | 6 | 8412 | 0
76397 | 2019-03-14 | 04:58:33 | 73 | 248 | 가동 | 728 | 122 | 123 | 110 | 111 | 331 | 43 | 215 | 209 | 277 | 263 | 386 | 700 | 30 | A | 23 | 8917 | 0
76398 | 2019-03-14 | 04:59:51 | -1 | 265 | 가동 | 729 | 201 | 119 | 110 | 112 | 332 | 51 | 197 | 112 | 188 | 168 | 434 | 727 | 33 | A | 6 | 8412 | 0
76399 | 2019-03-14 | 05:00:34 | 73 | 249 | 가동 | 729 | 123 | 123 | 110 | 112 | 330 | 49 | 217 | 209 | 277 | 262 | 384 | 700 | 31 | A | 23 | 8917 | 0
76400 | 2019-03-14 | 05:01:53 | -1 | 266 | 가동 | 729 | 118 | 119 | 110 | 112 | 332 | 51 | 207 | 111 | 196 | 169 | 436 | 727 | 33 | A | 6 | 8412 | 0
76401 | 2019-03-14 | 05:02:36 | 71 | 250 | 가동 | 729 | 122 | 123 | 110 | 112 | 330 | 46 | 220 | 209 | 277 | 261 | 383 | 701 | 30 | A | 23 | 8917 | 0
76402 | 2019-03-14 | 05:03:57 | -1 | 267 | 가동 | 730 | 118 | 119 | 110 | 112 | 332 | 53 | 211 | 111 | 201 | 170 | 443 | 710 | 33 | A | 6 | 8412 | 0
76403 | 2019-03-14 | 05:04:46 | 70 | 251 | 가동 | 729 | 123 | 123 | 110 | 111 | 330 | 42 | 216 | 209 | 277 | 262 | 385 | 700 | 31 | A | 23 | 8917 | 0
76404 | 2019-03-14 | 05:05:50 | -1 | 268 | 가동 | 731 | 118 | 119 | 110 | 112 | 332 | 52 | 214 | 111 | 203 | 171 | 443 | 729 | 33 | A | 6 | 8412 | 0
76405 | 2019-03-14 | 05:06:38 | 70 | 252 | 가동 | 730 | 123 | 123 | 110 | 112 | 330 | 46 | 227 | 209 | 277 | 262 | 385 | 696 | 30 | A | 23 | 8917 | 0
76406 | 2019-03-14 | 05:07:48 | -1 | 269 | 가동 | 731 | 118 | 119 | 110 | 112 | 332 | 51 | 215 | 110 | 203 | 172 | 440 | 694 | 33 | A | 6 | 8412 | 0
76407 | 2019-03-14 | 05:08:41 | 69 | 253 | 가동 | 731 | 123 | 123 | 110 | 111 | 330 | 46 | 214 | 209 | 277 | 263 | 387 | 694 | 30 | A | 23 | 8917 | 0
76408 | 2019-03-14 | 05:09:51 | -1 | 270 | 가동 | 732 | 118 | 119 | 110 | 112 | 332 | 52 | 216 | 111 | 206 | 172 | 441 | 718 | 33 | A | 6 | 8412 | 0
76409 | 2019-03-14 | 05:10:57 | 68 | 254 | 가동 | 730 | 123 | 123 | 110 | 111 | 330 | 45 | 229 | 210 | 278 | 264 | 388 | 701 | 30 | A | 23 | 8917 | 0
76410 | 2019-03-14 | 05:11:52 | -1 | 271 | 가동 | 733 | 119 | 119 | 110 | 111 | 332 | 52 | 216 | 111 | 208 | 172 | 440 | 726 | 33 | A | 6 | 8412 | 0
76411 | 2019-03-14 | 05:12:56 | 68 | 255 | 가동 | 731 | 123 | 124 | 110 | 112 | 330 | 49 | 218 | 210 | 278 | 264 | 389 | 701 | 30 | A | 23 | 8917 | 0
76412 | 2019-03-14 | 05:13:49 | -1 | 272 | 가동 | 732 | 119 | 119 | 110 | 112 | 332 | 53 | 215 | 111 | 207 | 173 | 445 | 717 | 33 | A | 6 | 8412 | 0
76413 | 2019-03-14 | 05:14:59 | 66 | 256 | 가동 | 731 | 123 | 123 | 110 | 112 | 330 | 47 | 224 | 210 | 278 | 265 | 390 | 700 | 30 | A | 23 | 8917 | 0
76414 | 2019-03-14 | 05:15:44 | -1 | 273 | 가동 | 732 | 118 | 119 | 110 | 111 | 332 | 55 | 216 | 111 | 208 | 173 | 438 | 712 | 33 | A | 6 | 8412 | 0
76415 | 2019-03-14 | 05:16:57 | 66 | 257 | 가동 | 732 | 123 | 123 | 110 | 111 | 330 | 49 | 226 | 210 | 278 | 263 | 389 | 697 | 30 | A | 23 | 8917 | 0
76416 | 2019-03-14 | 05:17:42 | -1 | 274 | 가동 | 731 | 118 | 119 | 110 | 111 | 332 | 55 | 218 | 111 | 208 | 173 | 448 | 722 | 33 | A | 6 | 8412 | 0
76417 | 2019-03-14 | 05:19:01 | 64 | 258 | 가동 | 732 | 123 | 123 | 110 | 112 | 330 | 44 | 219 | 210 | 278 | 263 | 391 | 702 | 30 | A | 23 | 8917 | 0
76418 | 2019-03-14 | 05:19:45 | -1 | 275 | 가동 | 731 | 118 | 119 | 110 | 112 | 332 | 54 | 216 | 111 | 208 | 173 | 444 | 730 | 33 | A | 6 | 8412 | 0
76419 | 2019-03-14 | 05:21:08 | 64 | 259 | 가동 | 732 | 123 | 123 | 110 | 111 | 331 | 46 | 230 | 210 | 278 | 263 | 393 | 700 | 30 | A | 23 | 8917 | 0
76420 | 2019-03-14 | 05:21:42 | -1 | 276 | 가동 | 731 | 119 | 119 | 110 | 112 | 332 | 54 | 216 | 111 | 207 | 173 | 446 | 713 | 33 | A | 6 | 8412 | 0
76421 | 2019-03-14 | 05:23:08 | 63 | 260 | 가동 | 732 | 123 | 123 | 110 | 111 | 330 | 46 | 227 | 210 | 278 | 263 | 390 | 700 | 30 | A | 23 | 8917 | 0
76422 | 2019-03-14 | 05:23:42 | -1 | 277 | 가동 | 731 | 118 | 119 | 110 | 112 | 332 | 55 | 216 | 111 | 207 | 173 | 446 | 720 | 33 | A | 6 | 8412 | 0
76423 | 2019-03-14 | 05:25:14 | 62 | 261 | 가동 | 732 | 123 | 123 | 110 | 112 | 330 | 45 | 225 | 210 | 278 | 264 | 391 | 701 | 30 | A | 23 | 8917 | 0
76424 | 2019-03-14 | 05:25:44 | -1 | 278 | 가동 | 731 | 119 | 119 | 110 | 111 | 331 | 55 | 216 | 111 | 207 | 173 | 445 | 717 | 33 | A | 6 | 8412 | 0
76425 | 2019-03-14 | 05:27:14 | 61 | 262 | 가동 | 732 | 123 | 123 | 110 | 111 | 330 | 50 | 225 | 210 | 278 | 264 | 391 | 702 | 30 | A | 23 | 8917 | 0
76426 | 2019-03-14 | 05:27:40 | -1 | 279 | 가동 | 730 | 118 | 119 | 110 | 111 | 332 | 53 | 217 | 111 | 210 | 173 | 439 | 727 | 33 | A | 6 | 8412 | 0
76427 | 2019-03-14 | 05:29:16 | 60 | 263 | 가동 | 731 | 123 | 123 | 110 | 112 | 330 | 47 | 229 | 210 | 278 | 264 | 386 | 701 | 30 | A | 23 | 8917 | 0
76428 | 2019-03-14 | 05:29:39 | -1 | 280 | 가동 | 729 | 119 | 119 | 110 | 112 | 332 | 56 | 217 | 111 | 209 | 173 | 433 | 725 | 33 | A | 6 | 8412 | 0
76429 | 2019-03-14 | 05:31:22 | 59 | 264 | 가동 | 731 | 123 | 123 | 110 | 111 | 330 | 49 | 221 | 210 | 278 | 263 | 385 | 695 | 30 | A | 23 | 8917 | 0
76430 | 2019-03-14 | 05:31:43 | -1 | 281 | 가동 | 727 | 119 | 119 | 110 | 111 | 332 | 53 | 217 | 111 | 210 | 174 | 443 | 704 | 32 | A | 6 | 8412 | 0
76431 | 2019-03-14 | 05:33:25 | 58 | 265 | 가동 | 731 | 123 | 124 | 110 | 111 | 330 | 48 | 216 | 210 | 278 | 263 | 384 | 701 | 30 | A | 23 | 8917 | 0
76432 | 2019-03-14 | 05:33:46 | -1 | 282 | 가동 | 729 | 118 | 119 | 110 | 112 | 332 | 53 | 217 | 110 | 210 | 173 | 437 | 725 | 32 | A | 6 | 8412 | 0
76433 | 2019-03-14 | 05:35:25 | 58 | 266 | 가동 | 731 | 123 | 124 | 110 | 112 | 330 | 48 | 225 | 210 | 279 | 263 | 383 | 701 | 30 | A | 23 | 8917 | 0
76434 | 2019-03-14 | 05:35:34 | -1 | 283 | 가동 | 730 | 118 | 119 | 110 | 112 | 339 | 55 | 216 | 110 | 209 | 173 | 448 | 689 | 32 | A | 6 | 8412 | 0
76435 | 2019-03-14 | 05:37:31 | 56 | 267 | 가동 | 730 | 123 | 123 | 110 | 112 | 330 | 45 | 211 | 211 | 279 | 263 | 380 | 700 | 30 | A | 23 | 8917 | 0
76436 | 2019-03-14 | 05:37:38 | -1 | 284 | 가동 | 731 | 119 | 119 | 110 | 112 | 332 | 56 | 217 | 110 | 211 | 173 | 443 | 733 | 32 | A | 6 | 8412 | 0
76437 | 2019-03-14 | 05:39:36 | 56 | 268 | 가동 | 729 | 123 | 123 | 110 | 112 | 330 | 44 | 201 | 211 | 279 | 264 | 385 | 700 | 30 | A | 23 | 8917 | 0
76438 | 2019-03-14 | 05:39:39 | -1 | 285 | 가동 | 732 | 118 | 119 | 110 | 111 | 332 | 55 | 218 | 110 | 210 | 174 | 447 | 722 | 32 | A | 6 | 8412 | 0
76439 | 2019-03-14 | 05:41:38 | -1 | 286 | 가동 | 732 | 118 | 119 | 110 | 112 | 332 | 52 | 218 | 110 | 210 | 174 | 451 | 724 | 32 | A | 6 | 8412 | 0
76440 | 2019-03-14 | 05:41:45 | 55 | 269 | 가동 | 726 | 123 | 123 | 110 | 112 | 330 | 48 | 210 | 211 | 279 | 264 | 387 | 700 | 30 | A | 23 | 8917 | 0
76441 | 2019-03-14 | 05:43:42 | -1 | 287 | 가동 | 732 | 118 | 118 | 110 | 111 | 332 | 56 | 218 | 111 | 208 | 174 | 445 | 727 | 32 | A | 6 | 8412 | 0
76442 | 2019-03-14 | 05:43:43 | 54 | 270 | 가동 | 724 | 123 | 123 | 110 | 112 | 330 | 47 | 200 | 211 | 279 | 264 | 387 | 700 | 30 | A | 23 | 8917 | 0
76443 | 2019-03-14 | 05:45:44 | -1 | 288 | 가동 | 732 | 119 | 119 | 110 | 112 | 332 | 54 | 217 | 110 | 212 | 174 | 434 | 728 | 32 | A | 6 | 8412 | 0
76444 | 2019-03-14 | 05:45:52 | 53 | 271 | 가동 | 723 | 123 | 124 | 110 | 112 | 330 | 46 | 211 | 211 | 279 | 263 | 389 | 700 | 30 | A | 23 | 8917 | 0
76445 | 2019-03-14 | 05:47:34 | -1 | 289 | 가동 | 731 | 118 | 118 | 110 | 112 | 332 | 51 | 220 | 111 | 212 | 174 | 446 | 701 | 32 | A | 6 | 8412 | 0
76446 | 2019-03-14 | 05:47:59 | 52 | 272 | 가동 | 723 | 123 | 123 | 110 | 112 | 330 | 41 | 218 | 211 | 280 | 264 | 388 | 696 | 29 | A | 23 | 8917 | 0
76447 | 2019-03-14 | 05:49:28 | -1 | 290 | 가동 | 731 | 118 | 119 | 110 | 112 | 332 | 52 | 218 | 111 | 213 | 174 | 423 | 729 | 32 | A | 6 | 8412 | 0
76448 | 2019-03-14 | 05:49:52 | 52 | 273 | 가동 | 723 | 123 | 123 | 110 | 112 | 330 | 44 | 219 | 211 | 279 | 263 | 389 | 701 | 29 | A | 23 | 8917 | 0
76449 | 2019-03-14 | 05:51:27 | -1 | 291 | 가동 | 729 | 118 | 119 | 110 | 111 | 332 | 52 | 218 | 111 | 212 | 174 | 443 | 724 | 32 | A | 6 | 8412 | 0
76450 | 2019-03-14 | 05:51:58 | 52 | 274 | 가동 | 722 | 123 | 123 | 110 | 112 | 330 | 44 | 207 | 211 | 279 | 263 | 386 | 700 | 29 | A | 23 | 8917 | 0
76451 | 2019-03-14 | 05:53:31 | -1 | 292 | 가동 | 729 | 119 | 119 | 110 | 112 | 332 | 56 | 217 | 111 | 209 | 174 | 443 | 715 | 32 | A | 6 | 8412 | 0
76452 | 2019-03-14 | 05:54:03 | 52 | 275 | 가동 | 722 | 123 | 126 | 110 | 112 | 330 | 39 | 194 | 211 | 279 | 261 | 384 | 696 | 29 | A | 23 | 8917 | 0
76453 | 2019-03-14 | 05:55:26 | -1 | 293 | 가동 | 729 | 119 | 119 | 110 | 111 | 332 | 53 | 217 | 111 | 208 | 174 | 449 | 725 | 32 | A | 6 | 8412 | 0
76454 | 2019-03-14 | 05:56:09 | 86 | 276 | 가동 | 723 | 126 | 124 | 110 | 222 | 330 | 25 | 207 | 211 | 279 | 262 | 384 | 700 | 29 | A | 23 | 8917 | 1
76455 | 2019-03-14 | 05:57:22 | -1 | 294 | 가동 | 731 | 119 | 119 | 110 | 111 | 331 | 52 | 217 | 111 | 208 | 174 | 442 | 728 | 32 | A | 6 | 8412 | 0
76456 | 2019-03-14 | 05:58:11 | 85 | 277 | 가동 | 719 | 121 | 121 | 110 | 112 | 330 | 48 | 225 | 211 | 279 | 261 | 385 | 702 | 30 | A | 23 | 8917 | 0
76457 | 2019-03-14 | 05:59:23 | -1 | 295 | 가동 | 732 | 119 | 119 | 110 | 111 | 332 | 54 | 217 | 110 | 210 | 174 | 445 | 733 | 32 | A | 6 | 8412 | 0
76458 | 2019-03-14 | 06:00:10 | 86 | 278 | 가동 | 716 | 123 | 123 | 110 | 112 | 330 | 45 | 227 | 211 | 278 | 262 | 384 | 700 | 30 | A | 23 | 8917 | 0
76459 | 2019-03-14 | 06:01:21 | -1 | 296 | 가동 | 733 | 119 | 119 | 110 | 111 | 332 | 50 | 219 | 111 | 208 | 174 | 438 | 729 | 32 | A | 6 | 8412 | 0
76460 | 2019-03-14 | 06:02:14 | 85 | 279 | 가동 | 714 | 123 | 123 | 110 | 112 | 330 | 46 | 226 | 211 | 279 | 262 | 384 | 698 | 29 | A | 23 | 8917 | 0
76461 | 2019-03-14 | 06:03:21 | -1 | 297 | 가동 | 733 | 118 | 120 | 110 | 112 | 332 | 51 | 216 | 112 | 208 | 174 | 444 | 729 | 32 | A | 6 | 8412 | 0
76462 | 2019-03-14 | 06:04:23 | 84 | 280 | 가동 | 714 | 122 | 123 | 110 | 111 | 330 | 44 | 232 | 211 | 278 | 262 | 383 | 699 | 30 | A | 23 | 8917 | 0
76463 | 2019-03-14 | 06:05:45 | -1 | 298 | 가동 | 733 | 119 | 139 | 110 | 112 | 332 | 55 | 197 | 112 | 196 | 172 | 414 | 703 | 32 | A | 6 | 8412 | 0
76464 | 2019-03-14 | 06:06:18 | 84 | 281 | 가동 | 714 | 122 | 123 | 110 | 112 | 330 | 46 | 211 | 211 | 278 | 262 | 382 | 700 | 30 | A | 23 | 8917 | 0
76465 | 2019-03-14 | 06:07:49 | -1 | 299 | 가동 | 733 | 139 | 121 | 110 | 112 | 332 | 52 | 209 | 112 | 198 | 172 | 440 | 733 | 32 | A | 6 | 8412 | 0
76466 | 2019-03-14 | 06:08:25 | 83 | 282 | 가동 | 715 | 122 | 123 | 110 | 112 | 330 | 44 | 211 | 211 | 278 | 261 | 381 | 701 | 30 | A | 23 | 8917 | 0
76467 | 2019-03-14 | 06:09:53 | -1 | 300 | 가동 | 732 | 121 | 119 | 110 | 111 | 331 | 55 | 214 | 111 | 200 | 173 | 439 | 727 | 32 | A | 6 | 8412 | 0
76468 | 2019-03-14 | 06:10:30 | 82 | 283 | 가동 | 716 | 123 | 123 | 110 | 112 | 330 | 44 | 219 | 211 | 278 | 261 | 380 | 698 | 30 | A | 23 | 8917 | 0
76469 | 2019-03-14 | 06:11:48 | -1 | 301 | 가동 | 731 | 119 | 120 | 110 | 111 | 332 | 54 | 215 | 111 | 204 | 173 | 443 | 728 | 32 | A | 6 | 8412 | 0
76470 | 2019-03-14 | 06:12:31 | 81 | 284 | 가동 | 717 | 122 | 123 | 110 | 112 | 330 | 43 | 210 | 211 | 278 | 259 | 385 | 700 | 30 | A | 23 | 8917 | 0
76471 | 2019-03-14 | 06:14:30 | 81 | 285 | 가동 | 718 | 122 | 123 | 110 | 112 | 330 | 43 | 217 | 211 | 278 | 258 | 380 | 695 | 30 | A | 23 | 8917 | 0
76472 | 2019-03-14 | 06:15:38 | -1 | 302 | 가동 | 731 | 120 | 217 | 110 | 112 | 332 | 47 | 139 | 111 | 164 | 165 | 382 | 726 | 33 | A | 6 | 8412 | 0
76473 | 2019-03-14 | 06:16:42 | 80 | 286 | 가동 | 720 | 122 | 123 | 110 | 112 | 330 | 45 | 230 | 211 | 279 | 260 | 384 | 699 | 30 | A | 23 | 8917 | 0
76474 | 2019-03-14 | 06:17:31 | -1 | 303 | 가동 | 731 | 216 | 118 | 110 | 112 | 332 | 51 | 191 | 110 | 182 | 166 | 422 | 728 | 33 | A | 6 | 8412 | 0
76475 | 2019-03-14 | 06:18:41 | 78 | 287 | 가동 | 722 | 123 | 123 | 110 | 112 | 330 | 44 | 211 | 211 | 279 | 262 | 384 | 701 | 30 | A | 23 | 8917 | 0
76476 | 2019-03-14 | 06:19:20 | -1 | 304 | 가동 | 731 | 118 | 119 | 110 | 112 | 341 | 52 | 205 | 110 | 192 | 168 | 431 | 693 | 33 | A | 6 | 8412 | 0
76477 | 2019-03-14 | 06:20:38 | 78 | 288 | 가동 | 723 | 123 | 123 | 110 | 112 | 330 | 45 | 224 | 211 | 279 | 262 | 386 | 700 | 30 | A | 23 | 8917 | 0
76478 | 2019-03-14 | 06:21:16 | -1 | 305 | 가동 | 731 | 118 | 118 | 110 | 112 | 332 | 49 | 209 | 111 | 197 | 169 | 436 | 725 | 33 | A | 6 | 8412 | 0
76479 | 2019-03-14 | 06:22:41 | 77 | 289 | 가동 | 724 | 123 | 123 | 110 | 112 | 330 | 46 | 220 | 211 | 279 | 262 | 381 | 698 | 30 | A | 23 | 8917 | 0
76480 | 2019-03-14 | 06:23:17 | -1 | 306 | 가동 | 731 | 118 | 118 | 110 | 111 | 332 | 51 | 212 | 110 | 201 | 170 | 443 | 718 | 33 | A | 6 | 8412 | 0
76481 | 2019-03-14 | 06:24:45 | 76 | 290 | 가동 | 724 | 122 | 123 | 110 | 112 | 330 | 48 | 207 | 211 | 279 | 263 | 381 | 700 | 30 | A | 23 | 8917 | 0
76482 | 2019-03-14 | 06:25:17 | -1 | 307 | 가동 | 731 | 118 | 119 | 110 | 112 | 338 | 53 | 212 | 111 | 203 | 171 | 435 | 694 | 33 | A | 6 | 8412 | 0
76483 | 2019-03-14 | 06:26:51 | 75 | 291 | 가동 | 725 | 122 | 123 | 110 | 112 | 330 | 45 | 219 | 211 | 280 | 263 | 386 | 701 | 30 | A | 23 | 8917 | 0
76484 | 2019-03-14 | 06:27:20 | -1 | 308 | 가동 | 730 | 118 | 119 | 110 | 112 | 332 | 52 | 212 | 111 | 206 | 171 | 440 | 727 | 33 | A | 6 | 8412 | 0
76485 | 2019-03-14 | 06:28:51 | 75 | 292 | 가동 | 725 | 122 | 123 | 110 | 112 | 330 | 45 | 209 | 211 | 280 | 263 | 387 | 701 | 30 | A | 23 | 8917 | 0
76486 | 2019-03-14 | 06:29:10 | -1 | 309 | 가동 | 729 | 118 | 118 | 110 | 112 | 332 | 52 | 214 | 111 | 205 | 172 | 426 | 705 | 33 | A | 6 | 8412 | 0
76487 | 2019-03-14 | 06:30:53 | 74 | 293 | 가동 | 727 | 122 | 123 | 110 | 112 | 330 | 47 | 219 | 211 | 280 | 263 | 382 | 702 | 30 | A | 23 | 8917 | 0
76488 | 2019-03-14 | 06:31:36 | -1 | 310 | 가동 | 729 | 118 | 134 | 110 | 112 | 332 | 52 | 199 | 110 | 197 | 171 | 421 | 684 | 33 | A | 6 | 8412 | 0
76489 | 2019-03-14 | 06:33:00 | 73 | 294 | 가동 | 729 | 122 | 126 | 110 | 112 | 330 | 42 | 218 | 211 | 279 | 261 | 381 | 702 | 30 | A | 23 | 8917 | 0
76490 | 2019-03-14 | 06:33:38 | -1 | 311 | 가동 | 729 | 134 | 119 | 110 | 111 | 332 | 54 | 209 | 110 | 202 | 171 | 430 | 724 | 33 | A | 6 | 8412 | 0
76491 | 2019-03-14 | 06:35:07 | 72 | 295 | 가동 | 731 | 126 | 123 | 110 | 111 | 330 | 47 | 222 | 211 | 280 | 262 | 384 | 698 | 30 | A | 23 | 8917 | 0
76492 | 2019-03-14 | 06:35:29 | -1 | 312 | 가동 | 729 | 120 | 121 | 110 | 112 | 332 | 51 | 211 | 110 | 206 | 171 | 428 | 729 | 33 | A | 6 | 8412 | 0
76493 | 2019-03-14 | 06:37:09 | 71 | 296 | 가동 | 732 | 122 | 123 | 110 | 111 | 330 | 44 | 212 | 211 | 280 | 262 | 387 | 699 | 30 | A | 23 | 8917 | 0
76494 | 2019-03-14 | 06:37:28 | -1 | 313 | 가동 | 730 | 118 | 118 | 110 | 112 | 332 | 55 | 214 | 110 | 206 | 172 | 431 | 706 | 33 | A | 6 | 8412 | 0
76495 | 2019-03-14 | 06:39:14 | 70 | 297 | 가동 | 732 | 123 | 123 | 110 | 112 | 330 | 48 | 211 | 211 | 280 | 262 | 388 | 702 | 30 | A | 23 | 8917 | 0
76496 | 2019-03-14 | 06:39:26 | -1 | 314 | 가동 | 730 | 118 | 118 | 110 | 112 | 332 | 53 | 216 | 111 | 207 | 172 | 433 | 729 | 33 | A | 6 | 8412 | 0
76497 | 2019-03-14 | 06:41:19 | 69 | 298 | 가동 | 731 | 122 | 124 | 110 | 111 | 330 | 46 | 217 | 211 | 280 | 263 | 390 | 701 | 30 | A | 23 | 8917 | 0
76498 | 2019-03-14 | 06:41:23 | -1 | 315 | 가동 | 731 | 118 | 118 | 110 | 111 | 332 | 55 | 216 | 112 | 207 | 173 | 430 | 725 | 33 | A | 6 | 8412 | 0
76499 | 2019-03-14 | 06:43:20 | -1 | 316 | 가동 | 731 | 118 | 119 | 110 | 111 | 332 | 52 | 216 | 111 | 207 | 173 | 448 | 705 | 33 | A | 6 | 8412 | 0
76500 | 2019-03-14 | 06:43:24 | 68 | 299 | 가동 | 731 | 123 | 124 | 110 | 111 | 330 | 44 | 222 | 211 | 279 | 262 | 391 | 700 | 30 | A | 23 | 8917 | 0
76501 | 2019-03-14 | 06:45:15 | -1 | 317 | 가동 | 731 | 117 | 118 | 110 | 112 | 332 | 54 | 218 | 112 | 208 | 173 | 433 | 731 | 33 | A | 6 | 8412 | 0
76502 | 2019-03-14 | 06:45:20 | 68 | 300 | 가동 | 729 | 123 | 124 | 110 | 112 | 330 | 49 | 217 | 211 | 279 | 262 | 390 | 700 | 31 | A | 23 | 8917 | 0
76503 | 2019-03-14 | 06:47:23 | -1 | 318 | 가동 | 731 | 118 | 119 | 110 | 111 | 332 | 51 | 217 | 112 | 209 | 173 | 446 | 729 | 33 | A | 6 | 8412 | 0
76504 | 2019-03-14 | 06:47:30 | 66 | 301 | 가동 | 728 | 124 | 123 | 110 | 112 | 330 | 45 | 228 | 211 | 279 | 262 | 386 | 697 | 30 | A | 23 | 8917 | 0
76505 | 2019-03-14 | 06:49:16 | -1 | 319 | 가동 | 732 | 118 | 118 | 110 | 111 | 332 | 52 | 217 | 112 | 209 | 173 | 443 | 711 | 33 | A | 6 | 8412 | 0
76506 | 2019-03-14 | 06:49:54 | 66 | 302 | 가동 | 728 | 124 | 123 | 110 | 111 | 330 | 44 | 195 | 211 | 273 | 250 | 372 | 698 | 31 | A | 23 | 8917 | 0
76507 | 2019-03-14 | 06:51:19 | -1 | 320 | 가동 | 732 | 118 | 119 | 110 | 112 | 331 | 55 | 216 | 112 | 210 | 173 | 434 | 724 | 33 | A | 6 | 8412 | 0
76508 | 2019-03-14 | 06:52:00 | 65 | 303 | 가동 | 729 | 123 | 125 | 110 | 111 | 330 | 48 | 214 | 211 | 275 | 255 | 379 | 699 | 31 | A | 23 | 8917 | 0
76509 | 2019-03-14 | 06:53:14 | -1 | 321 | 가동 | 731 | 119 | 119 | 110 | 111 | 332 | 52 | 217 | 113 | 212 | 174 | 444 | 730 | 33 | A | 6 | 8412 | 0
76510 | 2019-03-14 | 06:53:59 | 64 | 304 | 가동 | 730 | 125 | 123 | 110 | 111 | 330 | 42 | 224 | 211 | 277 | 260 | 386 | 700 | 31 | A | 23 | 8917 | 0
76511 | 2019-03-14 | 06:55:10 | -1 | 322 | 가동 | 731 | 118 | 119 | 110 | 112 | 332 | 54 | 218 | 113 | 210 | 174 | 434 | 728 | 33 | A | 6 | 8412 | 0
76512 | 2019-03-14 | 06:56:03 | 64 | 305 | 가동 | 731 | 122 | 123 | 110 | 112 | 330 | 45 | 207 | 211 | 278 | 262 | 382 | 704 | 31 | A | 23 | 8917 | 0
76513 | 2019-03-14 | 06:57:10 | -1 | 323 | 가동 | 730 | 118 | 119 | 110 | 111 | 332 | 56 | 216 | 113 | 211 | 174 | 434 | 729 | 33 | A | 6 | 8412 | 0
76514 | 2019-03-14 | 06:58:12 | 62 | 306 | 가동 | 732 | 123 | 123 | 110 | 112 | 330 | 49 | 223 | 211 | 279 | 264 | 388 | 701 | 31 | A | 23 | 8917 | 0
76515 | 2019-03-14 | 06:59:10 | -1 | 324 | 가동 | 730 | 119 | 119 | 110 | 112 | 332 | 53 | 216 | 112 | 207 | 174 | 445 | 732 | 33 | A | 6 | 8412 | 0
76516 | 2019-03-14 | 07:00:10 | 61 | 307 | 가동 | 732 | 123 | 124 | 110 | 111 | 330 | 49 | 228 | 211 | 280 | 264 | 391 | 702 | 30 | A | 23 | 8917 | 0
76517 | 2019-03-14 | 08:00:11 | 60 | 1 | 가동 | 728 | 123 | 124 | 108 | 112 | 169 | 50 | 27 | 172 | 154 | 92 | 93 | 700 | 25 | D | 23 | 8917 | 1
76518 | 2019-03-14 | 08:01:35 | -1 | 1 | 가동 | 730 | 119 | 119 | 110 | 114 | 161 | 39 | 26 | 103 | 38 | 97 | 176 | 691 | 25 | D | 6 | 8412 | 1
76519 | 2019-03-14 | 08:02:10 | 58 | 2 | 가동 | 728 | 123 | 122 | 64 | 119 | 166 | 51 | 178 | 172 | 178 | 140 | 208 | 706 | 24 | D | 23 | 8917 | 1
76520 | 2019-03-14 | 08:03:31 | -1 | 2 | 가동 | 730 | 119 | 115 | 109 | 112 | 155 | 48 | 147 | 104 | 97 | 105 | 292 | 697 | 25 | D | 6 | 8412 | 1
76521 | 2019-03-14 | 08:04:09 | 59 | 3 | 가동 | 728 | 123 | 122 | 107 | 112 | 170 | 45 | 197 | 172 | 196 | 173 | 270 | 706 | 24 | D | 23 | 8917 | 1
76522 | 2019-03-14 | 08:05:26 | -1 | 3 | 가동 | 729 | 119 | 116 | 107 | 112 | 185 | 54 | 178 | 104 | 127 | 113 | 359 | 688 | 25 | D | 6 | 8412 | 1
76523 | 2019-03-14 | 08:06:42 | 59 | 4 | 가동 | 728 | 123 | 121 | 110 | 112 | 170 | 45 | 208 | 173 | 209 | 193 | 320 | 707 | 25 | D | 23 | 8917 | 1
76524 | 2019-03-14 | 08:07:30 | -1 | 4 | 가동 | 730 | 119 | 77 | 110 | 111 | 164 | 57 | 185 | 105 | 144 | 119 | 391 | 688 | 26 | D | 6 | 8412 | 1
76525 | 2019-03-14 | 08:08:13 | 58 | 5 | 가동 | 728 | 123 | 121 | 110 | 112 | 171 | 45 | 200 | 175 | 218 | 206 | 350 | 695 | 25 | D | 23 | 8917 | 1
76526 | 2019-03-14 | 08:09:26 | -1 | 5 | 가동 | 730 | 119 | 76 | 110 | 112 | 165 | 56 | 192 | 104 | 157 | 124 | 412 | 692 | 26 | D | 6 | 8412 | 1
76527 | 2019-03-14 | 08:11:22 | -1 | 6 | 가동 | 731 | 115 | 76 | 110 | 111 | 332 | 56 | 195 | 104 | 165 | 129 | 429 | 687 | 26 | A | 6 | 8412 | 0
76528 | 2019-03-14 | 08:11:43 | 57 | 6 | 가동 | 728 | 121 | 121 | 110 | 112 | 331 | 44 | 131 | 178 | 207 | 181 | 312 | 705 | 25 | A | 23 | 8917 | 0
76529 | 2019-03-14 | 08:13:22 | -1 | 7 | 가동 | 731 | 119 | 118 | 110 | 111 | 332 | 56 | 201 | 105 | 175 | 134 | 430 | 688 | 26 | A | 6 | 8412 | 0
76530 | 2019-03-14 | 08:13:54 | 56 | 7 | 가동 | 729 | 185 | 123 | 110 | 112 | 330 | 43 | 176 | 179 | 224 | 207 | 346 | 705 | 25 | A | 23 | 8917 | 0
76531 | 2019-03-14 | 08:15:27 | -1 | 8 | 가동 | 731 | 118 | 118 | 110 | 111 | 331 | 54 | 205 | 105 | 182 | 138 | 428 | 687 | 26 | A | 6 | 8412 | 0
76532 | 2019-03-14 | 08:16:01 | 55 | 8 | 가동 | 730 | 123 | 123 | 110 | 112 | 331 | 44 | 190 | 179 | 234 | 220 | 361 | 707 | 26 | A | 23 | 8917 | 0
76533 | 2019-03-14 | 08:17:29 | -1 | 9 | 가동 | 731 | 117 | 118 | 110 | 111 | 331 | 56 | 207 | 105 | 187 | 142 | 436 | 697 | 27 | A | 6 | 8412 | 0
76534 | 2019-03-14 | 08:18:08 | 55 | 9 | 가동 | 731 | 122 | 123 | 110 | 112 | 330 | 45 | 197 | 180 | 240 | 228 | 372 | 705 | 26 | A | 23 | 8917 | 0
76535 | 2019-03-14 | 08:19:21 | -1 | 10 | 가동 | 732 | 118 | 118 | 110 | 112 | 332 | 55 | 210 | 105 | 190 | 144 | 437 | 686 | 27 | A | 6 | 8412 | 0
76536 | 2019-03-14 | 08:20:04 | 53 | 10 | 가동 | 732 | 123 | 123 | 110 | 112 | 331 | 50 | 209 | 182 | 244 | 233 | 374 | 702 | 26 | A | 23 | 8917 | 0
76537 | 2019-03-14 | 08:21:15 | -1 | 11 | 가동 | 732 | 118 | 118 | 110 | 112 | 332 | 56 | 211 | 105 | 193 | 147 | 438 | 690 | 28 | A | 6 | 8412 | 0
76538 | 2019-03-14 | 08:22:08 | 52 | 11 | 가동 | 733 | 122 | 123 | 110 | 112 | 330 | 50 | 213 | 183 | 248 | 237 | 378 | 692 | 26 | A | 23 | 8917 | 0
76539 | 2019-03-14 | 08:23:16 | -1 | 12 | 가동 | 731 | 118 | 118 | 110 | 111 | 332 | 56 | 212 | 105 | 198 | 149 | 424 | 694 | 28 | A | 6 | 8412 | 0
76540 | 2019-03-14 | 08:24:12 | 51 | 12 | 가동 | 733 | 123 | 123 | 110 | 112 | 331 | 45 | 223 | 184 | 251 | 240 | 372 | 705 | 26 | A | 23 | 8917 | 0
76541 | 2019-03-14 | 08:26:07 | 50 | 13 | 가동 | 733 | 122 | 123 | 110 | 112 | 330 | 45 | 221 | 185 | 253 | 241 | 373 | 706 | 27 | A | 23 | 8917 | 0
76542 | 2019-03-14 | 08:28:10 | 50 | 14 | 가동 | 733 | 123 | 123 | 110 | 111 | 330 | 45 | 226 | 186 | 255 | 243 | 376 | 703 | 27 | A | 23 | 8917 | 0
76543 | 2019-03-14 | 08:30:19 | 49 | 15 | 가동 | 733 | 122 | 123 | 110 | 111 | 330 | 50 | 222 | 187 | 257 | 245 | 374 | 691 | 27 | A | 23 | 8917 | 0
76544 | 2019-03-14 | 08:30:52 | -1 | 13 | 가동 | 729 | 118 | 118 | 110 | 112 | 153 | 51 | 55 | 105 | 97 | 131 | 319 | 687 | 29 | D | 6 | 8412 | 1
76545 | 2019-03-14 | 08:32:21 | 48 | 16 | 가동 | 732 | 122 | 123 | 110 | 111 | 330 | 45 | 221 | 187 | 259 | 246 | 375 | 704 | 27 | A | 23 | 8917 | 0
76546 | 2019-03-14 | 08:32:51 | -1 | 14 | 가동 | 729 | 157 | 117 | 110 | 112 | 332 | 54 | 164 | 104 | 140 | 135 | 389 | 693 | 29 | A | 6 | 8412 | 0
76547 | 2019-03-14 | 08:34:21 | 47 | 17 | 가동 | 732 | 122 | 123 | 110 | 111 | 330 | 48 | 223 | 188 | 260 | 247 | 379 | 704 | 27 | A | 23 | 8917 | 0
76548 | 2019-03-14 | 08:34:53 | -1 | 15 | 가동 | 730 | 119 | 119 | 110 | 111 | 332 | 56 | 189 | 105 | 165 | 141 | 415 | 696 | 29 | A | 6 | 8412 | 0
76549 | 2019-03-14 | 08:36:27 | 63 | 18 | 가동 | 731 | 123 | 124 | 110 | 111 | 330 | 38 | 220 | 189 | 261 | 247 | 378 | 704 | 28 | A | 23 | 8917 | 0
76550 | 2019-03-14 | 08:36:48 | -1 | 16 | 가동 | 731 | 119 | 118 | 110 | 111 | 332 | 53 | 202 | 105 | 181 | 145 | 423 | 691 | 30 | A | 6 | 8412 | 0
76551 | 2019-03-14 | 08:38:29 | 94 | 19 | 가동 | 726 | 123 | 123 | 110 | 111 | 330 | 44 | 218 | 189 | 262 | 247 | 376 | 700 | 28 | A | 23 | 8917 | 0
76552 | 2019-03-14 | 08:38:48 | -1 | 17 | 가동 | 732 | 117 | 118 | 110 | 112 | 332 | 56 | 207 | 106 | 190 | 148 | 432 | 684 | 30 | A | 6 | 8412 | 0
76553 | 2019-03-14 | 08:40:28 | 94 | 20 | 가동 | 715 | 123 | 124 | 110 | 112 | 330 | 46 | 222 | 189 | 262 | 247 | 376 | 700 | 28 | A | 23 | 8917 | 0
76554 | 2019-03-14 | 08:40:49 | -1 | 18 | 가동 | 732 | 117 | 118 | 110 | 111 | 331 | 54 | 211 | 106 | 194 | 151 | 431 | 690 | 30 | A | 6 | 8412 | 0
76555 | 2019-03-14 | 08:42:37 | -1 | 19 | 가동 | 733 | 118 | 118 | 110 | 111 | 332 | 56 | 213 | 106 | 197 | 153 | 439 | 695 | 30 | A | 6 | 8412 | 0
76556 | 2019-03-14 | 08:44:05 | 94 | 21 | 가동 | 705 | 123 | 124 | 110 | 112 | 331 | 45 | 132 | 190 | 241 | 211 | 321 | 703 | 28 | A | 23 | 8917 | 0
76557 | 2019-03-14 | 08:44:35 | -1 | 20 | 가동 | 732 | 118 | 118 | 110 | 112 | 332 | 56 | 214 | 106 | 201 | 155 | 436 | 693 | 30 | A | 6 | 8412 | 0
76558 | 2019-03-14 | 08:46:14 | 93 | 22 | 가동 | 703 | 186 | 123 | 110 | 112 | 331 | 46 | 199 | 190 | 251 | 227 | 348 | 705 | 28 | A | 23 | 8917 | 0
76559 | 2019-03-14 | 08:46:39 | -1 | 21 | 가동 | 733 | 118 | 119 | 110 | 112 | 331 | 56 | 216 | 106 | 200 | 156 | 439 | 693 | 30 | A | 6 | 8412 | 0
76560 | 2019-03-14 | 08:48:20 | 93 | 23 | 가동 | 703 | 122 | 123 | 110 | 112 | 330 | 44 | 217 | 189 | 257 | 237 | 362 | 700 | 28 | A | 23 | 8917 | 0
76561 | 2019-03-14 | 08:48:39 | -1 | 22 | 가동 | 732 | 118 | 119 | 110 | 112 | 332 | 55 | 217 | 106 | 204 | 158 | 436 | 710 | 31 | A | 6 | 8412 | 0
76562 | 2019-03-14 | 08:50:20 | 92 | 24 | 가동 | 703 | 122 | 123 | 110 | 112 | 331 | 44 | 217 | 190 | 259 | 240 | 368 | 701 | 28 | A | 23 | 8917 | 0
76563 | 2019-03-14 | 08:50:29 | -1 | 23 | 가동 | 732 | 118 | 119 | 110 | 112 | 332 | 56 | 215 | 106 | 204 | 159 | 440 | 690 | 31 | A | 6 | 8412 | 0
76564 | 2019-03-14 | 08:52:16 | 92 | 25 | 가동 | 703 | 122 | 123 | 110 | 112 | 330 | 44 | 217 | 190 | 260 | 241 | 372 | 700 | 28 | A | 23 | 8917 | 0
76565 | 2019-03-14 | 08:52:39 | -1 | 24 | 가동 | 731 | 119 | 120 | 110 | 111 | 332 | 56 | 216 | 107 | 206 | 160 | 434 | 704 | 31 | A | 6 | 8412 | 0
76566 | 2019-03-14 | 08:54:31 | 91 | 26 | 가동 | 703 | 122 | 122 | 110 | 112 | 330 | 46 | 227 | 190 | 262 | 244 | 370 | 694 | 29 | A | 23 | 8917 | 0
76567 | 2019-03-14 | 08:54:40 | -1 | 25 | 가동 | 730 | 118 | 119 | 110 | 112 | 332 | 56 | 217 | 107 | 204 | 161 | 436 | 697 | 31 | A | 6 | 8412 | 0
76568 | 2019-03-14 | 08:56:29 | 90 | 27 | 가동 | 704 | 122 | 123 | 110 | 112 | 330 | 45 | 218 | 191 | 262 | 244 | 371 | 702 | 29 | A | 23 | 8917 | 0
76569 | 2019-03-14 | 08:56:39 | -1 | 26 | 가동 | 730 | 119 | 119 | 110 | 111 | 332 | 55 | 215 | 107 | 205 | 162 | 438 | 707 | 31 | A | 6 | 8412 | 0
76570 | 2019-03-14 | 08:58:36 | 89 | 28 | 가동 | 706 | 122 | 123 | 110 | 111 | 330 | 48 | 221 | 191 | 264 | 245 | 372 | 702 | 29 | A | 23 | 8917 | 0
76571 | 2019-03-14 | 08:58:39 | -1 | 27 | 가동 | 730 | 119 | 119 | 110 | 112 | 332 | 56 | 216 | 107 | 208 | 162 | 438 | 696 | 31 | A | 6 | 8412 | 0
76572 | 2019-03-14 | 09:00:39 | 88 | 29 | 가동 | 706 | 122 | 123 | 110 | 111 | 331 | 43 | 220 | 192 | 265 | 246 | 372 | 700 | 29 | A | 23 | 8917 | 0
76573 | 2019-03-14 | 09:00:41 | -1 | 28 | 가동 | 729 | 119 | 120 | 110 | 111 | 332 | 54 | 216 | 107 | 206 | 163 | 437 | 699 | 31 | A | 6 | 8412 | 0
76574 | 2019-03-14 | 09:02:41 | -1 | 29 | 가동 | 729 | 119 | 119 | 110 | 112 | 331 | 56 | 215 | 106 | 207 | 164 | 440 | 688 | 31 | A | 6 | 8412 | 0
76575 | 2019-03-14 | 09:04:14 | 88 | 30 | 가동 | 708 | 122 | 123 | 110 | 112 | 331 | 45 | 135 | 192 | 242 | 209 | 328 | 702 | 29 | A | 23 | 8917 | 0
76576 | 2019-03-14 | 09:04:36 | -1 | 30 | 가동 | 730 | 120 | 120 | 110 | 112 | 332 | 55 | 213 | 106 | 208 | 164 | 446 | 713 | 31 | A | 6 | 8412 | 0
76577 | 2019-03-14 | 09:06:14 | 86 | 31 | 가동 | 707 | 159 | 123 | 110 | 111 | 331 | 42 | 197 | 191 | 252 | 227 | 354 | 701 | 29 | A | 23 | 8917 | 0
76578 | 2019-03-14 | 09:06:33 | -1 | 31 | 가동 | 731 | 115 | 120 | 110 | 112 | 332 | 53 | 215 | 107 | 204 | 164 | 435 | 705 | 31 | A | 6 | 8412 | 0
76579 | 2019-03-14 | 09:08:14 | 87 | 32 | 가동 | 708 | 122 | 123 | 110 | 112 | 330 | 42 | 199 | 191 | 258 | 236 | 367 | 701 | 29 | A | 23 | 8917 | 0
76580 | 2019-03-14 | 09:08:33 | -1 | 32 | 가동 | 732 | 120 | 119 | 110 | 112 | 332 | 55 | 216 | 107 | 207 | 165 | 442 | 715 | 31 | A | 6 | 8412 | 0
76581 | 2019-03-14 | 09:10:23 | 85 | 33 | 가동 | 708 | 122 | 123 | 110 | 111 | 331 | 45 | 207 | 191 | 261 | 242 | 373 | 702 | 29 | A | 23 | 8917 | 0
76582 | 2019-03-14 | 09:10:34 | -1 | 33 | 가동 | 733 | 119 | 119 | 110 | 112 | 332 | 56 | 217 | 107 | 207 | 165 | 444 | 723 | 31 | A | 6 | 8412 | 0
76583 | 2019-03-14 | 09:12:27 | 84 | 34 | 가동 | 710 | 122 | 123 | 110 | 112 | 330 | 47 | 213 | 192 | 263 | 245 | 371 | 702 | 29 | A | 23 | 8917 | 0
76584 | 2019-03-14 | 09:12:36 | -1 | 34 | 가동 | 733 | 121 | 121 | 110 | 112 | 332 | 56 | 215 | 107 | 205 | 166 | 442 | 703 | 31 | A | 6 | 8412 | 0
76585 | 2019-03-14 | 09:14:22 | 83 | 35 | 가동 | 711 | 122 | 123 | 110 | 111 | 330 | 49 | 226 | 192 | 264 | 246 | 374 | 700 | 29 | A | 23 | 8917 | 0
76586 | 2019-03-14 | 09:14:35 | -1 | 35 | 가동 | 732 | 119 | 120 | 110 | 112 | 332 | 55 | 217 | 107 | 206 | 166 | 437 | 711 | 31 | A | 6 | 8412 | 0
76587 | 2019-03-14 | 09:16:24 | 82 | 36 | 가동 | 712 | 122 | 123 | 110 | 111 | 330 | 43 | 210 | 193 | 265 | 247 | 379 | 700 | 29 | A | 23 | 8917 | 0
76588 | 2019-03-14 | 09:16:33 | -1 | 36 | 가동 | 733 | 120 | 119 | 110 | 112 | 332 | 56 | 217 | 108 | 210 | 167 | 444 | 708 | 31 | A | 6 | 8412 | 0
76589 | 2019-03-14 | 09:18:30 | 82 | 37 | 가동 | 712 | 122 | 123 | 110 | 111 | 330 | 42 | 216 | 193 | 267 | 249 | 378 | 702 | 29 | A | 23 | 8917 | 0
76590 | 2019-03-14 | 09:18:38 | -1 | 37 | 가동 | 731 | 116 | 119 | 110 | 111 | 332 | 55 | 218 | 107 | 210 | 167 | 439 | 715 | 31 | A | 6 | 8412 | 0
76591 | 2019-03-14 | 09:20:33 | 81 | 38 | 가동 | 713 | 122 | 123 | 110 | 111 | 331 | 46 | 200 | 194 | 267 | 249 | 376 | 697 | 29 | A | 23 | 8917 | 0
76592 | 2019-03-14 | 09:21:56 | -1 | 38 | 가동 | 731 | 116 | 119 | 110 | 112 | 332 | 53 | 150 | 107 | 169 | 161 | 405 | 701 | 31 | A | 6 | 8412 | 0
76593 | 2019-03-14 | 09:22:31 | 80 | 39 | 가동 | 713 | 122 | 123 | 110 | 112 | 330 | 46 | 223 | 195 | 268 | 251 | 375 | 700 | 29 | A | 23 | 8917 | 0
76594 | 2019-03-14 | 09:23:51 | -1 | 39 | 가동 | 731 | 129 | 115 | 110 | 112 | 332 | 53 | 197 | 107 | 192 | 162 | 420 | 720 | 31 | A | 6 | 8412 | 0
76595 | 2019-03-14 | 09:24:37 | 79 | 40 | 가동 | 714 | 122 | 123 | 110 | 111 | 330 | 47 | 230 | 195 | 269 | 251 | 376 | 701 | 29 | A | 23 | 8917 | 0
76596 | 2019-03-14 | 09:25:57 | -1 | 40 | 가동 | 731 | 115 | 118 | 110 | 112 | 339 | 55 | 209 | 108 | 201 | 164 | 437 | 691 | 31 | A | 6 | 8412 | 0
76597 | 2019-03-14 | 09:26:39 | 78 | 41 | 가동 | 715 | 123 | 123 | 110 | 111 | 330 | 42 | 222 | 195 | 270 | 253 | 378 | 701 | 29 | A | 23 | 8917 | 0
76598 | 2019-03-14 | 09:27:48 | -1 | 41 | 가동 | 731 | 117 | 115 | 110 | 112 | 332 | 55 | 214 | 108 | 205 | 165 | 446 | 719 | 31 | A | 6 | 8412 | 0
76599 | 2019-03-14 | 09:28:43 | 78 | 42 | 가동 | 716 | 122 | 123 | 110 | 111 | 330 | 45 | 226 | 196 | 270 | 253 | 380 | 701 | 29 | A | 23 | 8917 | 0
76600 | 2019-03-14 | 09:29:50 | -1 | 42 | 가동 | 730 | 115 | 118 | 110 | 111 | 332 | 52 | 215 | 108 | 206 | 166 | 440 | 719 | 31 | A | 6 | 8412 | 0
76601 | 2019-03-14 | 09:30:38 | 77 | 43 | 가동 | 718 | 123 | 123 | 110 | 111 | 330 | 47 | 230 | 196 | 271 | 253 | 379 | 701 | 29 | A | 23 | 8917 | 0
76602 | 2019-03-14 | 09:31:39 | -1 | 43 | 가동 | 729 | 117 | 116 | 110 | 112 | 332 | 54 | 217 | 108 | 208 | 167 | 442 | 720 | 31 | A | 6 | 8412 | 0
76603 | 2019-03-14 | 09:32:46 | 76 | 44 | 가동 | 719 | 122 | 123 | 110 | 111 | 330 | 48 | 229 | 197 | 271 | 254 | 375 | 699 | 29 | A | 23 | 8917 | 0
76604 | 2019-03-14 | 09:33:51 | -1 | 44 | 가동 | 729 | 116 | 134 | 110 | 112 | 332 | 54 | 200 | 107 | 198 | 166 | 429 | 719 | 31 | A | 6 | 8412 | 0
76605 | 2019-03-14 | 09:34:47 | 75 | 45 | 가동 | 719 | 123 | 123 | 110 | 111 | 330 | 47 | 223 | 197 | 271 | 255 | 376 | 699 | 29 | A | 23 | 8917 | 0
76606 | 2019-03-14 | 09:35:43 | -1 | 45 | 가동 | 729 | 133 | 116 | 110 | 111 | 332 | 54 | 212 | 109 | 205 | 166 | 437 | 707 | 31 | A | 6 | 8412 | 0
76607 | 2019-03-14 | 09:36:47 | 74 | 46 | 가동 | 721 | 122 | 123 | 110 | 111 | 330 | 46 | 226 | 198 | 272 | 253 | 378 | 700 | 29 | A | 23 | 8917 | 0
76608 | 2019-03-14 | 09:38:50 | 74 | 47 | 가동 | 721 | 122 | 123 | 110 | 111 | 330 | 43 | 216 | 198 | 272 | 255 | 378 | 693 | 28 | A | 23 | 8917 | 0
76609 | 2019-03-14 | 09:40:39 | -1 | 46 | 가동 | 729 | 133 | 116 | 110 | 112 | 155 | 52 | 101 | 108 | 143 | 155 | 372 | 716 | 30 | A | 6 | 8412 | 1
76610 | 2019-03-14 | 09:40:54 | 73 | 48 | 가동 | 722 | 122 | 123 | 110 | 111 | 331 | 45 | 223 | 198 | 272 | 256 | 381 | 700 | 28 | A | 23 | 8917 | 0
76611 | 2019-03-14 | 09:42:24 | -1 | 47 | 가동 | 729 | 140 | 117 | 110 | 111 | 332 | 53 | 180 | 108 | 173 | 156 | 415 | 725 | 31 | A | 6 | 8412 | 0
76612 | 2019-03-14 | 09:42:56 | 72 | 49 | 가동 | 724 | 122 | 123 | 110 | 111 | 330 | 49 | 218 | 199 | 273 | 256 | 382 | 700 | 28 | A | 23 | 8917 | 0
76613 | 2019-03-14 | 09:44:26 | -1 | 48 | 가동 | 731 | 117 | 117 | 110 | 111 | 332 | 54 | 200 | 108 | 189 | 159 | 431 | 719 | 31 | A | 6 | 8412 | 0
76614 | 2019-03-14 | 09:44:59 | 71 | 50 | 가동 | 724 | 122 | 123 | 110 | 111 | 330 | 48 | 224 | 199 | 273 | 254 | 382 | 700 | 28 | A | 23 | 8917 | 0
76615 | 2019-03-14 | 09:46:27 | -1 | 49 | 가동 | 731 | 117 | 117 | 110 | 112 | 332 | 53 | 209 | 108 | 198 | 162 | 428 | 711 | 30 | A | 6 | 8412 | 0
76616 | 2019-03-14 | 09:47:01 | 70 | 51 | 가동 | 726 | 122 | 123 | 110 | 111 | 330 | 47 | 215 | 199 | 273 | 255 | 383 | 693 | 28 | A | 23 | 8917 | 0
76617 | 2019-03-14 | 09:48:23 | -1 | 50 | 가동 | 732 | 116 | 117 | 110 | 111 | 332 | 54 | 213 | 108 | 202 | 163 | 439 | 718 | 30 | A | 6 | 8412 | 0
76618 | 2019-03-14 | 09:49:12 | 69 | 52 | 가동 | 727 | 122 | 123 | 110 | 111 | 330 | 46 | 228 | 200 | 274 | 254 | 383 | 692 | 28 | A | 23 | 8917 | 0
76619 | 2019-03-14 | 09:50:21 | -1 | 51 | 가동 | 731 | 117 | 116 | 110 | 111 | 332 | 55 | 217 | 108 | 207 | 165 | 437 | 721 | 30 | A | 6 | 8412 | 0
76620 | 2019-03-14 | 09:51:14 | 68 | 53 | 가동 | 728 | 123 | 123 | 110 | 111 | 330 | 45 | 224 | 200 | 273 | 256 | 383 | 700 | 28 | A | 23 | 8917 | 0
76621 | 2019-03-14 | 09:52:21 | -1 | 52 | 가동 | 732 | 116 | 117 | 110 | 112 | 332 | 56 | 218 | 108 | 211 | 166 | 444 | 715 | 30 | A | 6 | 8412 | 0
76622 | 2019-03-14 | 09:53:17 | 68 | 54 | 가동 | 728 | 123 | 123 | 110 | 111 | 330 | 45 | 200 | 200 | 273 | 256 | 384 | 701 | 28 | A | 23 | 8917 | 0
76623 | 2019-03-14 | 09:54:15 | -1 | 53 | 가동 | 731 | 116 | 117 | 110 | 111 | 331 | 55 | 219 | 108 | 211 | 167 | 448 | 716 | 30 | A | 6 | 8412 | 0
76624 | 2019-03-14 | 09:55:21 | 67 | 55 | 가동 | 728 | 123 | 123 | 110 | 111 | 330 | 47 | 217 | 200 | 273 | 257 | 381 | 698 | 28 | A | 23 | 8917 | 0
76625 | 2019-03-14 | 09:56:14 | -1 | 54 | 가동 | 731 | 117 | 117 | 110 | 111 | 341 | 53 | 220 | 109 | 214 | 168 | 438 | 695 | 31 | A | 6 | 8412 | 0
76626 | 2019-03-14 | 09:57:20 | 66 | 56 | 가동 | 728 | 123 | 123 | 110 | 111 | 330 | 46 | 226 | 201 | 274 | 256 | 382 | 692 | 28 | A | 23 | 8917 | 0
76627 | 2019-03-14 | 09:58:02 | -1 | 55 | 가동 | 731 | 117 | 117 | 110 | 112 | 332 | 56 | 220 | 108 | 215 | 168 | 436 | 709 | 31 | A | 6 | 8412 | 0
76628 | 2019-03-14 | 09:59:23 | 65 | 57 | 가동 | 729 | 122 | 123 | 110 | 111 | 330 | 47 | 227 | 201 | 274 | 256 | 385 | 700 | 28 | A | 23 | 8917 | 0
76629 | 2019-03-14 | 09:59:58 | -1 | 56 | 가동 | 731 | 116 | 117 | 110 | 111 | 332 | 56 | 220 | 108 | 211 | 169 | 432 | 714 | 31 | A | 6 | 8412 | 0
76630 | 2019-03-14 | 10:01:25 | 64 | 58 | 가동 | 731 | 122 | 123 | 110 | 112 | 330 | 47 | 229 | 201 | 274 | 251 | 385 | 700 | 28 | A | 23 | 8917 | 0
76631 | 2019-03-14 | 10:01:57 | -1 | 57 | 가동 | 730 | 117 | 118 | 110 | 112 | 339 | 55 | 220 | 109 | 215 | 169 | 442 | 688 | 31 | A | 6 | 8412 | 0
76632 | 2019-03-14 | 10:03:28 | 63 | 59 | 가동 | 731 | 122 | 123 | 110 | 111 | 330 | 43 | 225 | 201 | 274 | 253 | 383 | 698 | 29 | A | 23 | 8917 | 0
76633 | 2019-03-14 | 10:03:56 | -1 | 58 | 가동 | 729 | 117 | 119 | 110 | 111 | 332 | 54 | 219 | 109 | 213 | 169 | 443 | 723 | 31 | A | 6 | 8412 | 0
76634 | 2019-03-14 | 10:05:34 | 63 | 60 | 가동 | 731 | 122 | 123 | 110 | 111 | 330 | 48 | 200 | 201 | 275 | 254 | 382 | 700 | 29 | A | 23 | 8917 | 0
76635 | 2019-03-14 | 10:05:58 | -1 | 59 | 가동 | 729 | 118 | 118 | 110 | 114 | 335 | 51 | 218 | 109 | 209 | 170 | 442 | 684 | 31 | A | 6 | 8412 | 0
76636 | 2019-03-14 | 10:07:36 | 61 | 61 | 가동 | 732 | 122 | 123 | 110 | 112 | 330 | 47 | 196 | 201 | 274 | 251 | 380 | 699 | 29 | A | 23 | 8917 | 0
76637 | 2019-03-14 | 10:09:39 | 61 | 62 | 가동 | 731 | 122 | 123 | 110 | 111 | 331 | 42 | 219 | 201 | 275 | 253 | 382 | 700 | 29 | A | 23 | 8917 | 0
76638 | 2019-03-14 | 10:11:44 | 61 | 63 | 가동 | 731 | 122 | 123 | 110 | 111 | 330 | 46 | 200 | 202 | 274 | 251 | 381 | 700 | 29 | A | 23 | 8917 | 0
76639 | 2019-03-14 | 10:13:44 | 60 | 64 | 가동 | 730 | 122 | 123 | 110 | 111 | 330 | 48 | 217 | 202 | 274 | 251 | 382 | 698 | 29 | A | 23 | 8917 | 0
76640 | 2019-03-14 | 10:15:44 | 58 | 65 | 가동 | 730 | 122 | 123 | 110 | 111 | 330 | 42 | 227 | 202 | 274 | 251 | 383 | 700 | 29 | A | 23 | 8917 | 0
76641 | 2019-03-14 | 10:17:46 | 58 | 66 | 가동 | 731 | 122 | 123 | 110 | 111 | 330 | 42 | 230 | 202 | 274 | 254 | 383 | 696 | 29 | A | 23 | 8917 | 0
76642 | 2019-03-14 | 10:19:49 | 58 | 67 | 가동 | 731 | 122 | 123 | 110 | 111 | 330 | 44 | 229 | 202 | 275 | 256 | 385 | 698 | 29 | A | 23 | 8917 | 0
76643 | 2019-03-14 | 10:21:55 | 57 | 68 | 가동 | 729 | 122 | 123 | 110 | 111 | 330 | 42 | 221 | 203 | 275 | 256 | 385 | 698 | 29 | A | 23 | 8917 | 0
76644 | 2019-03-14 | 10:23:57 | 56 | 69 | 가동 | 729 | 122 | 123 | 110 | 111 | 330 | 39 | 216 | 203 | 275 | 256 | 386 | 697 | 29 | A | 23 | 8917 | 0
76645 | 2019-03-14 | 10:26:06 | 56 | 70 | 가동 | 728 | 122 | 123 | 110 | 111 | 330 | 42 | 215 | 203 | 275 | 257 | 383 | 698 | 29 | A | 23 | 8917 | 0
76646 | 2019-03-14 | 10:27:40 | -1 | 60 | 가동 | 731 | 118 | 118 | 108 | 113 | 153 | 47 | 33 | 106 | 61 | 121 | 237 | 721 | 31 | D | 6 | 8412 | 1
76647 | 2019-03-14 | 10:28:08 | 55 | 71 | 가동 | 728 | 122 | 123 | 110 | 111 | 330 | 37 | 202 | 203 | 275 | 257 | 381 | 699 | 29 | A | 23 | 8917 | 0
76648 | 2019-03-14 | 10:29:48 | -1 | 61 | 가동 | 731 | 118 | 120 | 110 | 112 | 157 | 53 | 147 | 108 | 114 | 127 | 346 | 722 | 31 | D | 6 | 8412 | 1
76649 | 2019-03-14 | 10:30:11 | 54 | 72 | 가동 | 729 | 122 | 122 | 110 | 111 | 330 | 36 | 206 | 204 | 276 | 258 | 376 | 697 | 29 | A | 23 | 8917 | 0
76650 | 2019-03-14 | 10:31:50 | -1 | 62 | 가동 | 729 | 120 | 120 | 110 | 112 | 331 | 54 | 177 | 107 | 144 | 133 | 388 | 711 | 31 | A | 6 | 8412 | 0
76651 | 2019-03-14 | 10:32:12 | 54 | 73 | 가동 | 729 | 122 | 123 | 110 | 111 | 331 | 36 | 200 | 204 | 276 | 258 | 374 | 699 | 29 | A | 23 | 8917 | 0
76652 | 2019-03-14 | 10:33:51 | -1 | 63 | 가동 | 729 | 122 | 119 | 110 | 112 | 332 | 51 | 192 | 108 | 166 | 140 | 413 | 727 | 31 | A | 6 | 8412 | 0
76653 | 2019-03-14 | 10:34:14 | 53 | 74 | 가동 | 730 | 122 | 123 | 110 | 112 | 330 | 36 | 212 | 204 | 275 | 258 | 377 | 699 | 29 | A | 23 | 8917 | 0
76654 | 2019-03-14 | 10:35:50 | -1 | 64 | 가동 | 728 | 119 | 120 | 110 | 112 | 332 | 54 | 200 | 108 | 180 | 145 | 429 | 712 | 31 | A | 6 | 8412 | 0
76655 | 2019-03-14 | 10:36:20 | 52 | 75 | 가동 | 729 | 122 | 123 | 110 | 111 | 330 | 48 | 208 | 204 | 275 | 256 | 382 | 698 | 29 | A | 23 | 8917 | 0
76656 | 2019-03-14 | 10:37:39 | -1 | 65 | 가동 | 728 | 119 | 119 | 110 | 111 | 332 | 52 | 205 | 109 | 188 | 148 | 432 | 727 | 31 | A | 6 | 8412 | 0
76657 | 2019-03-14 | 10:38:17 | 49 | 76 | 가동 | 728 | 123 | 123 | 110 | 111 | 331 | 46 | 221 | 205 | 275 | 258 | 382 | 698 | 29 | A | 23 | 8917 | 0
76658 | 2019-03-14 | 10:39:44 | -1 | 66 | 가동 | 729 | 119 | 119 | 110 | 111 | 332 | 53 | 209 | 109 | 188 | 152 | 439 | 728 | 31 | A | 6 | 8412 | 0
76659 | 2019-03-14 | 10:40:19 | 48 | 77 | 가동 | 728 | 123 | 123 | 110 | 111 | 330 | 51 | 211 | 205 | 275 | 257 | 378 | 700 | 29 | A | 23 | 8917 | 0
76660 | 2019-03-14 | 10:41:39 | -1 | 67 | 가동 | 729 | 118 | 120 | 110 | 112 | 332 | 55 | 209 | 109 | 194 | 154 | 428 | 714 | 31 | A | 6 | 8412 | 0
76661 | 2019-03-14 | 10:42:22 | 47 | 78 | 가동 | 727 | 123 | 123 | 110 | 111 | 330 | 48 | 224 | 205 | 276 | 258 | 380 | 698 | 29 | A | 23 | 8917 | 0
76662 | 2019-03-14 | 10:43:39 | -1 | 68 | 가동 | 730 | 120 | 121 | 110 | 112 | 332 | 56 | 209 | 109 | 197 | 155 | 439 | 719 | 31 | A | 6 | 8412 | 0
76663 | 2019-03-14 | 10:44:28 | 46 | 79 | 가동 | 727 | 123 | 125 | 110 | 111 | 330 | 47 | 219 | 205 | 275 | 257 | 390 | 699 | 29 | A | 23 | 8917 | 0
76664 | 2019-03-14 | 10:46:31 | 45 | 80 | 가동 | 727 | 125 | 123 | 110 | 112 | 330 | 47 | 228 | 205 | 276 | 259 | 387 | 699 | 29 | A | 23 | 8917 | 0
76665 | 2019-03-14 | 10:47:33 | -1 | 69 | 가동 | 732 | 120 | 225 | 110 | 112 | 332 | 48 | 131 | 108 | 154 | 149 | 383 | 733 | 32 | A | 6 | 8412 | 0
76666 | 2019-03-14 | 10:48:38 | 44 | 81 | 가동 | 727 | 123 | 126 | 110 | 111 | 330 | 48 | 211 | 205 | 275 | 257 | 396 | 697 | 29 | A | 23 | 8917 | 0
76667 | 2019-03-14 | 10:49:34 | -1 | 70 | 가동 | 733 | 224 | 119 | 110 | 112 | 332 | 51 | 187 | 108 | 176 | 152 | 408 | 722 | 32 | A | 6 | 8412 | 0
76668 | 2019-03-14 | 10:50:46 | 44 | 82 | 가동 | 727 | 126 | 124 | 110 | 111 | 330 | 49 | 222 | 206 | 276 | 259 | 391 | 699 | 29 | A | 23 | 8917 | 0
76669 | 2019-03-14 | 10:51:29 | -1 | 71 | 가동 | 733 | 118 | 118 | 110 | 112 | 332 | 52 | 202 | 109 | 191 | 155 | 422 | 715 | 32 | A | 6 | 8412 | 0
76670 | 2019-03-14 | 10:52:46 | 42 | 83 | 가동 | 728 | 123 | 123 | 110 | 111 | 330 | 48 | 230 | 206 | 276 | 258 | 390 | 699 | 29 | A | 23 | 8917 | 0
76671 | 2019-03-14 | 10:53:28 | -1 | 72 | 가동 | 733 | 118 | 118 | 110 | 112 | 332 | 55 | 208 | 109 | 196 | 157 | 433 | 707 | 32 | A | 6 | 8412 | 0
76672 | 2019-03-14 | 10:54:53 | 42 | 84 | 가동 | 728 | 123 | 123 | 110 | 113 | 330 | 53 | 225 | 206 | 277 | 259 | 390 | 698 | 29 | A | 23 | 8917 | 0
76673 | 2019-03-14 | 10:55:28 | -1 | 73 | 가동 | 733 | 118 | 118 | 110 | 112 | 332 | 53 | 212 | 109 | 199 | 158 | 430 | 729 | 31 | A | 6 | 8412 | 0
76674 | 2019-03-14 | 10:56:57 | 40 | 85 | 가동 | 729 | 123 | 124 | 110 | 111 | 330 | 49 | 225 | 206 | 277 | 260 | 390 | 700 | 29 | A | 23 | 8917 | 0
76675 | 2019-03-14 | 10:57:27 | -1 | 74 | 가동 | 732 | 118 | 118 | 110 | 112 | 332 | 55 | 214 | 109 | 201 | 160 | 435 | 717 | 31 | A | 6 | 8412 | 0
76676 | 2019-03-14 | 10:58:58 | 40 | 86 | 가동 | 731 | 123 | 123 | 110 | 111 | 330 | 49 | 226 | 206 | 277 | 260 | 390 | 699 | 29 | A | 23 | 8917 | 0
76677 | 2019-03-14 | 10:59:29 | -1 | 75 | 가동 | 732 | 118 | 119 | 110 | 111 | 332 | 51 | 215 | 109 | 202 | 161 | 436 | 702 | 32 | A | 6 | 8412 | 0
76678 | 2019-03-14 | 11:01:04 | 39 | 87 | 가동 | 732 | 123 | 124 | 110 | 111 | 330 | 52 | 228 | 206 | 278 | 261 | 387 | 699 | 29 | A | 23 | 8917 | 0
76679 | 2019-03-14 | 11:01:29 | -1 | 76 | 가동 | 731 | 119 | 120 | 110 | 111 | 332 | 54 | 214 | 109 | 203 | 162 | 428 | 725 | 31 | A | 6 | 8412 | 0
76680 | 2019-03-14 | 11:03:05 | 38 | 88 | 가동 | 732 | 123 | 124 | 110 | 111 | 330 | 46 | 204 | 206 | 278 | 261 | 387 | 699 | 29 | A | 23 | 8917 | 0
76681 | 2019-03-14 | 11:03:17 | -1 | 77 | 가동 | 731 | 120 | 120 | 110 | 112 | 332 | 53 | 214 | 109 | 203 | 162 | 436 | 719 | 32 | A | 6 | 8412 | 0
76682 | 2019-03-14 | 11:05:07 | 38 | 89 | 가동 | 732 | 123 | 123 | 110 | 111 | 330 | 52 | 215 | 206 | 278 | 261 | 389 | 700 | 29 | A | 23 | 8917 | 0
76683 | 2019-03-14 | 11:05:15 | -1 | 78 | 가동 | 731 | 118 | 119 | 110 | 112 | 331 | 50 | 214 | 108 | 207 | 163 | 438 | 727 | 32 | A | 6 | 8412 | 0
76684 | 2019-03-14 | 11:07:13 | 36 | 90 | 가동 | 732 | 123 | 124 | 110 | 111 | 330 | 51 | 205 | 207 | 278 | 260 | 391 | 700 | 29 | A | 23 | 8917 | 0
76685 | 2019-03-14 | 11:07:21 | -1 | 79 | 가동 | 730 | 118 | 118 | 110 | 111 | 332 | 49 | 216 | 109 | 208 | 164 | 432 | 700 | 32 | A | 6 | 8412 | 0
76686 | 2019-03-14 | 11:09:19 | -1 | 80 | 가동 | 730 | 118 | 119 | 110 | 111 | 338 | 54 | 216 | 109 | 204 | 165 | 439 | 690 | 32 | A | 6 | 8412 | 0
76687 | 2019-03-14 | 11:09:20 | 36 | 91 | 가동 | 731 | 123 | 124 | 110 | 111 | 330 | 51 | 202 | 207 | 278 | 257 | 388 | 700 | 29 | A | 23 | 8917 | 0
76688 | 2019-03-14 | 11:11:14 | -1 | 81 | 가동 | 730 | 118 | 118 | 110 | 112 | 331 | 54 | 216 | 109 | 206 | 165 | 436 | 722 | 32 | A | 6 | 8412 | 0
76689 | 2019-03-14 | 11:11:23 | 35 | 92 | 가동 | 730 | 123 | 124 | 110 | 111 | 330 | 54 | 199 | 207 | 277 | 258 | 386 | 700 | 29 | A | 23 | 8917 | 0
76690 | 2019-03-14 | 11:13:10 | -1 | 82 | 가동 | 730 | 118 | 119 | 110 | 112 | 332 | 55 | 216 | 109 | 205 | 166 | 440 | 729 | 32 | A | 6 | 8412 | 0
76691 | 2019-03-14 | 11:13:25 | 33 | 93 | 가동 | 729 | 124 | 124 | 110 | 111 | 330 | 53 | 225 | 207 | 277 | 258 | 387 | 700 | 29 | A | 23 | 8917 | 0
76692 | 2019-03-14 | 11:15:12 | -1 | 83 | 가동 | 731 | 118 | 118 | 110 | 112 | 332 | 51 | 216 | 109 | 206 | 166 | 442 | 721 | 32 | A | 6 | 8412 | 0
76693 | 2019-03-14 | 11:15:33 | 32 | 94 | 가동 | 728 | 123 | 124 | 110 | 112 | 330 | 49 | 218 | 207 | 278 | 260 | 385 | 701 | 29 | A | 23 | 8917 | 0
76694 | 2019-03-14 | 11:17:16 | -1 | 84 | 가동 | 732 | 118 | 118 | 110 | 111 | 332 | 52 | 217 | 109 | 209 | 166 | 441 | 730 | 32 | A | 6 | 8412 | 0
76695 | 2019-03-14 | 11:17:37 | 32 | 95 | 가동 | 727 | 123 | 123 | 110 | 112 | 330 | 53 | 205 | 207 | 279 | 258 | 386 | 700 | 29 | A | 23 | 8917 | 0
76696 | 2019-03-14 | 11:19:37 | 31 | 96 | 가동 | 727 | 123 | 123 | 110 | 112 | 330 | 49 | 220 | 207 | 279 | 260 | 388 | 700 | 29 | A | 23 | 8917 | 0
76697 | 2019-03-14 | 11:21:46 | 30 | 97 | 가동 | 728 | 123 | 123 | 110 | 112 | 330 | 51 | 205 | 207 | 278 | 260 | 389 | 701 | 29 | A | 23 | 8917 | 0
76698 | 2019-03-14 | 11:23:51 | 29 | 98 | 가동 | 728 | 123 | 123 | 110 | 112 | 330 | 50 | 209 | 208 | 278 | 260 | 388 | 699 | 29 | A | 23 | 8917 | 0
76699 | 2019-03-14 | 11:25:45 | 28 | 99 | 가동 | 727 | 123 | 123 | 110 | 112 | 330 | 53 | 208 | 208 | 279 | 261 | 388 | 697 | 29 | A | 23 | 8917 | 0
76700 | 2019-03-14 | 11:25:54 | -1 | 85 | 가동 | 733 | 118 | 118 | 110 | 112 | 155 | 50 | 51 | 109 | 97 | 142 | 313 | 719 | 32 | D | 6 | 8412 | 1
76701 | 2019-03-14 | 11:27:51 | -1 | 86 | 가동 | 732 | 149 | 117 | 110 | 112 | 332 | 52 | 164 | 109 | 142 | 144 | 384 | 719 | 32 | A | 6 | 8412 | 0
76702 | 2019-03-14 | 11:27:52 | 30 | 100 | 가동 | 728 | 123 | 125 | 110 | 111 | 331 | 50 | 196 | 208 | 278 | 260 | 389 | 698 | 29 | A | 23 | 8917 | 0
76703 | 2019-03-14 | 11:29:45 | -1 | 87 | 가동 | 731 | 119 | 118 | 110 | 111 | 331 | 53 | 190 | 109 | 168 | 149 | 419 | 714 | 32 | A | 6 | 8412 | 0
76704 | 2019-03-14 | 11:29:53 | 65 | 101 | 가동 | 729 | 124 | 125 | 110 | 111 | 330 | 50 | 190 | 208 | 277 | 258 | 386 | 702 | 29 | A | 23 | 8917 | 0
76705 | 2019-03-14 | 11:31:52 | -1 | 88 | 가동 | 731 | 118 | 118 | 110 | 111 | 332 | 53 | 202 | 109 | 182 | 152 | 424 | 720 | 32 | A | 6 | 8412 | 0
76706 | 2019-03-14 | 11:32:02 | 94 | 102 | 가동 | 719 | 124 | 124 | 110 | 111 | 330 | 42 | 204 | 208 | 276 | 258 | 383 | 695 | 29 | A | 23 | 8917 | 0
76707 | 2019-03-14 | 11:33:45 | -1 | 89 | 가동 | 730 | 118 | 119 | 110 | 111 | 332 | 54 | 206 | 109 | 191 | 155 | 433 | 725 | 32 | A | 6 | 8412 | 0
76708 | 2019-03-14 | 11:33:59 | 94 | 103 | 가동 | 708 | 124 | 123 | 110 | 111 | 331 | 41 | 196 | 208 | 276 | 257 | 383 | 701 | 29 | A | 23 | 8917 | 0
76709 | 2019-03-14 | 11:35:42 | -1 | 90 | 가동 | 730 | 119 | 119 | 110 | 111 | 332 | 55 | 211 | 108 | 195 | 157 | 439 | 728 | 32 | A | 6 | 8412 | 0
76710 | 2019-03-14 | 11:36:06 | 95 | 104 | 가동 | 701 | 122 | 123 | 110 | 111 | 331 | 46 | 185 | 208 | 276 | 255 | 381 | 700 | 29 | A | 23 | 8917 | 0
76711 | 2019-03-14 | 11:37:45 | -1 | 91 | 가동 | 729 | 118 | 119 | 110 | 111 | 332 | 56 | 212 | 109 | 200 | 159 | 437 | 724 | 32 | A | 6 | 8412 | 0
76712 | 2019-03-14 | 11:38:11 | 94 | 105 | 가동 | 698 | 123 | 124 | 110 | 112 | 330 | 41 | 213 | 208 | 276 | 256 | 380 | 700 | 29 | A | 23 | 8917 | 0
76713 | 2019-03-14 | 11:39:48 | -1 | 92 | 가동 | 729 | 119 | 121 | 110 | 111 | 334 | 52 | 211 | 109 | 199 | 161 | 437 | 683 | 32 | A | 6 | 8412 | 0
76714 | 2019-03-14 | 11:40:26 | 94 | 106 | 가동 | 696 | 123 | 124 | 110 | 112 | 330 | 39 | 195 | 209 | 273 | 250 | 371 | 700 | 29 | A | 23 | 8917 | 0
76715 | 2019-03-14 | 11:41:49 | -1 | 93 | 가동 | 730 | 120 | 119 | 110 | 111 | 332 | 51 | 213 | 109 | 202 | 162 | 438 | 726 | 32 | A | 6 | 8412 | 0
76716 | 2019-03-14 | 11:42:31 | 94 | 107 | 가동 | 695 | 124 | 123 | 110 | 112 | 331 | 44 | 190 | 208 | 274 | 252 | 374 | 691 | 29 | A | 23 | 8917 | 0
76717 | 2019-03-14 | 11:43:47 | -1 | 94 | 가동 | 731 | 118 | 119 | 110 | 111 | 332 | 54 | 214 | 110 | 203 | 163 | 433 | 699 | 32 | A | 6 | 8412 | 0
76718 | 2019-03-14 | 11:44:37 | 92 | 108 | 가동 | 697 | 123 | 123 | 110 | 111 | 330 | 40 | 202 | 208 | 274 | 254 | 374 | 698 | 29 | A | 23 | 8917 | 0
76719 | 2019-03-14 | 11:45:42 | -1 | 95 | 가동 | 732 | 119 | 119 | 110 | 111 | 332 | 53 | 214 | 110 | 203 | 163 | 443 | 721 | 32 | A | 6 | 8412 | 0
76720 | 2019-03-14 | 11:47:46 | -1 | 96 | 가동 | 733 | 118 | 119 | 110 | 111 | 332 | 56 | 216 | 110 | 205 | 164 | 440 | 724 | 32 | A | 6 | 8412 | 0
76721 | 2019-03-14 | 11:49:43 | -1 | 97 | 가동 | 733 | 120 | 120 | 110 | 112 | 332 | 53 | 215 | 109 | 209 | 165 | 441 | 711 | 32 | A | 6 | 8412 | 0
76722 | 2019-03-14 | 11:50:26 | 92 | 109 | 가동 | 698 | 123 | 123 | 109 | 112 | 169 | 40 | 87 | 207 | 234 | 183 | 284 | 696 | 29 | D | 23 | 8917 | 1
76723 | 2019-03-14 | 11:51:40 | -1 | 98 | 가동 | 733 | 117 | 119 | 110 | 111 | 332 | 53 | 217 | 109 | 209 | 166 | 440 | 705 | 32 | A | 6 | 8412 | 0
76724 | 2019-03-14 | 11:52:26 | 90 | 110 | 가동 | 699 | 122 | 122 | 110 | 112 | 331 | 40 | 191 | 204 | 244 | 208 | 333 | 701 | 29 | A | 23 | 8917 | 0
76725 | 2019-03-14 | 11:53:39 | -1 | 99 | 가동 | 731 | 119 | 120 | 110 | 111 | 332 | 56 | 215 | 110 | 207 | 167 | 442 | 725 | 32 | A | 6 | 8412 | 0
76726 | 2019-03-14 | 11:54:29 | 91 | 111 | 가동 | 699 | 122 | 123 | 110 | 111 | 331 | 42 | 196 | 203 | 254 | 227 | 358 | 701 | 29 | A | 23 | 8917 | 0
76727 | 2019-03-14 | 11:56:33 | 89 | 112 | 가동 | 701 | 122 | 123 | 110 | 111 | 330 | 41 | 196 | 203 | 260 | 236 | 370 | 693 | 29 | A | 23 | 8917 | 0
76728 | 2019-03-14 | 11:58:37 | 89 | 113 | 가동 | 703 | 122 | 123 | 110 | 112 | 330 | 48 | 206 | 203 | 263 | 239 | 373 | 701 | 29 | A | 23 | 8917 | 0
76729 | 2019-03-14 | 12:00:41 | 87 | 114 | 가동 | 703 | 122 | 123 | 110 | 112 | 330 | 44 | 200 | 203 | 266 | 244 | 375 | 698 | 29 | A | 23 | 8917 | 0
76730 | 2019-03-14 | 12:02:45 | 87 | 115 | 가동 | 704 | 122 | 123 | 110 | 111 | 330 | 43 | 191 | 203 | 268 | 246 | 378 | 701 | 29 | A | 23 | 8917 | 0
76731 | 2019-03-14 | 12:03:16 | -1 | 100 | 가동 | 731 | 119 | 120 | 110 | 112 | 154 | 53 | 47 | 109 | 96 | 138 | 317 | 723 | 32 | D | 6 | 8412 | 1
76732 | 2019-03-14 | 12:04:49 | 86 | 116 | 가동 | 704 | 122 | 123 | 110 | 111 | 331 | 48 | 183 | 203 | 268 | 246 | 375 | 695 | 30 | A | 23 | 8917 | 0
76733 | 2019-03-14 | 12:05:19 | -1 | 101 | 가동 | 732 | 139 | 120 | 110 | 112 | 332 | 54 | 154 | 109 | 141 | 142 | 385 | 725 | 32 | A | 6 | 8412 | 0
76734 | 2019-03-14 | 12:06:50 | 85 | 117 | 가동 | 705 | 122 | 123 | 110 | 111 | 331 | 47 | 196 | 203 | 269 | 247 | 372 | 698 | 30 | A | 23 | 8917 | 0
76735 | 2019-03-14 | 12:07:20 | -1 | 102 | 가동 | 733 | 123 | 121 | 110 | 111 | 332 | 50 | 187 | 109 | 165 | 148 | 419 | 724 | 32 | A | 6 | 8412 | 0
76736 | 2019-03-14 | 12:09:01 | 84 | 118 | 가동 | 706 | 123 | 124 | 110 | 111 | 330 | 44 | 198 | 204 | 269 | 246 | 372 | 700 | 29 | A | 23 | 8917 | 0
76737 | 2019-03-14 | 12:09:25 | -1 | 103 | 가동 | 733 | 120 | 121 | 110 | 111 | 332 | 54 | 196 | 110 | 183 | 153 | 434 | 724 | 32 | A | 6 | 8412 | 0
76738 | 2019-03-14 | 12:11:00 | 84 | 119 | 가동 | 707 | 123 | 123 | 110 | 112 | 330 | 46 | 212 | 204 | 270 | 247 | 376 | 700 | 29 | A | 23 | 8917 | 0
76739 | 2019-03-14 | 12:11:31 | -1 | 104 | 가동 | 733 | 120 | 120 | 110 | 111 | 332 | 53 | 205 | 109 | 193 | 156 | 437 | 698 | 32 | A | 6 | 8412 | 0
76740 | 2019-03-14 | 12:12:58 | 83 | 120 | 가동 | 708 | 123 | 123 | 110 | 111 | 331 | 46 | 206 | 204 | 270 | 247 | 381 | 700 | 30 | A | 23 | 8917 | 0
76741 | 2019-03-14 | 12:13:11 | -1 | 105 | 가동 | 733 | 120 | 119 | 110 | 111 | 332 | 53 | 209 | 109 | 192 | 159 | 434 | 715 | 32 | A | 6 | 8412 | 0
76742 | 2019-03-14 | 12:15:02 | 82 | 121 | 가동 | 710 | 123 | 123 | 110 | 111 | 330 | 44 | 202 | 204 | 271 | 249 | 382 | 701 | 29 | A | 23 | 8917 | 0
76743 | 2019-03-14 | 12:15:19 | -1 | 106 | 가동 | 730 | 119 | 119 | 110 | 112 | 331 | 54 | 211 | 110 | 203 | 161 | 437 | 715 | 32 | A | 6 | 8412 | 0
76744 | 2019-03-14 | 12:17:11 | 81 | 122 | 가동 | 712 | 123 | 123 | 110 | 111 | 330 | 43 | 195 | 204 | 272 | 248 | 381 | 694 | 30 | A | 23 | 8917 | 0
76745 | 2019-03-14 | 12:18:35 | -1 | 107 | 가동 | 731 | 119 | 205 | 110 | 112 | 332 | 47 | 144 | 110 | 165 | 155 | 390 | 723 | 32 | A | 6 | 8412 | 0
76746 | 2019-03-14 | 12:19:19 | 80 | 123 | 가동 | 713 | 122 | 123 | 110 | 112 | 330 | 46 | 206 | 204 | 271 | 247 | 378 | 700 | 30 | A | 23 | 8917 | 0
76747 | 2019-03-14 | 12:20:39 | -1 | 108 | 가동 | 730 | 204 | 118 | 110 | 111 | 332 | 53 | 193 | 110 | 189 | 158 | 420 | 715 | 32 | A | 6 | 8412 | 0
76748 | 2019-03-14 | 12:21:18 | 79 | 124 | 가동 | 714 | 123 | 123 | 110 | 111 | 330 | 41 | 179 | 204 | 272 | 250 | 381 | 699 | 30 | A | 23 | 8917 | 0
76749 | 2019-03-14 | 12:22:42 | -1 | 109 | 가동 | 730 | 119 | 119 | 110 | 112 | 332 | 50 | 206 | 109 | 199 | 160 | 429 | 711 | 32 | A | 6 | 8412 | 0
76750 | 2019-03-14 | 12:23:19 | 79 | 125 | 가동 | 715 | 122 | 123 | 110 | 112 | 330 | 48 | 207 | 204 | 273 | 250 | 380 | 699 | 30 | A | 23 | 8917 | 0
76751 | 2019-03-14 | 12:24:35 | -1 | 110 | 가동 | 730 | 118 | 118 | 110 | 112 | 332 | 51 | 209 | 109 | 204 | 162 | 433 | 714 | 32 | A | 6 | 8412 | 0
76752 | 2019-03-14 | 12:25:20 | 77 | 126 | 가동 | 716 | 123 | 123 | 110 | 112 | 331 | 44 | 202 | 204 | 273 | 250 | 380 | 695 | 30 | A | 23 | 8917 | 0
76753 | 2019-03-14 | 12:26:43 | -1 | 111 | 가동 | 729 | 118 | 119 | 110 | 112 | 332 | 51 | 212 | 110 | 203 | 164 | 437 | 716 | 32 | A | 6 | 8412 | 0
76754 | 2019-03-14 | 12:27:34 | 77 | 127 | 가동 | 718 | 123 | 123 | 110 | 111 | 330 | 47 | 198 | 205 | 274 | 252 | 385 | 697 | 30 | A | 23 | 8917 | 0
76755 | 2019-03-14 | 12:28:38 | -1 | 112 | 가동 | 729 | 118 | 118 | 110 | 112 | 332 | 51 | 213 | 110 | 200 | 164 | 432 | 721 | 32 | A | 6 | 8412 | 0
76756 | 2019-03-14 | 12:29:43 | 76 | 128 | 가동 | 719 | 122 | 134 | 110 | 111 | 330 | 46 | 195 | 205 | 271 | 247 | 378 | 700 | 30 | A | 23 | 8917 | 0
76757 | 2019-03-14 | 12:30:43 | -1 | 113 | 가동 | 729 | 118 | 119 | 110 | 111 | 332 | 49 | 213 | 110 | 199 | 166 | 438 | 707 | 32 | A | 6 | 8412 | 0
76758 | 2019-03-14 | 12:31:47 | 75 | 129 | 가동 | 721 | 133 | 123 | 110 | 111 | 330 | 45 | 184 | 205 | 272 | 250 | 384 | 700 | 30 | A | 23 | 8917 | 0
76759 | 2019-03-14 | 12:32:33 | -1 | 114 | 가동 | 729 | 118 | 119 | 110 | 111 | 332 | 51 | 213 | 110 | 204 | 166 | 435 | 717 | 32 | A | 6 | 8412 | 0
76760 | 2019-03-14 | 12:33:58 | 74 | 130 | 가동 | 722 | 123 | 123 | 110 | 111 | 331 | 47 | 200 | 204 | 273 | 249 | 385 | 698 | 30 | A | 23 | 8917 | 0
76761 | 2019-03-14 | 12:34:45 | -1 | 115 | 가동 | 729 | 119 | 119 | 110 | 112 | 331 | 52 | 214 | 110 | 207 | 167 | 433 | 716 | 32 | A | 6 | 8412 | 0
76762 | 2019-03-14 | 12:35:54 | 73 | 131 | 가동 | 722 | 123 | 123 | 110 | 112 | 330 | 47 | 192 | 205 | 274 | 255 | 381 | 700 | 30 | A | 23 | 8917 | 0
76763 | 2019-03-14 | 12:36:22 | -1 | 116 | 가동 | 729 | 118 | 119 | 110 | 112 | 332 | 51 | 214 | 109 | 210 | 167 | 435 | 718 | 32 | A | 6 | 8412 | 0
76764 | 2019-03-14 | 12:37:50 | 72 | 132 | 가동 | 722 | 123 | 123 | 110 | 112 | 330 | 45 | 223 | 205 | 275 | 258 | 384 | 696 | 30 | A | 23 | 8917 | 0
76765 | 2019-03-14 | 12:38:25 | -1 | 117 | 가동 | 730 | 118 | 119 | 110 | 112 | 335 | 55 | 215 | 109 | 210 | 168 | 434 | 680 | 32 | A | 6 | 8412 | 0
76766 | 2019-03-14 | 12:39:54 | 72 | 133 | 가동 | 723 | 122 | 123 | 110 | 112 | 330 | 45 | 209 | 205 | 276 | 258 | 386 | 699 | 30 | A | 23 | 8917 | 0
76767 | 2019-03-14 | 12:40:25 | -1 | 118 | 가동 | 731 | 119 | 119 | 110 | 112 | 332 | 50 | 215 | 110 | 212 | 168 | 440 | 706 | 33 | A | 6 | 8412 | 0
76768 | 2019-03-14 | 12:42:00 | 71 | 134 | 가동 | 723 | 123 | 123 | 110 | 111 | 330 | 46 | 202 | 206 | 276 | 257 | 385 | 694 | 30 | A | 23 | 8917 | 0
76769 | 2019-03-14 | 12:42:25 | -1 | 119 | 가동 | 731 | 118 | 119 | 110 | 112 | 332 | 54 | 215 | 110 | 212 | 169 | 443 | 713 | 33 | A | 6 | 8412 | 0
76770 | 2019-03-14 | 12:44:24 | -1 | 120 | 가동 | 731 | 119 | 119 | 110 | 112 | 332 | 52 | 214 | 110 | 212 | 169 | 440 | 724 | 32 | A | 6 | 8412 | 0
76771 | 2019-03-14 | 12:44:36 | 70 | 135 | 가동 | 723 | 122 | 156 | 110 | 112 | 330 | 45 | 173 | 206 | 267 | 242 | 366 | 695 | 30 | A | 23 | 8917 | 0
76772 | 2019-03-14 | 12:46:27 | -1 | 121 | 가동 | 731 | 119 | 119 | 110 | 112 | 332 | 51 | 215 | 110 | 211 | 169 | 440 | 700 | 33 | A | 6 | 8412 | 0
76773 | 2019-03-14 | 12:46:40 | 69 | 136 | 가동 | 723 | 156 | 123 | 110 | 112 | 330 | 41 | 213 | 206 | 271 | 249 | 379 | 700 | 30 | A | 23 | 8917 | 0
76774 | 2019-03-14 | 12:48:34 | -1 | 122 | 가동 | 731 | 118 | 119 | 110 | 111 | 332 | 54 | 214 | 110 | 210 | 169 | 441 | 707 | 32 | A | 6 | 8412 | 0
76775 | 2019-03-14 | 12:48:41 | 69 | 137 | 가동 | 724 | 122 | 123 | 110 | 112 | 330 | 44 | 197 | 206 | 274 | 255 | 386 | 700 | 30 | A | 23 | 8917 | 0
76776 | 2019-03-14 | 12:50:28 | -1 | 123 | 가동 | 731 | 119 | 119 | 110 | 112 | 332 | 53 | 216 | 110 | 212 | 170 | 441 | 699 | 33 | A | 6 | 8412 | 0
76777 | 2019-03-14 | 12:50:44 | 68 | 138 | 가동 | 724 | 123 | 123 | 110 | 111 | 330 | 45 | 217 | 206 | 274 | 256 | 386 | 700 | 30 | A | 23 | 8917 | 0
76778 | 2019-03-14 | 12:52:24 | -1 | 124 | 가동 | 731 | 119 | 120 | 110 | 112 | 332 | 52 | 216 | 110 | 213 | 170 | 426 | 717 | 33 | A | 6 | 8412 | 0
76779 | 2019-03-14 | 12:52:48 | 67 | 139 | 가동 | 725 | 123 | 123 | 110 | 111 | 330 | 46 | 209 | 206 | 275 | 259 | 381 | 695 | 30 | A | 23 | 8917 | 0
76780 | 2019-03-14 | 12:54:24 | -1 | 125 | 가동 | 731 | 120 | 120 | 110 | 112 | 332 | 50 | 215 | 110 | 214 | 170 | 440 | 711 | 33 | A | 6 | 8412 | 0
76781 | 2019-03-14 | 12:55:05 | 66 | 140 | 가동 | 725 | 123 | 139 | 110 | 111 | 330 | 45 | 202 | 206 | 271 | 250 | 371 | 698 | 30 | A | 23 | 8917 | 0
76782 | 2019-03-14 | 12:56:20 | -1 | 126 | 가동 | 731 | 119 | 119 | 110 | 112 | 332 | 53 | 216 | 110 | 213 | 170 | 445 | 712 | 33 | A | 6 | 8412 | 0
76783 | 2019-03-14 | 12:57:08 | 65 | 141 | 가동 | 726 | 139 | 123 | 110 | 112 | 330 | 45 | 204 | 206 | 274 | 255 | 379 | 700 | 30 | A | 23 | 8917 | 0
76784 | 2019-03-14 | 12:58:22 | -1 | 127 | 가동 | 730 | 120 | 120 | 110 | 111 | 332 | 53 | 215 | 111 | 211 | 171 | 433 | 708 | 33 | A | 6 | 8412 | 0
76785 | 2019-03-14 | 12:59:09 | 65 | 142 | 가동 | 726 | 123 | 123 | 110 | 112 | 330 | 49 | 221 | 206 | 276 | 260 | 385 | 700 | 30 | A | 23 | 8917 | 0
76786 | 2019-03-14 | 13:00:23 | -1 | 128 | 가동 | 729 | 120 | 120 | 110 | 112 | 332 | 50 | 217 | 111 | 214 | 171 | 442 | 714 | 33 | A | 6 | 8412 | 0
76787 | 2019-03-14 | 13:01:10 | 63 | 143 | 가동 | 726 | 123 | 123 | 110 | 112 | 330 | 48 | 205 | 207 | 276 | 260 | 387 | 700 | 30 | A | 23 | 8917 | 0
76788 | 2019-03-14 | 13:02:18 | -1 | 129 | 가동 | 729 | 119 | 119 | 110 | 111 | 332 | 55 | 216 | 111 | 213 | 171 | 434 | 725 | 33 | A | 6 | 8412 | 0
76789 | 2019-03-14 | 13:03:10 | 62 | 144 | 가동 | 726 | 123 | 123 | 110 | 112 | 330 | 48 | 205 | 207 | 276 | 259 | 387 | 700 | 30 | A | 23 | 8917 | 0
76790 | 2019-03-14 | 13:04:20 | -1 | 130 | 가동 | 728 | 120 | 120 | 110 | 111 | 332 | 53 | 215 | 111 | 212 | 171 | 443 | 714 | 33 | A | 6 | 8412 | 0
76791 | 2019-03-14 | 13:05:20 | 62 | 145 | 가동 | 726 | 123 | 123 | 110 | 112 | 330 | 47 | 213 | 207 | 277 | 260 | 386 | 696 | 30 | A | 23 | 8917 | 0
76792 | 2019-03-14 | 13:06:21 | -1 | 131 | 가동 | 728 | 119 | 120 | 110 | 111 | 332 | 50 | 215 | 111 | 211 | 171 | 431 | 707 | 33 | A | 6 | 8412 | 0
76793 | 2019-03-14 | 13:07:26 | 61 | 146 | 가동 | 727 | 122 | 123 | 110 | 111 | 330 | 50 | 215 | 207 | 277 | 261 | 383 | 699 | 30 | A | 23 | 8917 | 0
76794 | 2019-03-14 | 13:08:22 | -1 | 132 | 가동 | 729 | 120 | 120 | 110 | 112 | 332 | 53 | 214 | 111 | 211 | 171 | 442 | 717 | 33 | A | 6 | 8412 | 0
76795 | 2019-03-14 | 13:09:27 | 59 | 147 | 가동 | 727 | 123 | 123 | 110 | 111 | 330 | 47 | 216 | 207 | 276 | 261 | 384 | 699 | 30 | A | 23 | 8917 | 0
76796 | 2019-03-14 | 13:10:22 | -1 | 133 | 가동 | 730 | 120 | 121 | 110 | 112 | 332 | 52 | 214 | 111 | 211 | 171 | 442 | 704 | 33 | A | 6 | 8412 | 0
76797 | 2019-03-14 | 13:12:22 | -1 | 134 | 가동 | 731 | 120 | 120 | 110 | 112 | 332 | 53 | 214 | 111 | 212 | 171 | 440 | 708 | 33 | A | 6 | 8412 | 0
76798 | 2019-03-14 | 13:14:10 | 59 | 148 | 가동 | 728 | 123 | 123 | 110 | 111 | 331 | 46 | 112 | 207 | 243 | 196 | 312 | 701 | 30 | D | 23 | 8917 | 1
76799 | 2019-03-14 | 13:14:26 | -1 | 135 | 가동 | 731 | 120 | 121 | 110 | 111 | 332 | 56 | 214 | 111 | 211 | 171 | 441 | 717 | 33 | A | 6 | 8412 | 0
76800 | 2019-03-14 | 13:16:13 | 58 | 149 | 가동 | 728 | 137 | 121 | 110 | 111 | 330 | 47 | 187 | 206 | 256 | 227 | 355 | 698 | 30 | A | 23 | 8917 | 0
76801 | 2019-03-14 | 13:16:32 | -1 | 136 | 가동 | 731 | 123 | 122 | 110 | 112 | 332 | 51 | 213 | 112 | 212 | 171 | 440 | 699 | 33 | A | 6 | 8412 | 0
76802 | 2019-03-14 | 13:18:12 | 58 | 150 | 가동 | 729 | 122 | 123 | 110 | 111 | 330 | 50 | 216 | 205 | 264 | 242 | 372 | 702 | 30 | A | 23 | 8917 | 0
76803 | 2019-03-14 | 13:18:23 | -1 | 137 | 가동 | 732 | 119 | 120 | 110 | 112 | 332 | 54 | 214 | 112 | 212 | 171 | 441 | 701 | 33 | A | 6 | 8412 | 0
76804 | 2019-03-14 | 13:20:15 | 56 | 151 | 가동 | 729 | 123 | 123 | 110 | 112 | 330 | 47 | 219 | 205 | 269 | 248 | 381 | 697 | 30 | A | 23 | 8917 | 0
76805 | 2019-03-14 | 13:20:33 | -1 | 138 | 가동 | 731 | 119 | 121 | 110 | 112 | 332 | 54 | 214 | 111 | 213 | 172 | 433 | 702 | 33 | A | 6 | 8412 | 0
76806 | 2019-03-14 | 13:22:21 | 55 | 152 | 가동 | 730 | 122 | 123 | 110 | 112 | 331 | 46 | 213 | 206 | 272 | 253 | 385 | 700 | 30 | A | 23 | 8917 | 0
76807 | 2019-03-14 | 13:22:41 | -1 | 139 | 가동 | 731 | 123 | 122 | 110 | 112 | 332 | 55 | 215 | 112 | 212 | 172 | 432 | 704 | 33 | A | 6 | 8412 | 0
76808 | 2019-03-14 | 13:24:23 | 55 | 153 | 가동 | 731 | 122 | 123 | 110 | 112 | 331 | 49 | 213 | 206 | 273 | 253 | 385 | 699 | 30 | A | 23 | 8917 | 0
76809 | 2019-03-14 | 13:24:39 | -1 | 140 | 가동 | 731 | 122 | 122 | 110 | 111 | 332 | 55 | 214 | 112 | 211 | 172 | 437 | 721 | 33 | A | 6 | 8412 | 0
76810 | 2019-03-14 | 13:26:29 | 54 | 154 | 가동 | 731 | 123 | 123 | 110 | 111 | 330 | 50 | 233 | 207 | 274 | 255 | 388 | 701 | 30 | A | 23 | 8917 | 0
76811 | 2019-03-14 | 13:26:38 | -1 | 141 | 가동 | 731 | 122 | 122 | 110 | 112 | 332 | 52 | 213 | 111 | 211 | 172 | 442 | 698 | 33 | A | 6 | 8412 | 0
76812 | 2019-03-14 | 13:28:24 | 53 | 155 | 가동 | 731 | 123 | 123 | 110 | 111 | 330 | 49 | 229 | 207 | 274 | 257 | 389 | 701 | 30 | A | 23 | 8917 | 0
76813 | 2019-03-14 | 13:28:30 | -1 | 142 | 가동 | 731 | 119 | 119 | 110 | 111 | 332 | 52 | 215 | 112 | 214 | 172 | 445 | 718 | 33 | A | 6 | 8412 | 0
76814 | 2019-03-14 | 13:30:31 | 52 | 156 | 가동 | 730 | 123 | 123 | 110 | 112 | 330 | 50 | 235 | 207 | 275 | 257 | 388 | 692 | 30 | A | 23 | 8917 | 0
76815 | 2019-03-14 | 13:30:38 | -1 | 143 | 가동 | 729 | 119 | 121 | 110 | 111 | 335 | 53 | 216 | 111 | 212 | 172 | 439 | 681 | 33 | A | 6 | 8412 | 0
76816 | 2019-03-14 | 13:32:39 | 51 | 157 | 가동 | 730 | 123 | 123 | 110 | 112 | 330 | 52 | 231 | 207 | 276 | 258 | 386 | 701 | 30 | A | 23 | 8917 | 0
76817 | 2019-03-14 | 13:32:44 | -1 | 144 | 가동 | 729 | 120 | 121 | 110 | 112 | 332 | 52 | 214 | 112 | 214 | 172 | 446 | 700 | 33 | A | 6 | 8412 | 0
76818 | 2019-03-14 | 13:34:40 | 50 | 158 | 가동 | 729 | 123 | 124 | 110 | 112 | 330 | 49 | 230 | 208 | 276 | 258 | 388 | 697 | 30 | A | 23 | 8917 | 0
76819 | 2019-03-14 | 13:34:41 | -1 | 145 | 가동 | 728 | 121 | 120 | 110 | 112 | 332 | 52 | 215 | 112 | 212 | 173 | 433 | 709 | 33 | A | 6 | 8412 | 0
76820 | 2019-03-14 | 13:36:45 | -1 | 146 | 가동 | 729 | 120 | 120 | 110 | 111 | 332 | 55 | 215 | 112 | 211 | 173 | 442 | 717 | 32 | A | 6 | 8412 | 0
76821 | 2019-03-14 | 13:36:47 | 49 | 159 | 가동 | 729 | 123 | 124 | 110 | 111 | 330 | 50 | 218 | 208 | 277 | 259 | 390 | 696 | 30 | A | 23 | 8917 | 0
76822 | 2019-03-14 | 13:38:50 | 48 | 160 | 가동 | 728 | 123 | 124 | 110 | 111 | 330 | 49 | 226 | 208 | 276 | 260 | 392 | 700 | 30 | A | 23 | 8917 | 0
76823 | 2019-03-14 | 13:39:43 | -1 | 147 | 가동 | 729 | 120 | 120 | 110 | 111 | 332 | 52 | 168 | 113 | 186 | 168 | 403 | 697 | 33 | A | 6 | 8412 | 0
76824 | 2019-03-14 | 13:40:53 | 48 | 161 | 가동 | 728 | 123 | 123 | 110 | 111 | 330 | 48 | 222 | 208 | 277 | 259 | 387 | 699 | 30 | A | 23 | 8917 | 0
76825 | 2019-03-14 | 13:43:09 | 46 | 162 | 가동 | 728 | 123 | 131 | 110 | 112 | 330 | 50 | 194 | 208 | 276 | 257 | 382 | 699 | 30 | A | 23 | 8917 | 0
76826 | 2019-03-14 | 13:43:14 | -1 | 148 | 가동 | 732 | 144 | 207 | 110 | 111 | 332 | 51 | 137 | 113 | 165 | 161 | 396 | 706 | 32 | A | 6 | 8412 | 0
76827 | 2019-03-14 | 13:45:06 | -1 | 149 | 가동 | 732 | 206 | 119 | 110 | 111 | 332 | 51 | 190 | 112 | 187 | 163 | 416 | 708 | 32 | A | 6 | 8412 | 0
76828 | 2019-03-14 | 13:45:09 | 46 | 163 | 가동 | 728 | 131 | 124 | 110 | 111 | 330 | 50 | 214 | 209 | 276 | 257 | 386 | 700 | 30 | A | 23 | 8917 | 0
76829 | 2019-03-14 | 13:47:13 | -1 | 150 | 가동 | 731 | 119 | 119 | 110 | 112 | 332 | 52 | 204 | 112 | 195 | 166 | 433 | 704 | 32 | A | 6 | 8412 | 0
76830 | 2019-03-14 | 13:47:27 | 44 | 164 | 가동 | 728 | 123 | 124 | 110 | 112 | 330 | 49 | 228 | 209 | 277 | 258 | 389 | 701 | 30 | A | 23 | 8917 | 0
76831 | 2019-03-14 | 13:49:04 | -1 | 151 | 가동 | 731 | 119 | 120 | 110 | 111 | 332 | 51 | 210 | 112 | 200 | 167 | 440 | 694 | 32 | A | 6 | 8412 | 0
76832 | 2019-03-14 | 13:49:13 | 44 | 165 | 가동 | 728 | 123 | 123 | 110 | 111 | 330 | 49 | 227 | 209 | 277 | 258 | 389 | 701 | 30 | A | 23 | 8917 | 0
76833 | 2019-03-14 | 13:51:02 | -1 | 152 | 가동 | 731 | 119 | 121 | 110 | 111 | 332 | 52 | 212 | 113 | 204 | 168 | 442 | 699 | 32 | A | 6 | 8412 | 0
76834 | 2019-03-14 | 13:51:23 | 44 | 166 | 가동 | 729 | 123 | 123 | 110 | 111 | 330 | 51 | 221 | 209 | 278 | 259 | 389 | 698 | 30 | A | 23 | 8917 | 0
76835 | 2019-03-14 | 13:52:59 | -1 | 153 | 가동 | 731 | 120 | 121 | 110 | 111 | 332 | 54 | 213 | 113 | 207 | 169 | 442 | 710 | 33 | A | 6 | 8412 | 0
76836 | 2019-03-14 | 13:53:17 | 42 | 167 | 가동 | 730 | 124 | 124 | 110 | 111 | 330 | 50 | 204 | 209 | 278 | 259 | 389 | 700 | 30 | A | 23 | 8917 | 0
76837 | 2019-03-14 | 13:55:04 | -1 | 154 | 가동 | 730 | 121 | 122 | 110 | 112 | 332 | 52 | 212 | 112 | 208 | 170 | 443 | 706 | 33 | A | 6 | 8412 | 0
76838 | 2019-03-14 | 13:55:24 | 41 | 168 | 가동 | 730 | 123 | 124 | 110 | 111 | 330 | 48 | 217 | 209 | 278 | 261 | 388 | 701 | 30 | A | 23 | 8917 | 0
76839 | 2019-03-14 | 13:57:04 | -1 | 155 | 가동 | 730 | 121 | 120 | 110 | 111 | 332 | 54 | 215 | 113 | 210 | 170 | 438 | 716 | 33 | A | 6 | 8412 | 0
76840 | 2019-03-14 | 13:57:27 | 41 | 169 | 가동 | 730 | 123 | 123 | 110 | 111 | 330 | 51 | 224 | 209 | 278 | 260 | 386 | 698 | 30 | A | 23 | 8917 | 0
76841 | 2019-03-14 | 13:59:03 | -1 | 156 | 가동 | 729 | 120 | 122 | 110 | 112 | 332 | 53 | 212 | 113 | 209 | 171 | 435 | 702 | 33 | A | 6 | 8412 | 0
76842 | 2019-03-14 | 13:59:28 | 40 | 170 | 가동 | 730 | 123 | 124 | 110 | 111 | 330 | 50 | 223 | 209 | 278 | 261 | 386 | 701 | 30 | A | 23 | 8917 | 0
76843 | 2019-03-14 | 14:01:07 | -1 | 157 | 가동 | 727 | 122 | 121 | 110 | 111 | 332 | 54 | 212 | 113 | 209 | 171 | 442 | 703 | 32 | A | 6 | 8412 | 0
76844 | 2019-03-14 | 14:01:36 | 39 | 171 | 가동 | 730 | 123 | 124 | 110 | 111 | 330 | 51 | 217 | 209 | 278 | 261 | 390 | 702 | 30 | A | 23 | 8917 | 0
76845 | 2019-03-14 | 14:03:12 | -1 | 158 | 가동 | 728 | 120 | 122 | 110 | 112 | 332 | 49 | 212 | 112 | 211 | 171 | 444 | 718 | 32 | A | 6 | 8412 | 0
76846 | 2019-03-14 | 14:03:38 | 38 | 172 | 가동 | 730 | 123 | 124 | 110 | 111 | 330 | 52 | 219 | 210 | 278 | 260 | 392 | 700 | 30 | A | 23 | 8917 | 0
76847 | 2019-03-14 | 14:05:09 | -1 | 159 | 가동 | 730 | 121 | 121 | 110 | 111 | 332 | 53 | 212 | 112 | 214 | 171 | 433 | 689 | 32 | A | 6 | 8412 | 0
76848 | 2019-03-14 | 14:05:35 | 37 | 173 | 가동 | 730 | 124 | 124 | 110 | 111 | 330 | 49 | 225 | 210 | 279 | 259 | 391 | 699 | 30 | A | 23 | 8917 | 0
76849 | 2019-03-14 | 14:07:15 | -1 | 160 | 가동 | 731 | 120 | 122 | 110 | 111 | 332 | 51 | 214 | 113 | 214 | 172 | 440 | 698 | 32 | A | 6 | 8412 | 0
76850 | 2019-03-14 | 14:07:46 | 36 | 174 | 가동 | 731 | 123 | 124 | 110 | 111 | 330 | 52 | 220 | 210 | 279 | 259 | 389 | 697 | 30 | A | 23 | 8917 | 0
76851 | 2019-03-14 | 14:09:17 | -1 | 161 | 가동 | 732 | 121 | 121 | 110 | 111 | 332 | 52 | 214 | 112 | 213 | 172 | 443 | 701 | 32 | A | 6 | 8412 | 0
76852 | 2019-03-14 | 14:09:49 | 35 | 175 | 가동 | 730 | 124 | 125 | 110 | 111 | 330 | 51 | 205 | 210 | 279 | 260 | 389 | 700 | 30 | A | 23 | 8917 | 0
76853 | 2019-03-14 | 14:11:21 | -1 | 162 | 가동 | 733 | 121 | 122 | 110 | 112 | 332 | 56 | 213 | 112 | 215 | 172 | 441 | 714 | 33 | A | 6 | 8412 | 0
76854 | 2019-03-14 | 14:11:51 | 34 | 176 | 가동 | 729 | 123 | 124 | 110 | 111 | 330 | 49 | 200 | 210 | 279 | 259 | 391 | 700 | 30 | A | 23 | 8917 | 0
76855 | 2019-03-14 | 14:13:16 | -1 | 163 | 가동 | 732 | 121 | 120 | 110 | 112 | 332 | 52 | 219 | 112 | 217 | 173 | 443 | 710 | 33 | A | 6 | 8412 | 0
76856 | 2019-03-14 | 14:13:59 | 34 | 177 | 가동 | 729 | 124 | 124 | 110 | 111 | 330 | 50 | 224 | 210 | 279 | 260 | 388 | 693 | 30 | A | 23 | 8917 | 0
76857 | 2019-03-14 | 14:15:23 | -1 | 164 | 가동 | 732 | 120 | 123 | 110 | 111 | 332 | 56 | 217 | 113 | 213 | 172 | 445 | 704 | 33 | A | 6 | 8412 | 0
76858 | 2019-03-14 | 14:15:55 | 33 | 178 | 가동 | 728 | 123 | 124 | 110 | 112 | 330 | 49 | 219 | 210 | 279 | 261 | 387 | 699 | 30 | A | 23 | 8917 | 0
76859 | 2019-03-14 | 14:17:19 | -1 | 165 | 가동 | 732 | 123 | 121 | 110 | 111 | 332 | 55 | 217 | 112 | 213 | 173 | 446 | 721 | 33 | A | 6 | 8412 | 0
76860 | 2019-03-14 | 14:18:02 | 32 | 179 | 가동 | 728 | 124 | 127 | 110 | 111 | 330 | 53 | 208 | 210 | 278 | 259 | 396 | 701 | 30 | A | 23 | 8917 | 0
76861 | 2019-03-14 | 14:19:23 | -1 | 166 | 가동 | 731 | 121 | 123 | 110 | 112 | 332 | 52 | 215 | 113 | 213 | 173 | 442 | 720 | 33 | A | 6 | 8412 | 0
76862 | 2019-03-14 | 14:20:09 | 30 | 180 | 가동 | 729 | 129 | 126 | 110 | 111 | 330 | 52 | 202 | 210 | 277 | 256 | 391 | 700 | 30 | A | 23 | 8917 | 0
76863 | 2019-03-14 | 14:21:19 | -1 | 167 | 가동 | 731 | 122 | 121 | 110 | 111 | 332 | 54 | 217 | 113 | 212 | 173 | 447 | 701 | 33 | A | 6 | 8412 | 0
76864 | 2019-03-14 | 14:23:28 | -1 | 168 | 가동 | 731 | 121 | 123 | 110 | 111 | 332 | 53 | 215 | 113 | 212 | 173 | 446 | 697 | 33 | A | 6 | 8412 | 0
76865 | 2019-03-14 | 14:25:31 | -1 | 169 | 가동 | 730 | 121 | 124 | 110 | 111 | 332 | 54 | 214 | 113 | 210 | 172 | 443 | 699 | 33 | A | 6 | 8412 | 0
76866 | 2019-03-14 | 14:26:11 | 94 | 181 | 가동 | 724 | 124 | 126 | 110 | 112 | 330 | 43 | 79 | 208 | 239 | 179 | 323 | 698 | 30 | A | 23 | 8917 | 1
76867 | 2019-03-14 | 14:27:35 | -1 | 170 | 가동 | 729 | 124 | 126 | 110 | 111 | 332 | 54 | 211 | 113 | 209 | 172 | 440 | 721 | 33 | A | 6 | 8412 | 0
76868 | 2019-03-14 | 14:28:18 | 96 | 182 | 가동 | 714 | 121 | 121 | 110 | 112 | 330 | 45 | 201 | 206 | 257 | 222 | 351 | 700 | 30 | A | 23 | 8917 | 0
76869 | 2019-03-14 | 14:29:35 | -1 | 171 | 가동 | 729 | 125 | 120 | 110 | 111 | 332 | 55 | 217 | 113 | 212 | 173 | 446 | 697 | 33 | A | 6 | 8412 | 0
76870 | 2019-03-14 | 14:30:22 | 96 | 183 | 가동 | 707 | 122 | 123 | 110 | 112 | 330 | 46 | 211 | 205 | 265 | 238 | 364 | 700 | 30 | A | 23 | 8917 | 0
76871 | 2019-03-14 | 14:31:38 | -1 | 172 | 가동 | 729 | 122 | 122 | 110 | 112 | 332 | 53 | 216 | 113 | 215 | 173 | 444 | 711 | 33 | A | 6 | 8412 | 0
76872 | 2019-03-14 | 14:32:22 | 95 | 184 | 가동 | 703 | 122 | 123 | 110 | 112 | 330 | 44 | 196 | 206 | 269 | 248 | 373 | 700 | 30 | A | 23 | 8917 | 0
76873 | 2019-03-14 | 14:33:31 | -1 | 173 | 가동 | 730 | 119 | 120 | 110 | 111 | 332 | 55 | 220 | 113 | 217 | 173 | 444 | 698 | 33 | A | 6 | 8412 | 0
76874 | 2019-03-14 | 14:34:21 | 94 | 185 | 가동 | 702 | 122 | 123 | 110 | 112 | 330 | 47 | 206 | 206 | 272 | 251 | 375 | 701 | 30 | A | 23 | 8917 | 0
76875 | 2019-03-14 | 14:35:31 | -1 | 174 | 가동 | 731 | 119 | 121 | 110 | 111 | 332 | 54 | 220 | 113 | 217 | 174 | 448 | 708 | 33 | A | 6 | 8412 | 0
76876 | 2019-03-14 | 14:36:25 | 94 | 186 | 가동 | 702 | 123 | 123 | 110 | 112 | 330 | 42 | 214 | 206 | 273 | 253 | 379 | 697 | 30 | A | 23 | 8917 | 0
76877 | 2019-03-14 | 14:37:31 | -1 | 175 | 가동 | 732 | 120 | 120 | 110 | 111 | 332 | 55 | 220 | 113 | 215 | 174 | 450 | 715 | 33 | A | 6 | 8412 | 0
76878 | 2019-03-14 | 14:38:24 | 94 | 187 | 가동 | 702 | 122 | 123 | 110 | 112 | 330 | 47 | 202 | 207 | 274 | 255 | 378 | 701 | 30 | A | 23 | 8917 | 0
76879 | 2019-03-14 | 14:39:34 | -1 | 176 | 가동 | 733 | 120 | 121 | 110 | 111 | 332 | 55 | 220 | 113 | 217 | 174 | 446 | 701 | 33 | A | 6 | 8412 | 0
76880 | 2019-03-14 | 14:40:33 | 92 | 188 | 가동 | 703 | 122 | 123 | 110 | 112 | 330 | 42 | 202 | 207 | 275 | 256 | 380 | 693 | 30 | A | 23 | 8917 | 0
76881 | 2019-03-14 | 14:41:46 | -1 | 177 | 가동 | 733 | 120 | 126 | 110 | 111 | 332 | 56 | 214 | 113 | 212 | 174 | 442 | 702 | 33 | A | 6 | 8412 | 0
76882 | 2019-03-14 | 14:42:29 | 92 | 189 | 가동 | 703 | 122 | 123 | 110 | 112 | 330 | 44 | 217 | 208 | 275 | 256 | 382 | 699 | 30 | A | 23 | 8917 | 0
76883 | 2019-03-14 | 14:43:45 | -1 | 178 | 가동 | 732 | 126 | 121 | 110 | 111 | 332 | 52 | 218 | 114 | 213 | 174 | 447 | 701 | 33 | A | 6 | 8412 | 0
76884 | 2019-03-14 | 14:44:31 | 91 | 190 | 가동 | 705 | 122 | 123 | 110 | 113 | 330 | 44 | 199 | 208 | 275 | 256 | 379 | 700 | 30 | A | 23 | 8917 | 0
76885 | 2019-03-14 | 14:45:45 | -1 | 179 | 가동 | 732 | 120 | 120 | 110 | 111 | 332 | 56 | 217 | 114 | 215 | 175 | 451 | 715 | 33 | A | 6 | 8412 | 0
76886 | 2019-03-14 | 14:46:46 | 90 | 191 | 가동 | 706 | 122 | 123 | 110 | 112 | 330 | 43 | 217 | 208 | 276 | 257 | 384 | 700 | 30 | A | 23 | 8917 | 0
76887 | 2019-03-14 | 14:47:46 | -1 | 180 | 가동 | 731 | 120 | 121 | 110 | 111 | 334 | 55 | 218 | 114 | 215 | 175 | 448 | 679 | 33 | A | 6 | 8412 | 0
76888 | 2019-03-14 | 14:48:46 | 89 | 192 | 가동 | 707 | 122 | 123 | 110 | 111 | 330 | 44 | 212 | 209 | 276 | 257 | 386 | 695 | 30 | A | 23 | 8917 | 0
76889 | 2019-03-14 | 14:49:48 | -1 | 181 | 가동 | 731 | 120 | 120 | 110 | 111 | 332 | 56 | 218 | 114 | 214 | 175 | 443 | 703 | 33 | A | 6 | 8412 | 0
76890 | 2019-03-14 | 14:50:50 | 89 | 193 | 가동 | 707 | 122 | 122 | 110 | 112 | 331 | 47 | 224 | 209 | 276 | 257 | 386 | 693 | 30 | A | 23 | 8917 | 0
76891 | 2019-03-14 | 14:51:48 | -1 | 182 | 가동 | 729 | 120 | 120 | 110 | 111 | 332 | 52 | 219 | 115 | 214 | 175 | 445 | 700 | 33 | A | 6 | 8412 | 0
76892 | 2019-03-14 | 14:52:53 | 88 | 194 | 가동 | 708 | 122 | 124 | 110 | 111 | 330 | 41 | 217 | 209 | 276 | 257 | 385 | 697 | 30 | A | 23 | 8917 | 0
76893 | 2019-03-14 | 14:53:51 | -1 | 183 | 가동 | 729 | 119 | 120 | 110 | 112 | 332 | 54 | 218 | 114 | 215 | 175 | 447 | 707 | 33 | A | 6 | 8412 | 0
76894 | 2019-03-14 | 14:54:54 | 88 | 195 | 가동 | 709 | 123 | 123 | 110 | 112 | 330 | 44 | 222 | 209 | 276 | 257 | 384 | 699 | 30 | A | 23 | 8917 | 0
76895 | 2019-03-14 | 14:55:43 | -1 | 184 | 가동 | 729 | 121 | 122 | 110 | 112 | 336 | 52 | 217 | 114 | 216 | 175 | 444 | 683 | 33 | A | 6 | 8412 | 0
76896 | 2019-03-14 | 14:56:49 | 87 | 196 | 가동 | 709 | 122 | 123 | 110 | 111 | 330 | 42 | 209 | 209 | 276 | 257 | 385 | 698 | 30 | A | 23 | 8917 | 0
76897 | 2019-03-14 | 14:58:52 | 86 | 197 | 가동 | 710 | 123 | 123 | 110 | 112 | 330 | 46 | 211 | 209 | 277 | 260 | 378 | 698 | 30 | A | 23 | 8917 | 0
76898 | 2019-03-14 | 14:59:06 | -1 | 185 | 가동 | 732 | 120 | 202 | 110 | 111 | 332 | 48 | 152 | 114 | 180 | 168 | 412 | 704 | 33 | A | 6 | 8412 | 0
76899 | 2019-03-14 | 15:00:55 | 85 | 198 | 가동 | 711 | 123 | 123 | 110 | 112 | 330 | 46 | 215 | 209 | 278 | 256 | 381 | 699 | 30 | A | 23 | 8917 | 0
76900 | 2019-03-14 | 15:01:29 | -1 | 186 | 가동 | 732 | 201 | 120 | 110 | 111 | 332 | 51 | 197 | 114 | 196 | 169 | 430 | 708 | 33 | A | 6 | 8412 | 0
76901 | 2019-03-14 | 15:02:57 | 83 | 199 | 가동 | 711 | 123 | 123 | 110 | 112 | 330 | 47 | 213 | 209 | 278 | 256 | 386 | 700 | 30 | A | 23 | 8917 | 0
76902 | 2019-03-14 | 15:03:04 | -1 | 187 | 가동 | 732 | 119 | 119 | 110 | 112 | 332 | 52 | 208 | 114 | 207 | 171 | 440 | 695 | 33 | A | 6 | 8412 | 0
76903 | 2019-03-14 | 15:05:01 | 83 | 200 | 가동 | 712 | 123 | 123 | 110 | 112 | 330 | 42 | 215 | 209 | 278 | 256 | 383 | 698 | 30 | A | 23 | 8917 | 0
76904 | 2019-03-14 | 15:05:05 | -1 | 188 | 가동 | 731 | 119 | 120 | 110 | 112 | 332 | 53 | 213 | 114 | 211 | 172 | 443 | 701 | 33 | A | 6 | 8412 | 0
76905 | 2019-03-14 | 15:07:10 | -1 | 189 | 가동 | 731 | 120 | 120 | 110 | 112 | 332 | 51 | 213 | 114 | 214 | 173 | 448 | 702 | 33 | A | 6 | 8412 | 0
76906 | 2019-03-14 | 15:07:11 | 83 | 201 | 가동 | 713 | 122 | 123 | 110 | 112 | 330 | 43 | 208 | 208 | 277 | 253 | 387 | 698 | 30 | A | 23 | 8917 | 0
76907 | 2019-03-14 | 15:09:09 | -1 | 190 | 가동 | 731 | 120 | 120 | 110 | 112 | 332 | 54 | 216 | 114 | 208 | 173 | 446 | 693 | 33 | A | 6 | 8412 | 0
76908 | 2019-03-14 | 15:09:14 | 82 | 202 | 가동 | 714 | 123 | 123 | 110 | 112 | 330 | 40 | 221 | 209 | 277 | 255 | 382 | 691 | 31 | A | 23 | 8917 | 0
76909 | 2019-03-14 | 15:11:11 | -1 | 191 | 가동 | 731 | 119 | 120 | 110 | 111 | 332 | 52 | 218 | 114 | 208 | 174 | 445 | 696 | 33 | A | 6 | 8412 | 0
76910 | 2019-03-14 | 15:11:17 | 81 | 203 | 가동 | 715 | 122 | 123 | 110 | 112 | 330 | 42 | 219 | 209 | 277 | 255 | 383 | 698 | 30 | A | 23 | 8917 | 0
76911 | 2019-03-14 | 15:13:09 | -1 | 192 | 가동 | 730 | 120 | 120 | 110 | 111 | 332 | 52 | 217 | 114 | 209 | 174 | 440 | 695 | 33 | A | 6 | 8412 | 0
76912 | 2019-03-14 | 15:13:29 | 80 | 204 | 가동 | 716 | 122 | 132 | 110 | 111 | 330 | 44 | 209 | 209 | 275 | 250 | 380 | 698 | 30 | A | 23 | 8917 | 0
76913 | 2019-03-14 | 15:15:16 | -1 | 193 | 가동 | 730 | 121 | 121 | 110 | 112 | 332 | 50 | 215 | 114 | 208 | 174 | 442 | 709 | 33 | A | 6 | 8412 | 0
76914 | 2019-03-14 | 15:15:30 | 79 | 205 | 가동 | 717 | 132 | 123 | 110 | 111 | 330 | 46 | 215 | 209 | 276 | 253 | 384 | 697 | 30 | A | 23 | 8917 | 0
76915 | 2019-03-14 | 15:17:08 | -1 | 194 | 가동 | 730 | 120 | 120 | 110 | 112 | 331 | 55 | 216 | 114 | 214 | 174 | 447 | 715 | 33 | A | 6 | 8412 | 0
76916 | 2019-03-14 | 15:17:28 | 78 | 206 | 가동 | 718 | 122 | 123 | 110 | 111 | 330 | 48 | 223 | 209 | 276 | 254 | 385 | 697 | 30 | A | 23 | 8917 | 0
76917 | 2019-03-14 | 15:19:08 | -1 | 195 | 가동 | 730 | 120 | 120 | 110 | 112 | 332 | 52 | 218 | 114 | 208 | 174 | 445 | 712 | 33 | A | 6 | 8412 | 0
76918 | 2019-03-14 | 15:19:31 | 77 | 207 | 가동 | 719 | 122 | 123 | 110 | 111 | 330 | 44 | 219 | 209 | 277 | 255 | 388 | 698 | 30 | A | 23 | 8917 | 0
76919 | 2019-03-14 | 15:21:08 | -1 | 196 | 가동 | 729 | 119 | 120 | 110 | 111 | 332 | 53 | 218 | 114 | 209 | 175 | 446 | 707 | 33 | A | 6 | 8412 | 0
76920 | 2019-03-14 | 15:21:34 | 77 | 208 | 가동 | 719 | 122 | 123 | 110 | 111 | 330 | 42 | 225 | 209 | 277 | 258 | 388 | 693 | 30 | A | 23 | 8917 | 0
76921 | 2019-03-14 | 15:23:11 | -1 | 197 | 가동 | 729 | 120 | 120 | 110 | 112 | 332 | 52 | 219 | 114 | 215 | 175 | 441 | 705 | 33 | A | 6 | 8412 | 0
76922 | 2019-03-14 | 15:23:38 | 76 | 209 | 가동 | 721 | 122 | 123 | 110 | 111 | 330 | 40 | 229 | 210 | 277 | 260 | 390 | 700 | 30 | A | 23 | 8917 | 0
76923 | 2019-03-14 | 15:25:12 | -1 | 198 | 가동 | 728 | 120 | 124 | 110 | 111 | 332 | 51 | 215 | 114 | 212 | 175 | 430 | 696 | 33 | A | 6 | 8412 | 0
76924 | 2019-03-14 | 15:25:42 | 75 | 210 | 가동 | 722 | 122 | 123 | 110 | 111 | 330 | 46 | 226 | 210 | 278 | 260 | 391 | 699 | 31 | A | 23 | 8917 | 0
76925 | 2019-03-14 | 15:27:17 | -1 | 199 | 가동 | 729 | 123 | 120 | 110 | 112 | 332 | 54 | 218 | 113 | 214 | 175 | 443 | 701 | 33 | A | 6 | 8412 | 0
76926 | 2019-03-14 | 15:27:45 | 73 | 211 | 가동 | 723 | 122 | 123 | 110 | 111 | 330 | 42 | 229 | 210 | 278 | 261 | 392 | 695 | 30 | A | 23 | 8917 | 0
76927 | 2019-03-14 | 15:29:17 | -1 | 200 | 가동 | 729 | 119 | 120 | 110 | 111 | 332 | 54 | 219 | 113 | 215 | 175 | 444 | 709 | 33 | A | 6 | 8412 | 0
76928 | 2019-03-14 | 15:29:54 | 73 | 212 | 가동 | 724 | 122 | 123 | 110 | 112 | 330 | 47 | 224 | 210 | 279 | 263 | 387 | 698 | 30 | A | 23 | 8917 | 0
76929 | 2019-03-14 | 15:31:13 | -1 | 201 | 가동 | 730 | 119 | 119 | 110 | 112 | 332 | 54 | 220 | 113 | 217 | 175 | 446 | 716 | 33 | A | 6 | 8412 | 0
76930 | 2019-03-14 | 15:31:53 | 72 | 213 | 가동 | 724 | 122 | 123 | 110 | 112 | 330 | 44 | 225 | 210 | 279 | 263 | 389 | 695 | 30 | A | 23 | 8917 | 0
76931 | 2019-03-14 | 15:33:18 | -1 | 202 | 가동 | 731 | 120 | 121 | 110 | 111 | 332 | 54 | 219 | 114 | 215 | 175 | 446 | 703 | 33 | A | 6 | 8412 | 0
76932 | 2019-03-14 | 15:34:02 | 72 | 214 | 가동 | 725 | 123 | 123 | 110 | 111 | 330 | 46 | 225 | 210 | 278 | 261 | 390 | 691 | 30 | A | 23 | 8917 | 0
76933 | 2019-03-14 | 15:35:18 | -1 | 203 | 가동 | 731 | 119 | 121 | 110 | 112 | 332 | 53 | 219 | 114 | 214 | 175 | 446 | 702 | 33 | A | 6 | 8412 | 0
76934 | 2019-03-14 | 15:37:21 | -1 | 204 | 가동 | 732 | 121 | 122 | 110 | 112 | 332 | 55 | 217 | 114 | 212 | 175 | 445 | 702 | 33 | A | 6 | 8412 | 0
76935 | 2019-03-14 | 15:38:17 | 70 | 215 | 가동 | 727 | 123 | 123 | 110 | 112 | 330 | 43 | 112 | 210 | 257 | 217 | 318 | 698 | 30 | D | 23 | 8917 | 1
76936 | 2019-03-14 | 15:39:16 | -1 | 205 | 가동 | 732 | 122 | 120 | 110 | 112 | 332 | 53 | 220 | 114 | 213 | 175 | 449 | 697 | 33 | A | 6 | 8412 | 0
76937 | 2019-03-14 | 15:40:18 | 70 | 216 | 가동 | 728 | 120 | 120 | 110 | 112 | 330 | 45 | 209 | 209 | 266 | 240 | 356 | 698 | 30 | A | 23 | 8917 | 0
76938 | 2019-03-14 | 15:41:33 | -1 | 206 | 가동 | 731 | 120 | 135 | 110 | 112 | 332 | 56 | 206 | 114 | 208 | 174 | 436 | 717 | 33 | A | 6 | 8412 | 0
76939 | 2019-03-14 | 15:42:13 | 69 | 217 | 가동 | 728 | 122 | 123 | 110 | 112 | 330 | 48 | 205 | 209 | 271 | 250 | 374 | 698 | 30 | A | 23 | 8917 | 0
76940 | 2019-03-14 | 15:43:32 | -1 | 207 | 가동 | 731 | 133 | 120 | 110 | 112 | 332 | 55 | 218 | 114 | 212 | 175 | 443 | 698 | 33 | A | 6 | 8412 | 0
76941 | 2019-03-14 | 15:44:15 | 68 | 218 | 가동 | 728 | 123 | 123 | 110 | 112 | 330 | 47 | 226 | 209 | 273 | 254 | 383 | 699 | 30 | A | 23 | 8917 | 0
76942 | 2019-03-14 | 15:45:30 | -1 | 208 | 가동 | 730 | 120 | 120 | 110 | 111 | 332 | 56 | 218 | 114 | 213 | 175 | 445 | 711 | 33 | A | 6 | 8412 | 0
76943 | 2019-03-14 | 15:46:25 | 67 | 219 | 가동 | 729 | 122 | 123 | 110 | 112 | 330 | 47 | 228 | 209 | 274 | 256 | 384 | 698 | 30 | A | 23 | 8917 | 0
76944 | 2019-03-14 | 15:47:31 | -1 | 209 | 가동 | 731 | 119 | 119 | 110 | 111 | 341 | 52 | 220 | 114 | 214 | 175 | 446 | 692 | 33 | A | 6 | 8412 | 0
76945 | 2019-03-14 | 15:48:23 | 66 | 220 | 가동 | 729 | 122 | 123 | 110 | 112 | 330 | 46 | 224 | 209 | 275 | 257 | 381 | 698 | 30 | A | 23 | 8917 | 0
76946 | 2019-03-14 | 15:49:33 | -1 | 210 | 가동 | 730 | 120 | 120 | 110 | 112 | 332 | 55 | 219 | 115 | 214 | 175 | 443 | 700 | 33 | A | 6 | 8412 | 0
76947 | 2019-03-14 | 15:50:29 | 65 | 221 | 가동 | 729 | 122 | 123 | 110 | 112 | 330 | 42 | 224 | 210 | 275 | 258 | 383 | 699 | 30 | A | 23 | 8917 | 0
76948 | 2019-03-14 | 15:51:38 | -1 | 211 | 가동 | 730 | 120 | 120 | 110 | 111 | 332 | 55 | 220 | 114 | 212 | 176 | 448 | 697 | 32 | A | 6 | 8412 | 0
76949 | 2019-03-14 | 15:52:36 | 65 | 222 | 가동 | 730 | 123 | 123 | 110 | 112 | 330 | 43 | 225 | 210 | 276 | 260 | 386 | 698 | 30 | A | 23 | 8917 | 0
76950 | 2019-03-14 | 15:53:40 | -1 | 212 | 가동 | 729 | 120 | 121 | 110 | 111 | 332 | 53 | 219 | 114 | 213 | 176 | 452 | 704 | 33 | A | 6 | 8412 | 0
76951 | 2019-03-14 | 15:54:41 | 64 | 223 | 가동 | 730 | 122 | 123 | 110 | 111 | 330 | 43 | 231 | 210 | 277 | 261 | 390 | 700 | 30 | A | 23 | 8917 | 0
76952 | 2019-03-14 | 15:55:38 | -1 | 213 | 가동 | 729 | 121 | 122 | 110 | 111 | 332 | 52 | 217 | 114 | 215 | 176 | 450 | 711 | 32 | A | 6 | 8412 | 0
76953 | 2019-03-14 | 15:56:45 | 63 | 224 | 가동 | 731 | 122 | 123 | 110 | 112 | 330 | 44 | 232 | 210 | 277 | 261 | 387 | 699 | 30 | A | 23 | 8917 | 0
76954 | 2019-03-14 | 15:57:43 | -1 | 214 | 가동 | 729 | 120 | 121 | 110 | 111 | 332 | 54 | 217 | 114 | 214 | 176 | 446 | 699 | 33 | A | 6 | 8412 | 0
76955 | 2019-03-14 | 15:58:45 | 62 | 225 | 가동 | 731 | 122 | 123 | 110 | 112 | 330 | 45 | 224 | 210 | 277 | 261 | 388 | 699 | 30 | A | 23 | 8917 | 0
76956 | 2019-03-14 | 15:59:41 | -1 | 215 | 가동 | 729 | 121 | 122 | 110 | 112 | 332 | 54 | 217 | 114 | 216 | 176 | 446 | 697 | 33 | A | 6 | 8412 | 0
76957 | 2019-03-14 | 16:00:51 | 62 | 226 | 가동 | 732 | 123 | 123 | 110 | 111 | 330 | 43 | 228 | 210 | 277 | 261 | 383 | 699 | 30 | A | 23 | 8917 | 0
76958 | 2019-03-14 | 16:01:40 | -1 | 216 | 가동 | 730 | 120 | 121 | 110 | 111 | 332 | 54 | 218 | 114 | 214 | 176 | 445 | 715 | 33 | A | 6 | 8412 | 0
76959 | 2019-03-14 | 16:02:51 | 61 | 227 | 가동 | 731 | 123 | 123 | 110 | 112 | 330 | 41 | 230 | 211 | 277 | 261 | 384 | 697 | 30 | A | 23 | 8917 | 0
76960 | 2019-03-14 | 16:03:43 | -1 | 217 | 가동 | 731 | 121 | 121 | 110 | 112 | 332 | 52 | 219 | 114 | 214 | 176 | 440 | 710 | 33 | A | 6 | 8412 | 0
76961 | 2019-03-14 | 16:04:47 | 60 | 228 | 가동 | 731 | 122 | 123 | 110 | 111 | 330 | 44 | 228 | 211 | 277 | 261 | 387 | 698 | 30 | A | 23 | 8917 | 0
76962 | 2019-03-14 | 16:06:08 | -1 | 218 | 가동 | 732 | 120 | 138 | 110 | 112 | 332 | 55 | 202 | 115 | 206 | 174 | 419 | 697 | 33 | A | 6 | 8412 | 0
76963 | 2019-03-14 | 16:06:52 | 59 | 229 | 가동 | 731 | 123 | 123 | 110 | 111 | 330 | 40 | 233 | 211 | 278 | 261 | 389 | 700 | 30 | A | 23 | 8917 | 0
76964 | 2019-03-14 | 16:08:04 | -1 | 219 | 가동 | 732 | 138 | 120 | 110 | 111 | 332 | 55 | 216 | 115 | 210 | 175 | 437 | 680 | 33 | A | 6 | 8412 | 0
76965 | 2019-03-14 | 16:08:53 | 59 | 230 | 가동 | 730 | 123 | 123 | 110 | 112 | 330 | 40 | 226 | 211 | 279 | 263 | 391 | 699 | 30 | A | 23 | 8917 | 0
76966 | 2019-03-14 | 16:09:56 | -1 | 220 | 가동 | 732 | 120 | 121 | 110 | 111 | 332 | 55 | 216 | 115 | 215 | 175 | 440 | 709 | 33 | A | 6 | 8412 | 0
76967 | 2019-03-14 | 16:11:05 | 59 | 231 | 가동 | 729 | 122 | 123 | 110 | 112 | 330 | 38 | 233 | 211 | 280 | 265 | 391 | 698 | 30 | A | 23 | 8917 | 0
76968 | 2019-03-14 | 16:12:01 | -1 | 221 | 가동 | 732 | 121 | 121 | 110 | 111 | 332 | 55 | 217 | 115 | 214 | 176 | 448 | 699 | 33 | A | 6 | 8412 | 0
76969 | 2019-03-14 | 16:13:09 | 58 | 232 | 가동 | 728 | 123 | 123 | 110 | 112 | 330 | 40 | 227 | 211 | 280 | 264 | 391 | 697 | 30 | A | 23 | 8917 | 0
76970 | 2019-03-14 | 16:14:02 | -1 | 222 | 가동 | 731 | 121 | 120 | 110 | 111 | 332 | 56 | 219 | 115 | 216 | 176 | 446 | 692 | 33 | A | 6 | 8412 | 0
76971 | 2019-03-14 | 16:15:09 | 57 | 233 | 가동 | 728 | 122 | 123 | 110 | 112 | 330 | 41 | 235 | 211 | 279 | 262 | 388 | 697 | 30 | A | 23 | 8917 | 0
76972 | 2019-03-14 | 16:17:12 | 56 | 234 | 가동 | 728 | 123 | 123 | 110 | 112 | 330 | 34 | 229 | 211 | 279 | 261 | 387 | 698 | 30 | A | 23 | 8917 | 0
76973 | 2019-03-14 | 16:17:53 | -1 | 223 | 가동 | 730 | 121 | 120 | 110 | 111 | 332 | 53 | 139 | 115 | 172 | 168 | 382 | 698 | 33 | A | 6 | 8412 | 0
76974 | 2019-03-14 | 16:19:13 | 56 | 235 | 가동 | 728 | 122 | 123 | 110 | 112 | 330 | 48 | 226 | 211 | 279 | 261 | 389 | 696 | 30 | A | 23 | 8917 | 0
76975 | 2019-03-14 | 16:19:54 | -1 | 224 | 가동 | 729 | 135 | 121 | 110 | 112 | 332 | 54 | 196 | 115 | 196 | 169 | 423 | 706 | 33 | A | 6 | 8412 | 0
76976 | 2019-03-14 | 16:21:23 | 52 | 236 | 가동 | 728 | 122 | 123 | 110 | 112 | 330 | 46 | 236 | 212 | 279 | 263 | 391 | 691 | 30 | A | 23 | 8917 | 0
76977 | 2019-03-14 | 16:23:23 | -1 | 225 | 가동 | 729 | 120 | 201 | 110 | 111 | 332 | 52 | 146 | 114 | 169 | 164 | 391 | 712 | 33 | A | 6 | 8412 | 0
76978 | 2019-03-14 | 16:23:24 | 51 | 237 | 가동 | 728 | 122 | 123 | 110 | 112 | 330 | 47 | 236 | 212 | 279 | 262 | 387 | 698 | 30 | A | 23 | 8917 | 0
76979 | 2019-03-14 | 16:25:11 | -1 | 226 | 가동 | 730 | 200 | 119 | 110 | 111 | 332 | 52 | 195 | 114 | 193 | 167 | 422 | 707 | 33 | A | 6 | 8412 | 0
76980 | 2019-03-14 | 16:25:27 | 50 | 238 | 가동 | 729 | 122 | 123 | 110 | 111 | 330 | 51 | 237 | 212 | 279 | 261 | 390 | 698 | 30 | A | 23 | 8917 | 0
76981 | 2019-03-14 | 16:27:08 | -1 | 227 | 가동 | 731 | 119 | 120 | 110 | 111 | 332 | 52 | 207 | 114 | 202 | 169 | 434 | 698 | 33 | A | 6 | 8412 | 0
76982 | 2019-03-14 | 16:27:22 | 49 | 239 | 가동 | 729 | 123 | 123 | 110 | 111 | 330 | 52 | 239 | 212 | 279 | 261 | 390 | 697 | 30 | A | 23 | 8917 | 0
76983 | 2019-03-14 | 16:29:11 | -1 | 228 | 가동 | 732 | 119 | 119 | 110 | 112 | 332 | 54 | 213 | 114 | 208 | 170 | 440 | 706 | 33 | A | 6 | 8412 | 0
76984 | 2019-03-14 | 16:29:31 | 48 | 240 | 가동 | 729 | 122 | 123 | 110 | 112 | 330 | 51 | 240 | 212 | 280 | 264 | 393 | 700 | 30 | A | 23 | 8917 | 0
76985 | 2019-03-14 | 16:31:10 | -1 | 229 | 가동 | 733 | 119 | 120 | 110 | 111 | 332 | 52 | 216 | 114 | 212 | 172 | 444 | 711 | 33 | A | 6 | 8412 | 0
76986 | 2019-03-14 | 16:31:28 | 48 | 241 | 가동 | 729 | 123 | 123 | 110 | 111 | 330 | 49 | 237 | 212 | 281 | 264 | 393 | 694 | 30 | A | 23 | 8917 | 0
76987 | 2019-03-14 | 16:33:04 | -1 | 230 | 가동 | 732 | 119 | 120 | 110 | 112 | 332 | 53 | 219 | 114 | 213 | 173 | 448 | 703 | 33 | A | 6 | 8412 | 0
76988 | 2019-03-14 | 16:33:34 | 47 | 242 | 가동 | 729 | 123 | 123 | 110 | 111 | 329 | 51 | 239 | 212 | 280 | 262 | 392 | 699 | 30 | A | 23 | 8917 | 0
76989 | 2019-03-14 | 16:35:03 | -1 | 231 | 가동 | 733 | 119 | 120 | 110 | 112 | 332 | 54 | 219 | 113 | 215 | 173 | 446 | 702 | 33 | A | 6 | 8412 | 0
76990 | 2019-03-14 | 16:35:38 | 46 | 243 | 가동 | 730 | 123 | 123 | 110 | 112 | 330 | 52 | 240 | 212 | 280 | 261 | 395 | 698 | 30 | A | 23 | 8917 | 0
76991 | 2019-03-14 | 16:37:04 | -1 | 232 | 가동 | 732 | 119 | 120 | 110 | 112 | 332 | 53 | 219 | 114 | 216 | 174 | 443 | 701 | 33 | A | 6 | 8412 | 0
76992 | 2019-03-14 | 16:37:46 | 44 | 244 | 가동 | 731 | 123 | 123 | 110 | 111 | 330 | 51 | 242 | 212 | 281 | 262 | 392 | 693 | 30 | A | 23 | 8917 | 0
76993 | 2019-03-14 | 16:39:09 | -1 | 233 | 가동 | 732 | 119 | 120 | 110 | 111 | 332 | 54 | 220 | 114 | 214 | 174 | 447 | 707 | 33 | A | 6 | 8412 | 0
76994 | 2019-03-14 | 16:39:46 | 44 | 245 | 가동 | 731 | 123 | 127 | 110 | 112 | 330 | 51 | 234 | 212 | 279 | 260 | 388 | 698 | 30 | A | 23 | 8917 | 0
76995 | 2019-03-14 | 16:41:12 | -1 | 234 | 가동 | 731 | 120 | 121 | 110 | 111 | 332 | 53 | 219 | 114 | 214 | 174 | 450 | 703 | 33 | A | 6 | 8412 | 0
76996 | 2019-03-14 | 16:41:50 | 43 | 246 | 가동 | 730 | 127 | 123 | 110 | 112 | 330 | 53 | 239 | 212 | 280 | 262 | 384 | 691 | 30 | A | 23 | 8917 | 0
76997 | 2019-03-14 | 16:43:11 | -1 | 235 | 가동 | 732 | 121 | 121 | 110 | 112 | 332 | 53 | 219 | 114 | 216 | 175 | 446 | 719 | 33 | A | 6 | 8412 | 0
76998 | 2019-03-14 | 16:43:58 | 42 | 247 | 가동 | 730 | 122 | 123 | 110 | 112 | 330 | 49 | 240 | 212 | 281 | 263 | 386 | 697 | 30 | A | 23 | 8917 | 0
76999 | 2019-03-14 | 16:45:20 | -1 | 236 | 가동 | 731 | 121 | 120 | 110 | 112 | 331 | 54 | 221 | 115 | 218 | 175 | 448 | 707 | 33 | A | 6 | 8412 | 0
77000 | 2019-03-14 | 16:46:01 | 42 | 248 | 가동 | 729 | 123 | 123 | 110 | 111 | 330 | 51 | 241 | 212 | 280 | 263 | 391 | 693 | 30 | A | 23 | 8917 | 0
77001 | 2019-03-14 | 16:47:07 | -1 | 237 | 가동 | 731 | 120 | 122 | 110 | 112 | 332 | 54 | 219 | 115 | 218 | 175 | 437 | 707 | 33 | A | 6 | 8412 | 0
77002 | 2019-03-14 | 16:47:57 | 41 | 249 | 가동 | 729 | 123 | 123 | 110 | 112 | 330 | 40 | 241 | 212 | 281 | 263 | 393 | 698 | 30 | A | 23 | 8917 | 0
77003 | 2019-03-14 | 16:49:20 | -1 | 238 | 가동 | 730 | 121 | 120 | 110 | 112 | 331 | 53 | 220 | 115 | 219 | 176 | 443 | 716 | 33 | A | 6 | 8412 | 0
77004 | 2019-03-14 | 16:50:06 | 41 | 250 | 가동 | 729 | 123 | 123 | 110 | 112 | 330 | 51 | 237 | 212 | 281 | 265 | 393 | 699 | 30 | A | 23 | 8917 | 0
77005 | 2019-03-14 | 16:51:26 | -1 | 239 | 가동 | 728 | 120 | 121 | 110 | 111 | 332 | 54 | 219 | 115 | 219 | 176 | 442 | 702 | 33 | A | 6 | 8412 | 0
77006 | 2019-03-14 | 16:52:04 | 39 | 251 | 가동 | 729 | 123 | 123 | 110 | 112 | 330 | 49 | 243 | 212 | 281 | 265 | 395 | 698 | 30 | A | 23 | 8917 | 0
77007 | 2019-03-14 | 16:53:23 | -1 | 240 | 가동 | 728 | 120 | 120 | 110 | 111 | 332 | 56 | 220 | 114 | 216 | 176 | 445 | 706 | 33 | A | 6 | 8412 | 0
77008 | 2019-03-14 | 16:54:10 | 38 | 252 | 가동 | 729 | 123 | 123 | 110 | 111 | 329 | 54 | 242 | 213 | 281 | 264 | 395 | 700 | 30 | A | 23 | 8917 | 0
77009 | 2019-03-14 | 16:55:16 | -1 | 241 | 가동 | 729 | 120 | 122 | 110 | 112 | 332 | 54 | 217 | 114 | 213 | 176 | 445 | 684 | 33 | A | 6 | 8412 | 0
77010 | 2019-03-14 | 16:56:14 | 37 | 253 | 가동 | 729 | 122 | 123 | 110 | 112 | 330 | 49 | 236 | 213 | 281 | 264 | 393 | 697 | 30 | A | 23 | 8917 | 0
77011 | 2019-03-14 | 16:57:14 | -1 | 242 | 가동 | 731 | 121 | 120 | 110 | 112 | 333 | 55 | 218 | 114 | 217 | 176 | 446 | 715 | 33 | A | 6 | 8412 | 0
77012 | 2019-03-14 | 16:58:11 | 36 | 254 | 가동 | 729 | 123 | 123 | 110 | 112 | 330 | 49 | 228 | 213 | 281 | 263 | 393 | 698 | 30 | A | 23 | 8917 | 0
77013 | 2019-03-14 | 16:59:15 | -1 | 243 | 가동 | 732 | 119 | 120 | 110 | 111 | 331 | 55 | 219 | 115 | 219 | 176 | 446 | 719 | 33 | A | 6 | 8412 | 0
77014 | 2019-03-14 | 17:00:23 | 35 | 255 | 가동 | 729 | 122 | 123 | 110 | 112 | 329 | 51 | 226 | 212 | 281 | 256 | 394 | 692 | 30 | A | 23 | 8917 | 0
77015 | 2019-03-14 | 17:01:21 | -1 | 244 | 가동 | 732 | 120 | 120 | 110 | 112 | 332 | 55 | 220 | 114 | 219 | 176 | 448 | 712 | 33 | A | 6 | 8412 | 0
77016 | 2019-03-14 | 17:02:22 | 34 | 256 | 가동 | 730 | 122 | 123 | 110 | 111 | 330 | 51 | 229 | 211 | 281 | 257 | 394 | 694 | 30 | A | 23 | 8917 | 0
77017 | 2019-03-14 | 17:03:18 | -1 | 245 | 가동 | 732 | 121 | 121 | 110 | 111 | 332 | 55 | 219 | 114 | 207 | 177 | 445 | 710 | 33 | A | 6 | 8412 | 0
77018 | 2019-03-14 | 17:04:24 | 33 | 257 | 가동 | 731 | 122 | 123 | 110 | 111 | 330 | 49 | 222 | 211 | 281 | 257 | 393 | 697 | 30 | A | 23 | 8917 | 0
77019 | 2019-03-14 | 17:05:18 | -1 | 246 | 가동 | 732 | 119 | 119 | 110 | 112 | 332 | 54 | 219 | 114 | 207 | 177 | 443 | 705 | 33 | A | 6 | 8412 | 0
77020 | 2019-03-14 | 17:06:33 | 33 | 258 | 가동 | 731 | 123 | 123 | 110 | 112 | 330 | 54 | 221 | 212 | 281 | 260 | 395 | 698 | 30 | A | 23 | 8917 | 0
77021 | 2019-03-14 | 17:07:16 | -1 | 247 | 가동 | 732 | 120 | 120 | 110 | 111 | 332 | 56 | 218 | 114 | 209 | 177 | 447 | 724 | 33 | A | 6 | 8412 | 0
77022 | 2019-03-14 | 17:08:28 | 32 | 259 | 가동 | 731 | 123 | 124 | 110 | 112 | 330 | 53 | 231 | 212 | 281 | 261 | 393 | 698 | 30 | A | 23 | 8917 | 0
77023 | 2019-03-14 | 17:09:15 | -1 | 248 | 가동 | 730 | 120 | 120 | 110 | 111 | 333 | 55 | 218 | 114 | 209 | 177 | 438 | 705 | 33 | A | 6 | 8412 | 0
77024 | 2019-03-14 | 17:10:34 | 31 | 260 | 가동 | 731 | 123 | 124 | 110 | 112 | 329 | 50 | 223 | 212 | 282 | 263 | 391 | 699 | 30 | A | 23 | 8917 | 0
77025 | 2019-03-14 | 17:11:23 | -1 | 249 | 가동 | 731 | 119 | 120 | 110 | 112 | 332 | 54 | 220 | 114 | 216 | 177 | 440 | 712 | 33 | A | 6 | 8412 | 0
77026 | 2019-03-14 | 17:13:21 | -1 | 250 | 가동 | 729 | 119 | 120 | 110 | 112 | 332 | 56 | 218 | 114 | 211 | 177 | 443 | 697 | 33 | A | 6 | 8412 | 0
77027 | 2019-03-14 | 17:14:17 | 96 | 261 | 가동 | 724 | 123 | 124 | 110 | 112 | 330 | 40 | 148 | 213 | 262 | 227 | 338 | 698 | 30 | A | 23 | 8917 | 0
77028 | 2019-03-14 | 17:15:24 | -1 | 251 | 가동 | 729 | 119 | 120 | 110 | 112 | 331 | 53 | 219 | 115 | 217 | 177 | 443 | 705 | 33 | A | 6 | 8412 | 0
77029 | 2019-03-14 | 17:16:22 | 102 | 262 | 가동 | 714 | 126 | 123 | 110 | 112 | 330 | 42 | 207 | 212 | 270 | 244 | 363 | 699 | 30 | A | 23 | 8917 | 0
77030 | 2019-03-14 | 17:17:28 | -1 | 252 | 가동 | 729 | 120 | 120 | 110 | 111 | 332 | 53 | 219 | 114 | 215 | 177 | 438 | 693 | 33 | A | 6 | 8412 | 0
77031 | 2019-03-14 | 17:18:21 | 102 | 263 | 가동 | 707 | 122 | 123 | 110 | 112 | 330 | 46 | 215 | 210 | 273 | 246 | 376 | 698 | 31 | A | 23 | 8917 | 0
77032 | 2019-03-14 | 17:19:27 | -1 | 253 | 가동 | 729 | 120 | 121 | 110 | 112 | 332 | 53 | 215 | 114 | 218 | 178 | 438 | 695 | 33 | A | 6 | 8412 | 0
77033 | 2019-03-14 | 17:20:30 | 101 | 264 | 가동 | 703 | 123 | 123 | 110 | 112 | 330 | 48 | 211 | 209 | 275 | 249 | 378 | 700 | 30 | A | 23 | 8917 | 0
77034 | 2019-03-14 | 17:21:28 | -1 | 254 | 가동 | 731 | 120 | 120 | 110 | 111 | 332 | 56 | 218 | 114 | 214 | 178 | 441 | 718 | 33 | A | 6 | 8412 | 0
77035 | 2019-03-14 | 17:22:19 | 100 | 265 | 가동 | 701 | 123 | 123 | 110 | 112 | 330 | 43 | 203 | 209 | 275 | 249 | 378 | 700 | 30 | A | 23 | 8917 | 0
77036 | 2019-03-14 | 17:23:20 | -1 | 255 | 가동 | 732 | 120 | 120 | 110 | 111 | 332 | 55 | 218 | 114 | 211 | 177 | 440 | 708 | 33 | A | 6 | 8412 | 0
77037 | 2019-03-14 | 17:24:25 | 100 | 266 | 가동 | 701 | 123 | 123 | 110 | 112 | 330 | 43 | 212 | 209 | 276 | 248 | 385 | 696 | 31 | A | 23 | 8917 | 0
77038 | 2019-03-14 | 17:25:25 | -1 | 256 | 가동 | 732 | 120 | 120 | 110 | 112 | 332 | 55 | 218 | 115 | 212 | 177 | 444 | 703 | 34 | A | 6 | 8412 | 0
77039 | 2019-03-14 | 17:26:27 | 99 | 267 | 가동 | 701 | 123 | 123 | 110 | 112 | 330 | 43 | 208 | 209 | 276 | 252 | 385 | 699 | 31 | A | 23 | 8917 | 0
77040 | 2019-03-14 | 17:27:26 | -1 | 257 | 가동 | 732 | 120 | 123 | 110 | 112 | 332 | 55 | 216 | 115 | 211 | 177 | 442 | 712 | 33 | A | 6 | 8412 | 0
77041 | 2019-03-14 | 17:28:30 | 98 | 268 | 가동 | 702 | 122 | 123 | 110 | 112 | 330 | 46 | 211 | 210 | 276 | 252 | 385 | 693 | 31 | A | 23 | 8917 | 0
77042 | 2019-03-14 | 17:29:36 | -1 | 258 | 가동 | 732 | 122 | 121 | 110 | 111 | 332 | 56 | 217 | 115 | 212 | 177 | 444 | 711 | 34 | A | 6 | 8412 | 0
77043 | 2019-03-14 | 17:30:41 | 97 | 269 | 가동 | 702 | 122 | 123 | 110 | 112 | 330 | 43 | 221 | 210 | 276 | 251 | 386 | 699 | 31 | A | 23 | 8917 | 0
77044 | 2019-03-14 | 17:31:37 | -1 | 259 | 가동 | 731 | 120 | 120 | 110 | 112 | 332 | 53 | 219 | 115 | 211 | 177 | 443 | 703 | 34 | A | 6 | 8412 | 0
77045 | 2019-03-14 | 17:32:37 | 96 | 270 | 가동 | 703 | 123 | 124 | 110 | 112 | 330 | 44 | 209 | 209 | 276 | 252 | 382 | 698 | 31 | A | 23 | 8917 | 0
77046 | 2019-03-14 | 17:33:24 | -1 | 260 | 가동 | 731 | 120 | 120 | 110 | 111 | 332 | 55 | 219 | 115 | 214 | 177 | 445 | 705 | 34 | A | 6 | 8412 | 0
77047 | 2019-03-14 | 17:34:43 | 96 | 271 | 가동 | 704 | 123 | 123 | 110 | 112 | 330 | 42 | 215 | 210 | 277 | 257 | 381 | 700 | 31 | A | 23 | 8917 | 0
77048 | 2019-03-14 | 17:35:21 | -1 | 261 | 가동 | 730 | 119 | 122 | 110 | 112 | 332 | 55 | 218 | 115 | 215 | 177 | 446 | 713 | 34 | A | 6 | 8412 | 0
77049 | 2019-03-14 | 17:36:45 | 96 | 272 | 가동 | 706 | 123 | 123 | 110 | 111 | 330 | 41 | 217 | 210 | 276 | 257 | 381 | 699 | 31 | A | 23 | 8917 | 0
77050 | 2019-03-14 | 17:37:24 | -1 | 262 | 가동 | 730 | 122 | 121 | 110 | 111 | 332 | 53 | 218 | 115 | 215 | 177 | 442 | 715 | 34 | A | 6 | 8412 | 0
77051 | 2019-03-14 | 17:38:57 | 95 | 273 | 가동 | 707 | 122 | 124 | 110 | 111 | 330 | 41 | 215 | 211 | 276 | 257 | 384 | 698 | 31 | A | 23 | 8917 | 0
77052 | 2019-03-14 | 17:39:27 | -1 | 263 | 가동 | 729 | 121 | 122 | 110 | 111 | 332 | 50 | 216 | 115 | 214 | 177 | 442 | 710 | 34 | A | 6 | 8412 | 0
77053 | 2019-03-14 | 17:41:00 | 94 | 274 | 가동 | 707 | 123 | 123 | 110 | 111 | 330 | 42 | 221 | 211 | 277 | 260 | 387 | 699 | 31 | A | 23 | 8917 | 0
77054 | 2019-03-14 | 17:42:51 | -1 | 264 | 가동 | 728 | 121 | 198 | 110 | 111 | 332 | 50 | 155 | 115 | 180 | 169 | 398 | 703 | 34 | A | 6 | 8412 | 0
77055 | 2019-03-14 | 17:42:56 | 94 | 275 | 가동 | 708 | 122 | 123 | 110 | 111 | 330 | 47 | 223 | 211 | 277 | 260 | 386 | 699 | 31 | A | 23 | 8917 | 0
77056 | 2019-03-14 | 17:44:58 | -1 | 265 | 가동 | 728 | 198 | 120 | 110 | 111 | 332 | 52 | 196 | 115 | 197 | 171 | 424 | 711 | 34 | A | 6 | 8412 | 0
77057 | 2019-03-14 | 17:45:06 | 92 | 276 | 가동 | 709 | 123 | 123 | 110 | 112 | 330 | 50 | 224 | 211 | 278 | 261 | 385 | 699 | 31 | A | 23 | 8917 | 0
77058 | 2019-03-14 | 17:46:52 | -1 | 266 | 가동 | 728 | 120 | 120 | 110 | 111 | 332 | 53 | 208 | 115 | 205 | 172 | 441 | 707 | 34 | A | 6 | 8412 | 0
77059 | 2019-03-14 | 17:47:10 | 91 | 277 | 가동 | 711 | 123 | 123 | 110 | 111 | 330 | 43 | 228 | 211 | 278 | 260 | 386 | 698 | 31 | A | 23 | 8917 | 0
77060 | 2019-03-14 | 17:48:51 | -1 | 267 | 가동 | 729 | 120 | 120 | 110 | 111 | 331 | 51 | 213 | 115 | 209 | 173 | 445 | 703 | 34 | A | 6 | 8412 | 0
77061 | 2019-03-14 | 17:49:06 | 91 | 278 | 가동 | 711 | 123 | 123 | 110 | 111 | 330 | 46 | 226 | 211 | 278 | 259 | 389 | 698 | 31 | A | 23 | 8917 | 0
77062 | 2019-03-14 | 17:50:51 | -1 | 268 | 가동 | 730 | 119 | 120 | 110 | 111 | 332 | 54 | 215 | 115 | 214 | 174 | 440 | 701 | 34 | A | 6 | 8412 | 0
77063 | 2019-03-14 | 17:51:11 | 89 | 279 | 가동 | 712 | 123 | 123 | 110 | 111 | 330 | 44 | 224 | 211 | 278 | 260 | 390 | 700 | 31 | A | 23 | 8917 | 0
77064 | 2019-03-14 | 17:52:51 | -1 | 269 | 가동 | 730 | 121 | 122 | 110 | 111 | 332 | 56 | 216 | 115 | 211 | 175 | 442 | 708 | 34 | A | 6 | 8412 | 0
77065 | 2019-03-14 | 17:53:11 | 89 | 280 | 가동 | 713 | 123 | 124 | 110 | 111 | 330 | 45 | 227 | 211 | 278 | 260 | 387 | 700 | 31 | A | 23 | 8917 | 0
77066 | 2019-03-14 | 17:54:48 | -1 | 270 | 가동 | 731 | 121 | 121 | 110 | 111 | 332 | 53 | 218 | 115 | 215 | 175 | 437 | 707 | 34 | A | 6 | 8412 | 0
77067 | 2019-03-14 | 17:55:15 | 88 | 281 | 가동 | 713 | 123 | 123 | 110 | 111 | 330 | 42 | 228 | 211 | 278 | 260 | 388 | 699 | 31 | A | 23 | 8917 | 0
77068 | 2019-03-14 | 17:56:52 | -1 | 271 | 가동 | 731 | 121 | 121 | 110 | 112 | 332 | 56 | 217 | 114 | 216 | 176 | 442 | 715 | 34 | A | 6 | 8412 | 0
77069 | 2019-03-14 | 17:57:22 | 87 | 282 | 가동 | 715 | 123 | 123 | 110 | 112 | 330 | 45 | 231 | 212 | 279 | 262 | 383 | 700 | 31 | A | 23 | 8917 | 0
77070 | 2019-03-14 | 17:58:50 | -1 | 272 | 가동 | 732 | 119 | 120 | 110 | 111 | 332 | 56 | 219 | 114 | 217 | 176 | 439 | 712 | 34 | A | 6 | 8412 | 0
77071 | 2019-03-14 | 17:59:22 | 87 | 283 | 가동 | 716 | 123 | 123 | 110 | 112 | 330 | 46 | 236 | 212 | 279 | 261 | 386 | 699 | 31 | A | 23 | 8917 | 0
77072 | 2019-03-14 | 18:00:53 | -1 | 273 | 가동 | 732 | 120 | 121 | 110 | 111 | 332 | 54 | 218 | 114 | 217 | 177 | 442 | 697 | 34 | A | 6 | 8412 | 0
77073 | 2019-03-14 | 18:01:27 | 85 | 284 | 가동 | 717 | 123 | 123 | 110 | 112 | 330 | 46 | 234 | 212 | 279 | 261 | 384 | 700 | 31 | A | 23 | 8917 | 0
77074 | 2019-03-14 | 18:02:56 | -1 | 274 | 가동 | 732 | 119 | 122 | 110 | 112 | 333 | 54 | 219 | 114 | 218 | 177 | 436 | 702 | 34 | A | 6 | 8412 | 0
77075 | 2019-03-14 | 18:03:33 | 85 | 285 | 가동 | 717 | 123 | 123 | 110 | 112 | 330 | 44 | 231 | 212 | 279 | 263 | 385 | 700 | 31 | A | 23 | 8917 | 0
77076 | 2019-03-14 | 18:04:59 | -1 | 275 | 가동 | 732 | 123 | 122 | 110 | 112 | 332 | 54 | 218 | 115 | 219 | 177 | 439 | 723 | 34 | A | 6 | 8412 | 0
77077 | 2019-03-14 | 18:05:35 | 84 | 286 | 가동 | 718 | 123 | 123 | 110 | 112 | 330 | 43 | 232 | 212 | 279 | 262 | 388 | 699 | 31 | A | 23 | 8917 | 0
77078 | 2019-03-14 | 18:07:02 | -1 | 276 | 가동 | 732 | 121 | 122 | 110 | 112 | 332 | 56 | 218 | 114 | 220 | 177 | 438 | 705 | 34 | A | 6 | 8412 | 0
77079 | 2019-03-14 | 18:07:41 | 83 | 287 | 가동 | 719 | 122 | 123 | 110 | 112 | 330 | 41 | 233 | 212 | 279 | 261 | 390 | 699 | 31 | A | 23 | 8917 | 0
77080 | 2019-03-14 | 18:09:04 | -1 | 277 | 가동 | 732 | 121 | 120 | 110 | 111 | 332 | 53 | 221 | 115 | 218 | 177 | 444 | 698 | 34 | A | 6 | 8412 | 0
77081 | 2019-03-14 | 18:09:42 | 83 | 288 | 가동 | 719 | 122 | 123 | 110 | 112 | 330 | 39 | 231 | 212 | 279 | 261 | 392 | 700 | 31 | A | 23 | 8917 | 0
77082 | 2019-03-14 | 18:11:06 | -1 | 278 | 가동 | 732 | 119 | 119 | 110 | 112 | 332 | 51 | 222 | 115 | 220 | 178 | 444 | 698 | 34 | A | 6 | 8412 | 0
77083 | 2019-03-14 | 18:11:45 | 82 | 289 | 가동 | 721 | 122 | 123 | 110 | 112 | 330 | 38 | 230 | 212 | 279 | 262 | 393 | 694 | 31 | A | 23 | 8917 | 0
77084 | 2019-03-14 | 18:13:08 | -1 | 279 | 가동 | 732 | 119 | 120 | 110 | 112 | 332 | 50 | 221 | 115 | 219 | 178 | 444 | 706 | 34 | A | 6 | 8412 | 0
77085 | 2019-03-14 | 18:13:54 | 83 | 290 | 가동 | 722 | 122 | 123 | 110 | 112 | 330 | 40 | 232 | 212 | 280 | 264 | 391 | 697 | 31 | A | 23 | 8917 | 0
77086 | 2019-03-14 | 18:14:59 | -1 | 280 | 가동 | 732 | 119 | 119 | 110 | 111 | 332 | 55 | 220 | 114 | 219 | 178 | 435 | 712 | 34 | A | 6 | 8412 | 0
77087 | 2019-03-14 | 18:15:51 | 81 | 291 | 가동 | 722 | 123 | 123 | 110 | 112 | 330 | 38 | 236 | 212 | 280 | 264 | 387 | 685 | 31 | A | 23 | 8917 | 0
77088 | 2019-03-14 | 18:17:04 | -1 | 281 | 가동 | 731 | 119 | 122 | 110 | 112 | 332 | 56 | 220 | 115 | 219 | 178 | 439 | 713 | 34 | A | 6 | 8412 | 0
77089 | 2019-03-14 | 18:17:50 | 81 | 292 | 가동 | 723 | 122 | 123 | 110 | 112 | 330 | 35 | 230 | 212 | 280 | 262 | 387 | 698 | 31 | A | 23 | 8917 | 0
77090 | 2019-03-14 | 18:18:58 | -1 | 282 | 가동 | 730 | 121 | 119 | 110 | 111 | 332 | 53 | 221 | 115 | 221 | 178 | 439 | 711 | 34 | A | 6 | 8412 | 0
77091 | 2019-03-14 | 18:19:59 | 80 | 293 | 가동 | 724 | 122 | 123 | 110 | 111 | 330 | 37 | 232 | 212 | 279 | 261 | 387 | 699 | 31 | A | 23 | 8917 | 0
77092 | 2019-03-14 | 18:20:55 | -1 | 283 | 가동 | 730 | 119 | 120 | 110 | 111 | 332 | 56 | 222 | 115 | 223 | 178 | 432 | 699 | 34 | A | 6 | 8412 | 0
77093 | 2019-03-14 | 18:22:03 | 79 | 294 | 가동 | 726 | 123 | 123 | 110 | 112 | 329 | 36 | 231 | 213 | 279 | 263 | 390 | 696 | 31 | A | 23 | 8917 | 0
77094 | 2019-03-14 | 18:22:57 | -1 | 284 | 가동 | 729 | 119 | 119 | 110 | 111 | 332 | 55 | 223 | 115 | 224 | 179 | 435 | 707 | 34 | A | 6 | 8412 | 0
77095 | 2019-03-14 | 18:24:01 | 79 | 295 | 가동 | 726 | 123 | 123 | 110 | 112 | 330 | 36 | 234 | 213 | 280 | 263 | 390 | 698 | 31 | A | 23 | 8917 | 0
77096 | 2019-03-14 | 18:24:57 | -1 | 285 | 가동 | 729 | 120 | 121 | 110 | 112 | 332 | 54 | 221 | 115 | 222 | 179 | 438 | 704 | 34 | A | 6 | 8412 | 0
77097 | 2019-03-14 | 18:26:28 | 78 | 296 | 가동 | 727 | 123 | 137 | 110 | 112 | 330 | 34 | 211 | 213 | 276 | 254 | 382 | 697 | 31 | A | 23 | 8917 | 0
77098 | 2019-03-14 | 18:26:56 | -1 | 286 | 가동 | 729 | 119 | 120 | 110 | 112 | 332 | 54 | 222 | 115 | 222 | 179 | 443 | 707 | 34 | A | 6 | 8412 | 0
77099 | 2019-03-14 | 18:28:30 | 77 | 297 | 가동 | 728 | 136 | 123 | 110 | 112 | 330 | 36 | 227 | 213 | 277 | 256 | 385 | 699 | 31 | A | 23 | 8917 | 0
77100 | 2019-03-14 | 18:28:58 | -1 | 287 | 가동 | 729 | 119 | 120 | 110 | 112 | 332 | 55 | 220 | 115 | 219 | 179 | 443 | 700 | 34 | A | 6 | 8412 | 0
77101 | 2019-03-14 | 18:30:29 | 76 | 298 | 가동 | 728 | 122 | 123 | 110 | 111 | 331 | 36 | 223 | 212 | 277 | 259 | 385 | 697 | 31 | A | 23 | 8917 | 0
77102 | 2019-03-14 | 18:30:56 | -1 | 288 | 가동 | 730 | 119 | 119 | 110 | 111 | 332 | 53 | 220 | 115 | 219 | 178 | 443 | 679 | 34 | A | 6 | 8412 | 0
77103 | 2019-03-14 | 18:32:29 | 75 | 299 | 가동 | 728 | 122 | 123 | 110 | 112 | 330 | 43 | 233 | 212 | 278 | 259 | 385 | 697 | 31 | A | 23 | 8917 | 0
77104 | 2019-03-14 | 18:33:02 | -1 | 289 | 가동 | 730 | 119 | 121 | 110 | 111 | 332 | 54 | 219 | 116 | 220 | 178 | 441 | 704 | 34 | A | 6 | 8412 | 0
77105 | 2019-03-14 | 18:34:38 | 72 | 300 | 가동 | 729 | 123 | 123 | 110 | 111 | 330 | 46 | 236 | 212 | 278 | 260 | 385 | 699 | 31 | A | 23 | 8917 | 0
77106 | 2019-03-14 | 18:35:04 | -1 | 290 | 가동 | 731 | 120 | 121 | 110 | 112 | 332 | 54 | 220 | 115 | 221 | 178 | 443 | 699 | 34 | A | 6 | 8412 | 0
77107 | 2019-03-14 | 18:36:34 | 72 | 301 | 가동 | 731 | 122 | 123 | 110 | 111 | 330 | 47 | 236 | 212 | 278 | 261 | 385 | 700 | 31 | A | 23 | 8917 | 0
77108 | 2019-03-14 | 18:37:04 | -1 | 291 | 가동 | 731 | 121 | 121 | 110 | 112 | 332 | 54 | 219 | 115 | 221 | 179 | 435 | 693 | 34 | A | 6 | 8412 | 0
77109 | 2019-03-14 | 18:38:44 | 70 | 302 | 가동 | 732 | 123 | 123 | 110 | 112 | 330 | 47 | 237 | 213 | 279 | 261 | 386 | 695 | 31 | A | 23 | 8917 | 0
77110 | 2019-03-14 | 18:39:07 | -1 | 292 | 가동 | 731 | 119 | 119 | 110 | 112 | 331 | 54 | 221 | 115 | 220 | 179 | 444 | 696 | 34 | A | 6 | 8412 | 0
77111 | 2019-03-14 | 18:40:47 | 70 | 303 | 가동 | 733 | 123 | 123 | 110 | 111 | 330 | 51 | 239 | 213 | 280 | 263 | 388 | 698 | 31 | A | 23 | 8917 | 0
77112 | 2019-03-14 | 18:41:05 | -1 | 293 | 가동 | 731 | 120 | 120 | 110 | 112 | 332 | 53 | 221 | 115 | 217 | 178 | 441 | 692 | 34 | A | 6 | 8412 | 0
77113 | 2019-03-14 | 18:42:37 | 69 | 304 | 가동 | 733 | 123 | 123 | 110 | 111 | 330 | 45 | 239 | 213 | 280 | 263 | 390 | 700 | 31 | A | 23 | 8917 | 0
77114 | 2019-03-14 | 18:42:58 | -1 | 294 | 가동 | 731 | 120 | 122 | 110 | 112 | 332 | 51 | 220 | 115 | 219 | 178 | 435 | 705 | 34 | A | 6 | 8412 | 0
77115 | 2019-03-14 | 18:44:41 | 68 | 305 | 가동 | 733 | 123 | 123 | 110 | 112 | 330 | 43 | 239 | 213 | 279 | 262 | 390 | 700 | 31 | A | 23 | 8917 | 0
77116 | 2019-03-14 | 18:45:01 | -1 | 295 | 가동 | 731 | 121 | 121 | 110 | 111 | 332 | 52 | 219 | 115 | 219 | 178 | 441 | 703 | 34 | A | 6 | 8412 | 0
77117 | 2019-03-14 | 18:46:52 | 68 | 306 | 가동 | 733 | 122 | 123 | 110 | 111 | 329 | 48 | 239 | 213 | 280 | 260 | 389 | 700 | 31 | A | 23 | 8917 | 0
77118 | 2019-03-14 | 18:47:04 | -1 | 296 | 가동 | 730 | 120 | 120 | 110 | 111 | 333 | 54 | 220 | 115 | 219 | 179 | 440 | 705 | 34 | A | 6 | 8412 | 0
77119 | 2019-03-14 | 18:48:56 | 67 | 307 | 가동 | 733 | 123 | 135 | 110 | 111 | 330 | 45 | 220 | 213 | 276 | 256 | 382 | 693 | 31 | A | 23 | 8917 | 0
77120 | 2019-03-14 | 18:49:07 | -1 | 297 | 가동 | 730 | 121 | 123 | 110 | 111 | 332 | 51 | 219 | 115 | 218 | 178 | 444 | 702 | 34 | A | 6 | 8412 | 0
77121 | 2019-03-14 | 18:50:59 | -1 | 298 | 가동 | 729 | 121 | 121 | 110 | 111 | 332 | 54 | 220 | 115 | 220 | 178 | 440 | 694 | 34 | A | 6 | 8412 | 0
77122 | 2019-03-14 | 18:51:01 | 66 | 308 | 가동 | 733 | 134 | 123 | 110 | 111 | 330 | 51 | 233 | 213 | 278 | 260 | 381 | 699 | 31 | A | 23 | 8917 | 0
77123 | 2019-03-14 | 18:53:01 | -1 | 299 | 가동 | 729 | 122 | 122 | 110 | 112 | 332 | 52 | 221 | 115 | 219 | 178 | 446 | 705 | 34 | A | 6 | 8412 | 0
77124 | 2019-03-14 | 18:53:05 | 64 | 309 | 가동 | 732 | 123 | 123 | 110 | 111 | 330 | 45 | 235 | 213 | 279 | 261 | 385 | 700 | 31 | A | 23 | 8917 | 0
77125 | 2019-03-14 | 18:54:59 | -1 | 300 | 가동 | 728 | 120 | 121 | 110 | 112 | 332 | 54 | 219 | 115 | 220 | 178 | 442 | 702 | 34 | A | 6 | 8412 | 0
77126 | 2019-03-14 | 18:55:06 | 64 | 310 | 가동 | 731 | 123 | 123 | 110 | 112 | 330 | 49 | 239 | 213 | 280 | 264 | 389 | 698 | 31 | A | 23 | 8917 | 0
77127 | 2019-03-14 | 18:57:02 | -1 | 301 | 가동 | 729 | 120 | 121 | 110 | 112 | 331 | 51 | 219 | 115 | 220 | 178 | 435 | 704 | 34 | A | 6 | 8412 | 0
77128 | 2019-03-14 | 18:57:09 | 63 | 311 | 가동 | 731 | 123 | 123 | 110 | 112 | 330 | 45 | 240 | 213 | 280 | 262 | 386 | 696 | 31 | A | 23 | 8917 | 0
77129 | 2019-03-14 | 18:59:29 | 62 | 312 | 가동 | 730 | 122 | 140 | 110 | 112 | 330 | 47 | 217 | 213 | 276 | 252 | 379 | 699 | 31 | A | 23 | 8917 | 0
77130 | 2019-03-14 | 19:50:37 | 61 | 1 | 가동 | 729 | 122 | 140 | 0 | 113 | 153 | 420 | 28 | 178 | 160 | 96 | 106 | 2 | 25 | D | 23 | 8917 | 1
77131 | 2019-03-14 | 19:52:34 | 60 | 2 | 가동 | 730 | 122 | 140 | 109 | 113 | 167 | 42 | 194 | 177 | 184 | 144 | 221 | 700 | 25 | D | 23 | 8917 | 1
77132 | 2019-03-14 | 19:54:35 | 60 | 3 | 가동 | 730 | 120 | 120 | 110 | 112 | 330 | 47 | 215 | 176 | 204 | 179 | 285 | 701 | 25 | D | 23 | 8917 | 1
77133 | 2019-03-14 | 19:56:40 | 59 | 4 | 가동 | 731 | 120 | 121 | 110 | 112 | 331 | 48 | 211 | 177 | 219 | 203 | 324 | 702 | 25 | D | 23 | 8917 | 1
77134 | 2019-03-14 | 19:57:08 | -1 | 1 | 가동 | 731 | 120 | 121 | 110 | 115 | 159 | 35 | 28 | 111 | 42 | 100 | 185 | 694 | 26 | D | 6 | 8412 | 1
77135 | 2019-03-14 | 19:58:41 | 58 | 5 | 가동 | 731 | 120 | 120 | 110 | 112 | 331 | 47 | 220 | 179 | 229 | 218 | 348 | 701 | 25 | D | 23 | 8917 | 1
77136 | 2019-03-14 | 19:59:15 | -1 | 2 | 가동 | 730 | 120 | 115 | 109 | 112 | 153 | 53 | 146 | 110 | 103 | 110 | 293 | 689 | 27 | D | 6 | 8412 | 1
77137 | 2019-03-14 | 20:00:37 | 58 | 6 | 가동 | 731 | 120 | 120 | 110 | 112 | 330 | 47 | 227 | 181 | 238 | 229 | 359 | 701 | 26 | D | 23 | 8917 | 1
77138 | 2019-03-14 | 20:00:54 | -1 | 3 | 가동 | 730 | 120 | 116 | 109 | 112 | 157 | 53 | 178 | 110 | 137 | 118 | 343 | 687 | 27 | D | 6 | 8412 | 1
77139 | 2019-03-14 | 20:02:40 | 55 | 7 | 가동 | 731 | 120 | 120 | 110 | 112 | 330 | 47 | 233 | 183 | 244 | 238 | 372 | 702 | 26 | A | 23 | 8917 | 0
77140 | 2019-03-14 | 20:02:51 | -1 | 4 | 가동 | 729 | 120 | 116 | 110 | 112 | 162 | 54 | 195 | 110 | 157 | 125 | 375 | 688 | 27 | D | 6 | 8412 | 1
77141 | 2019-03-14 | 20:04:46 | 55 | 8 | 가동 | 731 | 122 | 123 | 110 | 112 | 330 | 50 | 235 | 185 | 249 | 242 | 374 | 702 | 26 | A | 23 | 8917 | 0
77142 | 2019-03-14 | 20:04:49 | -1 | 5 | 가동 | 729 | 120 | 116 | 110 | 112 | 156 | 53 | 204 | 109 | 169 | 131 | 389 | 682 | 28 | D | 6 | 8412 | 1
77143 | 2019-03-14 | 20:06:53 | -1 | 6 | 가동 | 730 | 115 | 116 | 110 | 112 | 332 | 57 | 211 | 109 | 175 | 135 | 405 | 688 | 28 | A | 6 | 8412 | 0
77144 | 2019-03-14 | 20:06:54 | 54 | 9 | 가동 | 729 | 122 | 123 | 110 | 112 | 330 | 48 | 233 | 187 | 252 | 245 | 381 | 701 | 27 | A | 23 | 8917 | 0
77145 | 2019-03-14 | 20:08:49 | -1 | 7 | 가동 | 731 | 121 | 119 | 110 | 112 | 332 | 56 | 206 | 109 | 180 | 140 | 410 | 692 | 29 | A | 6 | 8412 | 0
77146 | 2019-03-14 | 20:10:20 | 53 | 10 | 가동 | 728 | 122 | 123 | 110 | 112 | 330 | 50 | 141 | 189 | 234 | 208 | 327 | 703 | 27 | A | 23 | 8917 | 0
77147 | 2019-03-14 | 20:10:45 | -1 | 8 | 가동 | 732 | 121 | 119 | 110 | 111 | 332 | 55 | 208 | 110 | 185 | 144 | 426 | 694 | 29 | A | 6 | 8412 | 0
77148 | 2019-03-14 | 20:12:25 | 52 | 11 | 가동 | 727 | 184 | 123 | 109 | 112 | 330 | 45 | 212 | 189 | 245 | 229 | 355 | 702 | 28 | A | 23 | 8917 | 0
77149 | 2019-03-14 | 20:12:47 | -1 | 9 | 가동 | 733 | 118 | 119 | 110 | 112 | 332 | 53 | 212 | 110 | 191 | 147 | 429 | 696 | 30 | A | 6 | 8412 | 0
77150 | 2019-03-14 | 20:14:25 | 51 | 12 | 가동 | 727 | 122 | 122 | 110 | 112 | 330 | 45 | 228 | 189 | 252 | 240 | 369 | 693 | 28 | A | 23 | 8917 | 0
77151 | 2019-03-14 | 20:14:48 | -1 | 10 | 가동 | 732 | 118 | 119 | 110 | 111 | 332 | 56 | 213 | 110 | 195 | 150 | 432 | 699 | 30 | A | 6 | 8412 | 0
77152 | 2019-03-14 | 20:16:43 | -1 | 11 | 가동 | 733 | 119 | 119 | 110 | 113 | 332 | 55 | 215 | 109 | 198 | 152 | 435 | 718 | 30 | A | 6 | 8412 | 0
77153 | 2019-03-14 | 20:18:17 | 51 | 13 | 가동 | 727 | 122 | 122 | 110 | 112 | 330 | 46 | 143 | 191 | 234 | 200 | 322 | 700 | 28 | A | 23 | 8917 | 0
77154 | 2019-03-14 | 20:18:48 | -1 | 12 | 가동 | 732 | 120 | 119 | 110 | 112 | 332 | 56 | 216 | 110 | 199 | 155 | 440 | 699 | 31 | A | 6 | 8412 | 0
77155 | 2019-03-14 | 20:20:20 | 50 | 14 | 가동 | 728 | 168 | 123 | 110 | 112 | 330 | 49 | 211 | 190 | 246 | 225 | 353 | 702 | 29 | A | 23 | 8917 | 0
77156 | 2019-03-14 | 20:22:20 | 49 | 15 | 가동 | 728 | 122 | 123 | 110 | 112 | 330 | 50 | 225 | 190 | 254 | 239 | 368 | 700 | 29 | A | 23 | 8917 | 0
77157 | 2019-03-14 | 20:24:21 | 48 | 16 | 가동 | 728 | 122 | 123 | 110 | 112 | 330 | 45 | 232 | 191 | 259 | 246 | 377 | 700 | 29 | A | 23 | 8917 | 0
77158 | 2019-03-14 | 20:26:24 | 48 | 17 | 가동 | 728 | 122 | 122 | 110 | 112 | 331 | 50 | 234 | 192 | 262 | 250 | 380 | 699 | 29 | A | 23 | 8917 | 0
77159 | 2019-03-14 | 20:28:30 | 46 | 18 | 가동 | 729 | 122 | 123 | 110 | 112 | 330 | 49 | 236 | 192 | 264 | 253 | 380 | 700 | 30 | A | 23 | 8917 | 0
77160 | 2019-03-14 | 20:30:31 | 46 | 19 | 가동 | 729 | 122 | 122 | 110 | 111 | 330 | 49 | 238 | 193 | 265 | 255 | 380 | 697 | 30 | A | 23 | 8917 | 0
77161 | 2019-03-14 | 20:32:34 | 45 | 20 | 가동 | 729 | 122 | 123 | 110 | 112 | 330 | 48 | 238 | 194 | 267 | 257 | 385 | 702 | 30 | A | 23 | 8917 | 0
77162 | 2019-03-14 | 20:34:36 | 44 | 21 | 가동 | 729 | 123 | 123 | 110 | 112 | 330 | 52 | 240 | 195 | 268 | 257 | 386 | 695 | 30 | A | 23 | 8917 | 0
77163 | 2019-03-14 | 20:36:41 | 43 | 22 | 가동 | 729 | 123 | 123 | 110 | 111 | 330 | 45 | 239 | 195 | 269 | 258 | 387 | 702 | 30 | A | 23 | 8917 | 0
77164 | 2019-03-14 | 20:38:42 | 43 | 23 | 가동 | 731 | 123 | 123 | 110 | 112 | 330 | 48 | 238 | 196 | 270 | 259 | 390 | 692 | 30 | A | 23 | 8917 | 0
77165 | 2019-03-14 | 20:42:27 | 42 | 24 | 가동 | 731 | 123 | 123 | 110 | 112 | 330 | 45 | 148 | 197 | 250 | 219 | 338 | 696 | 30 | A | 23 | 8917 | 0
77166 | 2019-03-14 | 20:44:27 | 41 | 25 | 가동 | 731 | 174 | 123 | 110 | 112 | 330 | 45 | 216 | 196 | 259 | 240 | 368 | 700 | 30 | A | 23 | 8917 | 0
77167 | 2019-03-14 | 20:46:21 | 40 | 26 | 가동 | 731 | 122 | 123 | 110 | 112 | 330 | 52 | 230 | 196 | 265 | 250 | 383 | 701 | 30 | A | 23 | 8917 | 0
77168 | 2019-03-14 | 20:48:27 | 38 | 27 | 가동 | 731 | 122 | 123 | 110 | 112 | 330 | 49 | 237 | 197 | 268 | 255 | 388 | 701 | 31 | A | 23 | 8917 | 0
77169 | 2019-03-14 | 20:50:33 | 38 | 28 | 가동 | 730 | 122 | 123 | 110 | 112 | 330 | 50 | 239 | 197 | 270 | 258 | 389 | 700 | 31 | A | 23 | 8917 | 0
77170 | 2019-03-14 | 20:52:45 | 37 | 29 | 가동 | 729 | 123 | 123 | 110 | 112 | 330 | 51 | 241 | 198 | 272 | 259 | 388 | 700 | 30 | A | 23 | 8917 | 0
77171 | 2019-03-14 | 20:54:44 | 36 | 30 | 가동 | 728 | 123 | 123 | 110 | 112 | 330 | 49 | 241 | 199 | 273 | 262 | 389 | 700 | 31 | A | 23 | 8917 | 0
77172 | 2019-03-14 | 20:56:49 | 35 | 31 | 가동 | 729 | 123 | 123 | 110 | 112 | 330 | 48 | 239 | 199 | 274 | 262 | 391 | 700 | 31 | A | 23 | 8917 | 0
77173 | 2019-03-14 | 20:58:49 | 34 | 32 | 가동 | 729 | 123 | 123 | 110 | 112 | 330 | 51 | 239 | 200 | 274 | 262 | 393 | 696 | 31 | A | 23 | 8917 | 0
77174 | 2019-03-14 | 21:00:50 | 33 | 33 | 가동 | 730 | 123 | 123 | 110 | 111 | 330 | 50 | 241 | 200 | 274 | 262 | 393 | 698 | 31 | A | 23 | 8917 | 0
77175 | 2019-03-14 | 21:02:52 | 32 | 34 | 가동 | 729 | 123 | 123 | 110 | 111 | 330 | 51 | 239 | 200 | 275 | 262 | 393 | 695 | 31 | A | 23 | 8917 | 0
77176 | 2019-03-14 | 21:06:36 | 31 | 35 | 가동 | 730 | 123 | 123 | 110 | 112 | 331 | 48 | 151 | 201 | 253 | 222 | 343 | 699 | 31 | A | 23 | 8917 | 0
77177 | 2019-03-14 | 21:12:29 | 31 | 36 | 가동 | 729 | 123 | 123 | 110 | 112 | 331 | 49 | 83 | 198 | 226 | 173 | 270 | 700 | 31 | D | 23 | 8917 | 1
77178 | 2019-03-14 | 21:14:58 | 30 | 37 | 가동 | 730 | 123 | 123 | 110 | 112 | 331 | 49 | 158 | 197 | 240 | 204 | 313 | 701 | 31 | D | 23 | 8917 | 1
77179 | 2019-03-14 | 21:17:06 | 29 | 38 | 가동 | 730 | 121 | 121 | 110 | 112 | 330 | 48 | 213 | 196 | 253 | 230 | 347 | 701 | 31 | A | 23 | 8917 | 0
77180 | 2019-03-14 | 21:19:06 | 28 | 39 | 가동 | 731 | 122 | 123 | 110 | 112 | 330 | 48 | 226 | 196 | 260 | 242 | 371 | 702 | 31 | A | 23 | 8917 | 0
77181 | 2019-03-14 | 21:21:14 | 28 | 40 | 가동 | 731 | 123 | 123 | 110 | 112 | 330 | 53 | 233 | 197 | 265 | 249 | 380 | 700 | 31 | A | 23 | 8917 | 0
77182 | 2019-03-14 | 21:23:11 | 26 | 41 | 가동 | 731 | 122 | 123 | 110 | 112 | 330 | 50 | 237 | 198 | 267 | 254 | 384 | 699 | 31 | A | 23 | 8917 | 0
77183 | 2019-03-14 | 21:25:11 | 26 | 42 | 가동 | 731 | 123 | 123 | 110 | 111 | 330 | 50 | 238 | 199 | 270 | 257 | 387 | 702 | 31 | A | 23 | 8917 | 0
77184 | 2019-03-14 | 21:27:16 | 25 | 43 | 가동 | 731 | 123 | 123 | 110 | 112 | 330 | 51 | 240 | 200 | 271 | 258 | 387 | 701 | 31 | A | 23 | 8917 | 0
77185 | 2019-03-14 | 21:29:16 | 24 | 44 | 가동 | 730 | 123 | 124 | 110 | 111 | 330 | 49 | 239 | 200 | 272 | 259 | 390 | 700 | 31 | A | 23 | 8917 | 0
77186 | 2019-03-14 | 21:31:23 | 51 | 45 | 가동 | 729 | 123 | 126 | 110 | 111 | 330 | 48 | 236 | 201 | 273 | 259 | 391 | 700 | 31 | A | 23 | 8917 | 0
77187 | 2019-03-14 | 21:33:28 | 84 | 46 | 가동 | 725 | 125 | 124 | 110 | 112 | 330 | 39 | 239 | 201 | 274 | 261 | 389 | 700 | 31 | A | 23 | 8917 | 0
77188 | 2019-03-14 | 21:35:33 | 98 | 47 | 가동 | 714 | 123 | 122 | 110 | 112 | 330 | 40 | 236 | 202 | 274 | 260 | 386 | 693 | 31 | A | 23 | 8917 | 0
77189 | 2019-03-14 | 21:37:33 | 99 | 48 | 가동 | 707 | 122 | 123 | 110 | 112 | 330 | 44 | 237 | 202 | 274 | 260 | 385 | 693 | 31 | A | 23 | 8917 | 0
77190 | 2019-03-14 | 21:39:43 | 98 | 49 | 가동 | 703 | 122 | 123 | 110 | 112 | 330 | 44 | 238 | 202 | 275 | 259 | 384 | 701 | 31 | A | 23 | 8917 | 0
77191 | 2019-03-14 | 21:41:47 | 96 | 50 | 가동 | 702 | 123 | 123 | 110 | 112 | 330 | 39 | 236 | 203 | 275 | 258 | 383 | 698 | 31 | A | 23 | 8917 | 0
77192 | 2019-03-14 | 21:43:42 | 96 | 51 | 가동 | 702 | 122 | 123 | 110 | 111 | 330 | 40 | 236 | 203 | 274 | 257 | 385 | 699 | 31 | A | 23 | 8917 | 0
77193 | 2019-03-14 | 21:45:44 | 96 | 52 | 가동 | 702 | 123 | 123 | 110 | 113 | 330 | 42 | 236 | 203 | 275 | 257 | 385 | 698 | 31 | A | 23 | 8917 | 0
77194 | 2019-03-14 | 21:47:53 | 95 | 53 | 가동 | 702 | 122 | 123 | 110 | 112 | 330 | 44 | 236 | 204 | 275 | 258 | 387 | 701 | 31 | A | 23 | 8917 | 0
77195 | 2019-03-14 | 21:49:50 | 94 | 54 | 가동 | 703 | 123 | 123 | 110 | 112 | 330 | 41 | 236 | 204 | 275 | 258 | 388 | 696 | 31 | A | 23 | 8917 | 0
77196 | 2019-03-14 | 21:50:03 | -1 | 13 | 가동 | 732 | 120 | 119 | 110 | 116 | 172 | 37 | 35 | 103 | 41 | 91 | 51 | 719 | 34 | D | 6 | 8412 | 1
77197 | 2019-03-14 | 21:51:52 | 93 | 55 | 가동 | 703 | 122 | 123 | 110 | 112 | 331 | 40 | 235 | 204 | 276 | 258 | 390 | 701 | 31 | A | 23 | 8917 | 0
77198 | 2019-03-14 | 21:52:13 | -1 | 14 | 가동 | 733 | 120 | 120 | 110 | 113 | 156 | 50 | 157 | 104 | 103 | 102 | 278 | 715 | 34 | D | 6 | 8412 | 1
77199 | 2019-03-14 | 21:54:01 | 93 | 56 | 가동 | 706 | 123 | 123 | 110 | 112 | 330 | 42 | 235 | 204 | 275 | 259 | 386 | 700 | 32 | A | 23 | 8917 | 0
77200 | 2019-03-14 | 21:54:04 | -1 | 15 | 가동 | 733 | 120 | 120 | 110 | 111 | 163 | 54 | 188 | 105 | 136 | 111 | 318 | 715 | 34 | D | 6 | 8412 | 1
77201 | 2019-03-14 | 21:56:01 | 92 | 57 | 가동 | 706 | 122 | 123 | 110 | 112 | 331 | 41 | 235 | 204 | 276 | 259 | 386 | 699 | 31 | A | 23 | 8917 | 0
77202 | 2019-03-14 | 21:58:02 | -1 | 16 | 가동 | 730 | 120 | 233 | 109 | 112 | 156 | 46 | 119 | 104 | 115 | 112 | 304 | 716 | 34 | D | 6 | 8412 | 1
77203 | 2019-03-14 | 21:58:06 | 91 | 58 | 가동 | 707 | 122 | 123 | 110 | 112 | 330 | 41 | 235 | 205 | 276 | 260 | 386 | 700 | 31 | A | 23 | 8917 | 0
77204 | 2019-03-14 | 21:59:47 | -1 | 17 | 가동 | 730 | 120 | 115 | 109 | 112 | 156 | 53 | 182 | 105 | 149 | 118 | 354 | 719 | 34 | D | 6 | 8412 | 1
77205 | 2019-03-14 | 22:00:11 | 91 | 59 | 가동 | 708 | 122 | 123 | 110 | 112 | 330 | 42 | 237 | 205 | 277 | 261 | 380 | 698 | 31 | A | 23 | 8917 | 0
77206 | 2019-03-14 | 22:01:58 | -1 | 18 | 가동 | 731 | 115 | 117 | 110 | 112 | 331 | 53 | 198 | 104 | 163 | 124 | 382 | 733 | 34 | A | 6 | 8412 | 0
77207 | 2019-03-14 | 22:02:13 | 89 | 60 | 가동 | 708 | 123 | 123 | 110 | 112 | 330 | 44 | 237 | 205 | 277 | 262 | 379 | 701 | 31 | A | 23 | 8917 | 0
77208 | 2019-03-14 | 22:03:54 | -1 | 19 | 가동 | 731 | 120 | 119 | 110 | 112 | 332 | 56 | 202 | 104 | 174 | 131 | 401 | 722 | 34 | A | 6 | 8412 | 0
77209 | 2019-03-14 | 22:04:15 | 89 | 61 | 가동 | 709 | 122 | 123 | 110 | 112 | 330 | 45 | 238 | 205 | 277 | 262 | 379 | 701 | 31 | A | 23 | 8917 | 0
77210 | 2019-03-14 | 22:05:57 | -1 | 20 | 가동 | 729 | 119 | 119 | 110 | 112 | 331 | 55 | 207 | 105 | 182 | 135 | 411 | 730 | 34 | A | 6 | 8412 | 0
77211 | 2019-03-14 | 22:06:43 | 88 | 62 | 가동 | 711 | 123 | 123 | 110 | 112 | 330 | 44 | 239 | 206 | 277 | 263 | 381 | 700 | 31 | A | 23 | 8917 | 0
77212 | 2019-03-14 | 22:07:44 | -1 | 21 | 가동 | 729 | 119 | 119 | 110 | 111 | 332 | 52 | 209 | 105 | 188 | 139 | 429 | 734 | 34 | A | 6 | 8412 | 0
77213 | 2019-03-14 | 22:08:19 | 87 | 63 | 가동 | 712 | 123 | 123 | 110 | 112 | 330 | 42 | 237 | 206 | 277 | 262 | 385 | 700 | 32 | A | 23 | 8917 | 0
77214 | 2019-03-14 | 22:09:49 | -1 | 22 | 가동 | 729 | 119 | 119 | 109 | 112 | 331 | 54 | 210 | 105 | 193 | 141 | 432 | 718 | 34 | A | 6 | 8412 | 0
77215 | 2019-03-14 | 22:10:28 | 86 | 64 | 가동 | 713 | 123 | 123 | 110 | 111 | 330 | 44 | 239 | 206 | 277 | 263 | 384 | 700 | 31 | A | 23 | 8917 | 0
77216 | 2019-03-14 | 22:11:46 | -1 | 23 | 가동 | 729 | 119 | 119 | 110 | 112 | 332 | 51 | 212 | 105 | 195 | 144 | 427 | 729 | 34 | A | 6 | 8412 | 0
77217 | 2019-03-14 | 22:12:32 | 85 | 65 | 가동 | 713 | 122 | 123 | 110 | 112 | 330 | 43 | 238 | 206 | 277 | 262 | 387 | 696 | 31 | A | 23 | 8917 | 0
77218 | 2019-03-14 | 22:13:42 | -1 | 24 | 가동 | 730 | 119 | 119 | 110 | 111 | 332 | 54 | 213 | 106 | 197 | 146 | 431 | 712 | 34 | A | 6 | 8412 | 0
77219 | 2019-03-14 | 22:14:28 | 84 | 66 | 가동 | 714 | 123 | 123 | 110 | 112 | 330 | 43 | 239 | 206 | 277 | 263 | 384 | 699 | 31 | A | 23 | 8917 | 0
77220 | 2019-03-14 | 22:15:40 | -1 | 25 | 가동 | 731 | 118 | 119 | 110 | 111 | 331 | 55 | 215 | 106 | 200 | 148 | 436 | 716 | 34 | A | 6 | 8412 | 0
77221 | 2019-03-14 | 22:16:30 | 84 | 67 | 가동 | 714 | 123 | 123 | 110 | 112 | 330 | 42 | 238 | 207 | 277 | 263 | 383 | 698 | 32 | A | 23 | 8917 | 0
77222 | 2019-03-14 | 22:17:43 | -1 | 26 | 가동 | 731 | 119 | 120 | 110 | 111 | 331 | 54 | 216 | 106 | 201 | 150 | 438 | 723 | 34 | A | 6 | 8412 | 0
77223 | 2019-03-14 | 22:19:42 | -1 | 27 | 가동 | 731 | 118 | 119 | 110 | 112 | 331 | 54 | 217 | 106 | 202 | 151 | 434 | 718 | 34 | A | 6 | 8412 | 0
77224 | 2019-03-14 | 22:20:25 | 83 | 68 | 가동 | 718 | 123 | 123 | 110 | 112 | 331 | 34 | 148 | 207 | 254 | 218 | 329 | 694 | 32 | A | 23 | 8917 | 0
77225 | 2019-03-14 | 22:21:45 | -1 | 28 | 가동 | 731 | 118 | 119 | 110 | 112 | 331 | 54 | 218 | 107 | 201 | 152 | 433 | 712 | 34 | A | 6 | 8412 | 0
77226 | 2019-03-14 | 22:22:26 | 82 | 69 | 가동 | 718 | 122 | 123 | 110 | 112 | 330 | 44 | 214 | 206 | 263 | 239 | 352 | 698 | 31 | A | 23 | 8917 | 0
77227 | 2019-03-14 | 22:23:47 | -1 | 29 | 가동 | 731 | 119 | 119 | 110 | 112 | 331 | 55 | 217 | 107 | 202 | 154 | 435 | 715 | 34 | A | 6 | 8412 | 0
77228 | 2019-03-14 | 22:24:31 | 81 | 70 | 가동 | 719 | 122 | 123 | 110 | 112 | 330 | 45 | 230 | 206 | 269 | 250 | 364 | 700 | 31 | A | 23 | 8917 | 0
77229 | 2019-03-14 | 22:25:47 | -1 | 30 | 가동 | 731 | 119 | 119 | 110 | 112 | 331 | 54 | 217 | 107 | 203 | 155 | 437 | 715 | 34 | A | 6 | 8412 | 0
77230 | 2019-03-14 | 22:26:49 | 80 | 71 | 가동 | 720 | 122 | 123 | 110 | 112 | 330 | 41 | 220 | 206 | 267 | 247 | 361 | 698 | 31 | A | 23 | 8917 | 0
77231 | 2019-03-14 | 22:27:46 | -1 | 31 | 가동 | 731 | 118 | 118 | 110 | 112 | 332 | 56 | 218 | 107 | 205 | 156 | 435 | 715 | 34 | A | 6 | 8412 | 0
77232 | 2019-03-14 | 22:28:57 | 80 | 72 | 가동 | 721 | 123 | 123 | 110 | 111 | 330 | 42 | 232 | 206 | 270 | 254 | 363 | 701 | 31 | A | 23 | 8917 | 0
77233 | 2019-03-14 | 22:29:51 | -1 | 32 | 가동 | 730 | 119 | 119 | 110 | 112 | 331 | 56 | 219 | 107 | 206 | 157 | 432 | 710 | 34 | A | 6 | 8412 | 0
77234 | 2019-03-14 | 22:30:59 | 79 | 73 | 가동 | 722 | 122 | 123 | 110 | 112 | 330 | 44 | 237 | 206 | 273 | 258 | 374 | 700 | 31 | A | 23 | 8917 | 0
77235 | 2019-03-14 | 22:31:35 | -1 | 33 | 가동 | 729 | 118 | 119 | 110 | 111 | 331 | 55 | 219 | 108 | 206 | 157 | 439 | 723 | 34 | A | 6 | 8412 | 0
77236 | 2019-03-14 | 22:32:57 | 78 | 74 | 가동 | 722 | 123 | 123 | 110 | 113 | 330 | 46 | 239 | 206 | 274 | 259 | 380 | 698 | 31 | A | 23 | 8917 | 0
77237 | 2019-03-14 | 22:33:35 | -1 | 34 | 가동 | 729 | 119 | 119 | 110 | 111 | 331 | 56 | 219 | 108 | 205 | 158 | 437 | 714 | 33 | A | 6 | 8412 | 0
77238 | 2019-03-14 | 22:35:00 | 77 | 75 | 가동 | 723 | 122 | 125 | 110 | 112 | 330 | 42 | 232 | 207 | 274 | 258 | 379 | 698 | 31 | A | 23 | 8917 | 0
77239 | 2019-03-14 | 22:35:32 | -1 | 35 | 가동 | 729 | 118 | 119 | 110 | 111 | 332 | 56 | 219 | 108 | 207 | 159 | 434 | 718 | 33 | A | 6 | 8412 | 0
77240 | 2019-03-14 | 22:37:05 | 76 | 76 | 가동 | 724 | 125 | 123 | 110 | 112 | 330 | 45 | 235 | 207 | 274 | 260 | 383 | 697 | 31 | A | 23 | 8917 | 0
77241 | 2019-03-14 | 22:37:33 | -1 | 36 | 가동 | 729 | 119 | 120 | 110 | 112 | 332 | 53 | 219 | 108 | 204 | 159 | 436 | 719 | 33 | A | 6 | 8412 | 0
77242 | 2019-03-14 | 22:39:09 | 76 | 77 | 가동 | 726 | 122 | 123 | 110 | 112 | 330 | 47 | 239 | 207 | 275 | 261 | 386 | 699 | 31 | A | 23 | 8917 | 0
77243 | 2019-03-14 | 22:39:34 | -1 | 37 | 가동 | 729 | 118 | 119 | 110 | 112 | 331 | 52 | 220 | 108 | 205 | 160 | 433 | 721 | 33 | A | 6 | 8412 | 0
77244 | 2019-03-14 | 22:41:15 | 74 | 78 | 가동 | 726 | 123 | 123 | 110 | 112 | 330 | 45 | 239 | 207 | 276 | 262 | 387 | 698 | 31 | A | 23 | 8917 | 0
77245 | 2019-03-14 | 22:41:34 | -1 | 38 | 가동 | 730 | 119 | 119 | 110 | 111 | 332 | 55 | 219 | 109 | 206 | 161 | 427 | 693 | 33 | A | 6 | 8412 | 0
77246 | 2019-03-14 | 22:43:12 | 74 | 79 | 가동 | 728 | 122 | 123 | 110 | 112 | 330 | 46 | 239 | 208 | 276 | 262 | 390 | 699 | 31 | A | 23 | 8917 | 0
77247 | 2019-03-14 | 22:43:31 | -1 | 39 | 가동 | 731 | 119 | 119 | 110 | 111 | 332 | 54 | 220 | 108 | 208 | 161 | 434 | 714 | 33 | A | 6 | 8412 | 0
77248 | 2019-03-14 | 22:45:16 | 72 | 80 | 가동 | 728 | 123 | 123 | 110 | 112 | 330 | 46 | 238 | 208 | 276 | 262 | 391 | 697 | 31 | A | 23 | 8917 | 0
77249 | 2019-03-14 | 22:45:31 | -1 | 40 | 가동 | 731 | 119 | 120 | 110 | 111 | 332 | 56 | 219 | 108 | 209 | 162 | 432 | 714 | 33 | A | 6 | 8412 | 0
77250 | 2019-03-14 | 22:47:22 | 72 | 81 | 가동 | 729 | 122 | 123 | 110 | 112 | 330 | 45 | 240 | 208 | 277 | 263 | 392 | 698 | 31 | A | 23 | 8917 | 0
77251 | 2019-03-14 | 22:47:34 | -1 | 41 | 가동 | 732 | 119 | 119 | 110 | 112 | 331 | 56 | 221 | 109 | 207 | 162 | 436 | 728 | 33 | A | 6 | 8412 | 0
77252 | 2019-03-14 | 22:49:26 | 71 | 82 | 가동 | 729 | 123 | 124 | 110 | 112 | 330 | 45 | 239 | 208 | 277 | 262 | 391 | 700 | 31 | A | 23 | 8917 | 0
77253 | 2019-03-14 | 22:49:36 | -1 | 42 | 가동 | 732 | 120 | 120 | 110 | 112 | 332 | 55 | 221 | 109 | 207 | 163 | 435 | 714 | 33 | A | 6 | 8412 | 0
77254 | 2019-03-14 | 22:51:28 | 70 | 83 | 가동 | 731 | 123 | 123 | 110 | 112 | 330 | 46 | 238 | 208 | 277 | 262 | 393 | 699 | 31 | A | 23 | 8917 | 0
77255 | 2019-03-14 | 22:51:40 | -1 | 43 | 가동 | 732 | 120 | 120 | 110 | 112 | 331 | 56 | 220 | 109 | 207 | 163 | 438 | 706 | 33 | A | 6 | 8412 | 0
77256 | 2019-03-14 | 22:53:34 | 70 | 84 | 가동 | 731 | 123 | 123 | 110 | 112 | 330 | 46 | 241 | 209 | 277 | 262 | 394 | 701 | 31 | A | 23 | 8917 | 0
77257 | 2019-03-14 | 22:53:41 | -1 | 44 | 가동 | 732 | 119 | 121 | 110 | 112 | 336 | 53 | 218 | 109 | 207 | 163 | 436 | 688 | 33 | A | 6 | 8412 | 0
77258 | 2019-03-14 | 22:55:39 | 69 | 85 | 가동 | 731 | 123 | 123 | 110 | 112 | 330 | 44 | 239 | 209 | 278 | 263 | 394 | 699 | 30 | A | 23 | 8917 | 0
77259 | 2019-03-14 | 22:55:43 | -1 | 45 | 가동 | 732 | 120 | 121 | 110 | 111 | 331 | 55 | 215 | 109 | 206 | 164 | 432 | 697 | 33 | A | 6 | 8412 | 0
77260 | 2019-03-14 | 22:57:38 | 68 | 86 | 가동 | 731 | 123 | 124 | 110 | 112 | 330 | 44 | 237 | 209 | 277 | 262 | 393 | 700 | 30 | A | 23 | 8917 | 0
77261 | 2019-03-14 | 22:57:39 | -1 | 46 | 가동 | 732 | 121 | 122 | 110 | 113 | 332 | 56 | 215 | 109 | 199 | 163 | 436 | 702 | 33 | A | 6 | 8412 | 0
77262 | 2019-03-14 | 22:59:42 | 67 | 87 | 가동 | 731 | 123 | 123 | 110 | 111 | 330 | 48 | 240 | 209 | 278 | 262 | 395 | 699 | 30 | A | 23 | 8917 | 0
77263 | 2019-03-14 | 22:59:44 | -1 | 47 | 가동 | 731 | 123 | 121 | 110 | 112 | 332 | 53 | 216 | 109 | 202 | 162 | 435 | 715 | 33 | A | 6 | 8412 | 0
77264 | 2019-03-14 | 23:01:45 | -1 | 48 | 가동 | 730 | 119 | 122 | 110 | 112 | 332 | 55 | 215 | 110 | 198 | 161 | 433 | 718 | 33 | A | 6 | 8412 | 0
77265 | 2019-03-14 | 23:01:45 | 66 | 88 | 가동 | 731 | 123 | 123 | 110 | 111 | 330 | 46 | 241 | 209 | 278 | 263 | 394 | 700 | 30 | A | 23 | 8917 | 0
77266 | 2019-03-14 | 23:03:42 | -1 | 49 | 가동 | 729 | 122 | 120 | 110 | 112 | 334 | 55 | 218 | 110 | 199 | 162 | 434 | 681 | 33 | A | 6 | 8412 | 0
77267 | 2019-03-14 | 23:03:51 | 65 | 89 | 가동 | 731 | 122 | 123 | 110 | 111 | 330 | 42 | 240 | 209 | 278 | 264 | 394 | 699 | 31 | A | 23 | 8917 | 0
77268 | 2019-03-14 | 23:05:54 | -1 | 50 | 가동 | 729 | 120 | 121 | 110 | 111 | 332 | 56 | 217 | 110 | 195 | 161 | 439 | 713 | 33 | A | 6 | 8412 | 0
77269 | 2019-03-14 | 23:05:54 | 65 | 90 | 가동 | 730 | 123 | 123 | 110 | 111 | 330 | 45 | 239 | 209 | 278 | 263 | 394 | 700 | 31 | A | 23 | 8917 | 0
77270 | 2019-03-14 | 23:07:47 | -1 | 51 | 가동 | 728 | 120 | 120 | 110 | 112 | 332 | 54 | 219 | 110 | 198 | 161 | 434 | 709 | 33 | A | 6 | 8412 | 0
77271 | 2019-03-14 | 23:07:53 | 64 | 91 | 가동 | 731 | 123 | 123 | 110 | 111 | 330 | 44 | 238 | 210 | 278 | 263 | 394 | 701 | 31 | A | 23 | 8917 | 0
77272 | 2019-03-14 | 23:09:55 | -1 | 52 | 가동 | 729 | 120 | 121 | 110 | 114 | 332 | 50 | 217 | 110 | 197 | 161 | 432 | 714 | 33 | A | 6 | 8412 | 0
77273 | 2019-03-14 | 23:10:05 | 63 | 92 | 가동 | 729 | 123 | 123 | 110 | 111 | 330 | 45 | 241 | 209 | 279 | 264 | 395 | 694 | 30 | A | 23 | 8917 | 0
77274 | 2019-03-14 | 23:11:51 | -1 | 53 | 가동 | 729 | 120 | 120 | 110 | 112 | 332 | 52 | 216 | 110 | 197 | 161 | 430 | 697 | 33 | A | 6 | 8412 | 0
77275 | 2019-03-14 | 23:12:03 | 62 | 93 | 가동 | 729 | 123 | 123 | 110 | 111 | 330 | 45 | 239 | 210 | 279 | 264 | 395 | 700 | 31 | A | 23 | 8917 | 0
77276 | 2019-03-14 | 23:13:51 | -1 | 54 | 가동 | 730 | 121 | 121 | 110 | 112 | 332 | 55 | 217 | 110 | 196 | 162 | 433 | 723 | 34 | A | 6 | 8412 | 0
77277 | 2019-03-14 | 23:14:03 | 61 | 94 | 가동 | 729 | 123 | 123 | 110 | 111 | 330 | 47 | 238 | 210 | 279 | 264 | 395 | 699 | 31 | A | 23 | 8917 | 0
77278 | 2019-03-14 | 23:15:51 | -1 | 55 | 가동 | 731 | 120 | 120 | 110 | 111 | 332 | 54 | 219 | 110 | 196 | 162 | 437 | 722 | 33 | A | 6 | 8412 | 0
77279 | 2019-03-14 | 23:16:10 | 60 | 95 | 가동 | 729 | 122 | 123 | 110 | 111 | 330 | 44 | 241 | 210 | 279 | 264 | 394 | 697 | 31 | A | 23 | 8917 | 0
77280 | 2019-03-14 | 23:18:17 | 60 | 96 | 가동 | 728 | 123 | 123 | 110 | 112 | 330 | 44 | 238 | 210 | 279 | 264 | 392 | 698 | 31 | A | 23 | 8917 | 0
77281 | 2019-03-14 | 23:19:20 | -1 | 56 | 가동 | 730 | 121 | 201 | 110 | 111 | 331 | 51 | 153 | 111 | 161 | 154 | 399 | 719 | 34 | A | 6 | 8412 | 0
77282 | 2019-03-14 | 23:20:22 | 59 | 97 | 가동 | 729 | 123 | 123 | 110 | 112 | 330 | 47 | 242 | 210 | 280 | 265 | 393 | 693 | 31 | A | 23 | 8917 | 0
77283 | 2019-03-14 | 23:21:16 | -1 | 57 | 가동 | 731 | 199 | 118 | 110 | 112 | 332 | 51 | 198 | 111 | 178 | 156 | 427 | 707 | 34 | A | 6 | 8412 | 0
77284 | 2019-03-14 | 23:22:17 | 57 | 98 | 가동 | 729 | 123 | 123 | 110 | 112 | 330 | 44 | 239 | 210 | 280 | 265 | 395 | 701 | 31 | A | 23 | 8917 | 0
77285 | 2019-03-14 | 23:23:09 | -1 | 58 | 가동 | 732 | 118 | 119 | 110 | 112 | 331 | 52 | 209 | 111 | 188 | 158 | 429 | 719 | 34 | A | 6 | 8412 | 0
77286 | 2019-03-14 | 23:24:20 | 57 | 99 | 가동 | 729 | 123 | 123 | 110 | 112 | 330 | 42 | 240 | 210 | 280 | 264 | 395 | 700 | 31 | A | 23 | 8917 | 0
77287 | 2019-03-14 | 23:25:02 | -1 | 59 | 가동 | 733 | 118 | 119 | 110 | 112 | 332 | 55 | 216 | 111 | 192 | 159 | 434 | 712 | 34 | A | 6 | 8412 | 0
77288 | 2019-03-14 | 23:26:23 | 56 | 100 | 가동 | 729 | 123 | 123 | 110 | 112 | 330 | 44 | 240 | 211 | 280 | 265 | 393 | 696 | 31 | A | 23 | 8917 | 0
77289 | 2019-03-14 | 23:26:59 | -1 | 60 | 가동 | 733 | 118 | 119 | 110 | 112 | 332 | 55 | 219 | 111 | 195 | 160 | 429 | 718 | 34 | A | 6 | 8412 | 0
77290 | 2019-03-14 | 23:28:26 | 55 | 101 | 가동 | 729 | 122 | 124 | 110 | 112 | 330 | 45 | 240 | 211 | 280 | 264 | 399 | 701 | 31 | A | 23 | 8917 | 0
77291 | 2019-03-14 | 23:28:59 | -1 | 61 | 가동 | 733 | 118 | 119 | 110 | 113 | 332 | 49 | 217 | 111 | 197 | 161 | 436 | 708 | 34 | A | 6 | 8412 | 0
77292 | 2019-03-14 | 23:30:32 | 54 | 102 | 가동 | 730 | 124 | 123 | 110 | 111 | 330 | 44 | 239 | 211 | 279 | 264 | 398 | 697 | 31 | A | 23 | 8917 | 0
77293 | 2019-03-14 | 23:30:58 | -1 | 62 | 가동 | 733 | 119 | 119 | 110 | 112 | 332 | 55 | 217 | 111 | 197 | 161 | 436 | 710 | 34 | A | 6 | 8412 | 0
77294 | 2019-03-14 | 23:32:34 | 53 | 103 | 가동 | 731 | 123 | 123 | 110 | 111 | 330 | 46 | 240 | 211 | 279 | 264 | 394 | 701 | 31 | A | 23 | 8917 | 0
77295 | 2019-03-14 | 23:32:59 | -1 | 63 | 가동 | 732 | 118 | 118 | 110 | 112 | 332 | 53 | 217 | 111 | 201 | 162 | 436 | 720 | 34 | A | 6 | 8412 | 0
77296 | 2019-03-14 | 23:34:36 | 52 | 104 | 가동 | 732 | 123 | 123 | 110 | 111 | 330 | 46 | 238 | 211 | 279 | 264 | 392 | 701 | 31 | A | 23 | 8917 | 0
77297 | 2019-03-14 | 23:35:03 | -1 | 64 | 가동 | 731 | 118 | 119 | 110 | 111 | 331 | 55 | 217 | 111 | 202 | 163 | 433 | 710 | 34 | A | 6 | 8412 | 0
77298 | 2019-03-14 | 23:36:45 | 51 | 105 | 가동 | 731 | 123 | 123 | 110 | 112 | 330 | 46 | 240 | 211 | 280 | 265 | 388 | 700 | 32 | A | 23 | 8917 | 0
77299 | 2019-03-14 | 23:36:59 | -1 | 65 | 가동 | 731 | 118 | 119 | 110 | 112 | 332 | 54 | 217 | 111 | 198 | 163 | 434 | 713 | 34 | A | 6 | 8412 | 0
77300 | 2019-03-14 | 23:38:47 | 51 | 106 | 가동 | 731 | 123 | 123 | 110 | 112 | 330 | 48 | 239 | 211 | 279 | 265 | 390 | 701 | 32 | A | 23 | 8917 | 0
77301 | 2019-03-14 | 23:39:00 | -1 | 66 | 가동 | 730 | 120 | 119 | 110 | 112 | 332 | 52 | 217 | 112 | 203 | 163 | 435 | 699 | 34 | A | 6 | 8412 | 0
77302 | 2019-03-14 | 23:40:56 | 50 | 107 | 가동 | 732 | 123 | 123 | 110 | 112 | 330 | 47 | 239 | 211 | 280 | 265 | 392 | 694 | 31 | A | 23 | 8917 | 0
77303 | 2019-03-14 | 23:41:08 | -1 | 67 | 가동 | 730 | 118 | 120 | 110 | 112 | 332 | 55 | 215 | 112 | 200 | 163 | 438 | 716 | 34 | A | 6 | 8412 | 0
77304 | 2019-03-14 | 23:42:52 | 49 | 108 | 가동 | 731 | 123 | 123 | 110 | 112 | 330 | 49 | 241 | 211 | 280 | 266 | 392 | 701 | 31 | A | 23 | 8917 | 0
77305 | 2019-03-14 | 23:43:07 | -1 | 68 | 가동 | 730 | 120 | 119 | 110 | 112 | 332 | 52 | 216 | 111 | 201 | 164 | 432 | 695 | 34 | A | 6 | 8412 | 0
77306 | 2019-03-14 | 23:44:57 | 48 | 109 | 가동 | 730 | 123 | 123 | 110 | 112 | 330 | 49 | 243 | 211 | 280 | 264 | 394 | 701 | 31 | A | 23 | 8917 | 0
77307 | 2019-03-14 | 23:45:04 | -1 | 69 | 가동 | 730 | 119 | 119 | 110 | 111 | 332 | 55 | 215 | 111 | 202 | 164 | 435 | 707 | 34 | A | 6 | 8412 | 0
77308 | 2019-03-14 | 23:47:01 | -1 | 70 | 가동 | 728 | 119 | 119 | 110 | 112 | 332 | 53 | 217 | 111 | 203 | 164 | 434 | 711 | 34 | A | 6 | 8412 | 0
77309 | 2019-03-14 | 23:47:01 | 46 | 110 | 가동 | 729 | 123 | 123 | 110 | 111 | 330 | 48 | 239 | 211 | 280 | 264 | 394 | 701 | 31 | A | 23 | 8917 | 0
77310 | 2019-03-14 | 23:48:52 | -1 | 71 | 가동 | 729 | 118 | 118 | 110 | 112 | 332 | 52 | 217 | 111 | 204 | 165 | 437 | 722 | 34 | A | 6 | 8412 | 0
77311 | 2019-03-14 | 23:48:58 | 46 | 111 | 가동 | 729 | 123 | 123 | 110 | 112 | 330 | 50 | 239 | 211 | 280 | 264 | 394 | 693 | 31 | A | 23 | 8917 | 0
77312 | 2019-03-14 | 23:50:47 | -1 | 72 | 가동 | 731 | 118 | 119 | 110 | 112 | 332 | 56 | 216 | 111 | 204 | 165 | 438 | 692 | 34 | A | 6 | 8412 | 0
77313 | 2019-03-14 | 23:51:08 | 70 | 112 | 가동 | 729 | 123 | 126 | 110 | 111 | 330 | 42 | 237 | 211 | 280 | 263 | 390 | 701 | 31 | A | 23 | 8917 | 0
77314 | 2019-03-14 | 23:52:47 | -1 | 73 | 가동 | 732 | 118 | 119 | 110 | 111 | 332 | 56 | 218 | 111 | 203 | 165 | 444 | 705 | 34 | A | 6 | 8412 | 0
77315 | 2019-03-14 | 23:53:10 | 96 | 113 | 가동 | 726 | 125 | 124 | 110 | 111 | 330 | 38 | 236 | 211 | 280 | 263 | 393 | 701 | 31 | A | 23 | 8917 | 0
77316 | 2019-03-14 | 23:54:51 | -1 | 74 | 가동 | 733 | 120 | 120 | 110 | 111 | 332 | 55 | 217 | 112 | 204 | 165 | 435 | 689 | 34 | A | 6 | 8412 | 0
77317 | 2019-03-14 | 23:55:18 | 96 | 114 | 가동 | 719 | 124 | 123 | 110 | 112 | 330 | 41 | 237 | 211 | 280 | 262 | 393 | 701 | 31 | A | 23 | 8917 | 0
77318 | 2019-03-14 | 23:56:47 | -1 | 75 | 가동 | 733 | 119 | 120 | 110 | 112 | 332 | 53 | 215 | 112 | 201 | 165 | 440 | 715 | 34 | A | 6 | 8412 | 0
77319 | 2019-03-14 | 23:57:22 | 97 | 115 | 가동 | 715 | 123 | 123 | 110 | 112 | 330 | 43 | 237 | 211 | 279 | 260 | 392 | 699 | 31 | A | 23 | 8917 | 0
77320 | 2019-03-14 | 23:58:52 | -1 | 76 | 가동 | 733 | 119 | 119 | 110 | 111 | 332 | 52 | 216 | 112 | 202 | 166 | 445 | 697 | 34 | A | 6 | 8412 | 0
77321 | 2019-03-14 | 23:59:20 | 96 | 116 | 가동 | 713 | 123 | 123 | 110 | 112 | 330 | 41 | 238 | 211 | 279 | 260 | 393 | 700 | 31 | A | 23 | 8917 | 0
77322 | 2019-03-15 | 00:00:53 | -1 | 77 | 가동 | 732 | 118 | 119 | 110 | 112 | 332 | 54 | 217 | 111 | 204 | 166 | 443 | 715 | 34 | A | 6 | 8412 | 0
77323 | 2019-03-15 | 00:01:27 | 95 | 117 | 가동 | 712 | 123 | 123 | 110 | 112 | 330 | 39 | 236 | 211 | 279 | 260 | 388 | 700 | 31 | A | 23 | 8917 | 0
77324 | 2019-03-15 | 00:02:48 | -1 | 78 | 가동 | 732 | 119 | 119 | 110 | 112 | 332 | 56 | 217 | 111 | 204 | 166 | 423 | 706 | 34 | A | 6 | 8412 | 0
77325 | 2019-03-15 | 00:04:51 | -1 | 79 | 가동 | 731 | 119 | 121 | 110 | 112 | 332 | 55 | 216 | 111 | 204 | 166 | 437 | 701 | 34 | A | 6 | 8412 | 0
77326 | 2019-03-15 | 00:05:00 | 95 | 118 | 가동 | 713 | 123 | 123 | 110 | 112 | 331 | 40 | 155 | 211 | 257 | 222 | 334 | 700 | 31 | A | 23 | 8917 | 0
77327 | 2019-03-15 | 00:06:47 | -1 | 80 | 가동 | 730 | 121 | 119 | 110 | 112 | 332 | 56 | 215 | 111 | 202 | 166 | 439 | 701 | 33 | A | 6 | 8412 | 0
77328 | 2019-03-15 | 00:07:08 | 94 | 119 | 가동 | 713 | 186 | 123 | 110 | 112 | 330 | 39 | 215 | 210 | 266 | 241 | 364 | 696 | 31 | A | 23 | 8917 | 0
77329 | 2019-03-15 | 00:08:47 | -1 | 81 | 가동 | 730 | 119 | 119 | 110 | 112 | 332 | 55 | 217 | 112 | 203 | 166 | 439 | 701 | 33 | A | 6 | 8412 | 0
77330 | 2019-03-15 | 00:09:13 | 93 | 120 | 가동 | 714 | 122 | 123 | 110 | 113 | 330 | 38 | 228 | 210 | 271 | 250 | 379 | 701 | 31 | A | 23 | 8917 | 0
77331 | 2019-03-15 | 00:10:51 | -1 | 82 | 가동 | 728 | 119 | 120 | 110 | 111 | 332 | 55 | 215 | 112 | 201 | 166 | 438 | 706 | 33 | A | 6 | 8412 | 0
77332 | 2019-03-15 | 00:11:16 | 93 | 121 | 가동 | 714 | 123 | 123 | 110 | 112 | 330 | 38 | 230 | 209 | 273 | 252 | 378 | 700 | 31 | A | 23 | 8917 | 0
77333 | 2019-03-15 | 00:12:52 | -1 | 83 | 가동 | 729 | 120 | 120 | 110 | 111 | 332 | 56 | 215 | 112 | 203 | 165 | 442 | 704 | 33 | A | 6 | 8412 | 0
77334 | 2019-03-15 | 00:13:12 | 92 | 122 | 가동 | 716 | 122 | 123 | 110 | 112 | 330 | 40 | 233 | 210 | 274 | 256 | 380 | 701 | 31 | A | 23 | 8917 | 0
77335 | 2019-03-15 | 00:14:45 | -1 | 84 | 가동 | 730 | 119 | 120 | 110 | 112 | 332 | 53 | 215 | 112 | 203 | 166 | 441 | 697 | 33 | A | 6 | 8412 | 0
77336 | 2019-03-15 | 00:15:18 | 91 | 123 | 가동 | 718 | 123 | 123 | 110 | 112 | 330 | 41 | 235 | 210 | 275 | 257 | 383 | 700 | 31 | A | 23 | 8917 | 0
77337 | 2019-03-15 | 00:16:48 | -1 | 85 | 가동 | 732 | 119 | 119 | 110 | 111 | 332 | 53 | 215 | 111 | 202 | 165 | 438 | 711 | 33 | A | 6 | 8412 | 0
77338 | 2019-03-15 | 00:17:17 | 90 | 124 | 가동 | 718 | 122 | 123 | 110 | 112 | 330 | 44 | 235 | 210 | 276 | 258 | 381 | 700 | 31 | A | 23 | 8917 | 0
77339 | 2019-03-15 | 00:18:52 | -1 | 86 | 가동 | 733 | 118 | 120 | 110 | 112 | 332 | 54 | 216 | 112 | 205 | 166 | 417 | 699 | 33 | A | 6 | 8412 | 0
77340 | 2019-03-15 | 00:19:14 | 89 | 125 | 가동 | 719 | 123 | 123 | 110 | 111 | 330 | 43 | 236 | 210 | 277 | 258 | 377 | 699 | 31 | A | 23 | 8917 | 0
77341 | 2019-03-15 | 00:20:47 | -1 | 87 | 가동 | 733 | 120 | 120 | 110 | 112 | 332 | 54 | 217 | 112 | 203 | 166 | 436 | 704 | 33 | A | 6 | 8412 | 0
77342 | 2019-03-15 | 00:21:17 | 88 | 126 | 가동 | 721 | 123 | 123 | 110 | 112 | 330 | 42 | 238 | 211 | 277 | 259 | 383 | 700 | 31 | A | 23 | 8917 | 0
77343 | 2019-03-15 | 00:22:46 | -1 | 88 | 가동 | 733 | 119 | 120 | 110 | 112 | 332 | 56 | 215 | 112 | 203 | 166 | 444 | 703 | 33 | A | 6 | 8412 | 0
77344 | 2019-03-15 | 00:23:25 | 87 | 127 | 가동 | 722 | 122 | 123 | 110 | 112 | 330 | 42 | 239 | 211 | 278 | 260 | 385 | 698 | 31 | A | 23 | 8917 | 0
77345 | 2019-03-15 | 00:24:45 | -1 | 89 | 가동 | 733 | 119 | 119 | 110 | 112 | 332 | 54 | 217 | 112 | 207 | 166 | 420 | 688 | 33 | A | 6 | 8412 | 0
77346 | 2019-03-15 | 00:25:23 | 86 | 128 | 가동 | 723 | 123 | 123 | 110 | 112 | 330 | 40 | 238 | 211 | 278 | 260 | 386 | 700 | 31 | A | 23 | 8917 | 0
77347 | 2019-03-15 | 00:26:46 | -1 | 90 | 가동 | 732 | 119 | 121 | 110 | 112 | 332 | 55 | 215 | 112 | 205 | 167 | 434 | 715 | 33 | A | 6 | 8412 | 0
77348 | 2019-03-15 | 00:27:28 | 86 | 129 | 가동 | 724 | 122 | 123 | 110 | 112 | 330 | 41 | 237 | 211 | 278 | 260 | 389 | 698 | 30 | A | 23 | 8917 | 0
77349 | 2019-03-15 | 00:28:49 | -1 | 91 | 가동 | 731 | 121 | 121 | 110 | 111 | 332 | 54 | 214 | 112 | 202 | 166 | 442 | 696 | 33 | A | 6 | 8412 | 0
77350 | 2019-03-15 | 00:29:32 | 85 | 130 | 가동 | 725 | 122 | 123 | 110 | 111 | 330 | 42 | 239 | 211 | 278 | 260 | 389 | 699 | 31 | A | 23 | 8917 | 0
77351 | 2019-03-15 | 00:31:36 | -1 | 92 | 가동 | 730 | 121 | 120 | 110 | 111 | 332 | 52 | 214 | 112 | 202 | 166 | 438 | 702 | 33 | A | 6 | 8412 | 0
77352 | 2019-03-15 | 00:31:37 | 84 | 131 | 가동 | 726 | 123 | 123 | 110 | 112 | 330 | 43 | 239 | 211 | 278 | 260 | 391 | 700 | 31 | A | 23 | 8917 | 0
77353 | 2019-03-15 | 00:33:46 | 83 | 132 | 가동 | 726 | 123 | 123 | 110 | 112 | 329 | 44 | 238 | 211 | 279 | 261 | 388 | 698 | 31 | A | 23 | 8917 | 0
77354 | 2019-03-15 | 00:34:13 | -1 | 93 | 가동 | 730 | 120 | 201 | 110 | 111 | 332 | 51 | 149 | 111 | 169 | 159 | 391 | 707 | 33 | A | 6 | 8412 | 0
77355 | 2019-03-15 | 00:35:38 | 82 | 133 | 가동 | 726 | 122 | 123 | 110 | 112 | 330 | 45 | 240 | 211 | 279 | 261 | 387 | 700 | 30 | A | 23 | 8917 | 0
77356 | 2019-03-15 | 00:36:15 | -1 | 94 | 가동 | 730 | 200 | 119 | 110 | 112 | 332 | 53 | 195 | 111 | 183 | 161 | 425 | 701 | 33 | A | 6 | 8412 | 0
77357 | 2019-03-15 | 00:37:42 | 81 | 134 | 가동 | 727 | 123 | 123 | 110 | 112 | 330 | 45 | 239 | 211 | 279 | 261 | 377 | 699 | 30 | A | 23 | 8917 | 0
77358 | 2019-03-15 | 00:38:10 | -1 | 95 | 가동 | 731 | 118 | 119 | 110 | 111 | 332 | 50 | 207 | 111 | 193 | 163 | 408 | 700 | 33 | A | 6 | 8412 | 0
77359 | 2019-03-15 | 00:39:46 | 80 | 135 | 가동 | 727 | 122 | 123 | 110 | 112 | 330 | 46 | 241 | 211 | 280 | 262 | 382 | 698 | 30 | A | 23 | 8917 | 0
77360 | 2019-03-15 | 00:40:12 | -1 | 96 | 가동 | 731 | 119 | 119 | 110 | 112 | 332 | 54 | 210 | 111 | 195 | 164 | 429 | 715 | 33 | A | 6 | 8412 | 0
77361 | 2019-03-15 | 00:41:50 | 79 | 136 | 가동 | 727 | 123 | 123 | 110 | 112 | 330 | 42 | 242 | 211 | 280 | 262 | 385 | 700 | 31 | A | 23 | 8917 | 0
77362 | 2019-03-15 | 00:42:07 | -1 | 97 | 가동 | 731 | 119 | 119 | 110 | 112 | 332 | 51 | 212 | 111 | 198 | 164 | 433 | 711 | 33 | A | 6 | 8412 | 0
77363 | 2019-03-15 | 00:43:50 | 79 | 137 | 가동 | 728 | 122 | 123 | 110 | 112 | 330 | 41 | 240 | 211 | 280 | 262 | 387 | 694 | 30 | A | 23 | 8917 | 0
77364 | 2019-03-15 | 00:44:07 | -1 | 98 | 가동 | 731 | 119 | 119 | 110 | 111 | 332 | 50 | 211 | 111 | 198 | 164 | 438 | 703 | 33 | A | 6 | 8412 | 0
77365 | 2019-03-15 | 00:45:55 | 78 | 138 | 가동 | 728 | 123 | 123 | 110 | 112 | 330 | 43 | 238 | 211 | 280 | 263 | 386 | 700 | 30 | A | 23 | 8917 | 0
77366 | 2019-03-15 | 00:46:03 | -1 | 99 | 가동 | 732 | 118 | 118 | 110 | 112 | 332 | 54 | 213 | 112 | 198 | 165 | 438 | 699 | 33 | A | 6 | 8412 | 0
77367 | 2019-03-15 | 00:48:02 | 77 | 139 | 가동 | 729 | 122 | 123 | 110 | 112 | 330 | 45 | 240 | 212 | 280 | 262 | 388 | 696 | 31 | A | 23 | 8917 | 0
77368 | 2019-03-15 | 00:48:04 | -1 | 100 | 가동 | 732 | 120 | 120 | 110 | 111 | 332 | 53 | 211 | 112 | 197 | 165 | 436 | 713 | 33 | A | 6 | 8412 | 0
77369 | 2019-03-15 | 00:50:05 | -1 | 101 | 가동 | 732 | 118 | 118 | 110 | 111 | 332 | 51 | 212 | 112 | 200 | 165 | 427 | 701 | 33 | A | 6 | 8412 | 0
77370 | 2019-03-15 | 00:50:08 | 76 | 140 | 가동 | 729 | 123 | 123 | 110 | 112 | 330 | 42 | 238 | 212 | 280 | 262 | 389 | 699 | 30 | A | 23 | 8917 | 0
77371 | 2019-03-15 | 00:52:04 | -1 | 102 | 가동 | 731 | 118 | 119 | 110 | 111 | 332 | 56 | 214 | 112 | 202 | 166 | 434 | 699 | 33 | A | 6 | 8412 | 0
77372 | 2019-03-15 | 00:52:07 | 75 | 141 | 가동 | 730 | 122 | 123 | 110 | 112 | 330 | 41 | 240 | 212 | 279 | 262 | 390 | 696 | 30 | A | 23 | 8917 | 0
77373 | 2019-03-15 | 00:54:02 | -1 | 103 | 가동 | 731 | 119 | 119 | 110 | 112 | 332 | 53 | 215 | 113 | 202 | 166 | 434 | 698 | 33 | A | 6 | 8412 | 0
77374 | 2019-03-15 | 00:54:11 | 75 | 142 | 가동 | 731 | 123 | 123 | 110 | 112 | 330 | 41 | 237 | 212 | 279 | 261 | 393 | 702 | 31 | A | 23 | 8917 | 0
77375 | 2019-03-15 | 00:56:07 | -1 | 104 | 가동 | 730 | 119 | 120 | 110 | 112 | 332 | 54 | 215 | 112 | 203 | 167 | 435 | 696 | 33 | A | 6 | 8412 | 0
77376 | 2019-03-15 | 00:56:19 | 74 | 143 | 가동 | 731 | 122 | 123 | 110 | 112 | 330 | 44 | 239 | 212 | 280 | 262 | 392 | 701 | 31 | A | 23 | 8917 | 0
77377 | 2019-03-15 | 00:58:04 | -1 | 105 | 가동 | 730 | 119 | 119 | 110 | 112 | 339 | 53 | 214 | 113 | 201 | 167 | 437 | 688 | 33 | A | 6 | 8412 | 0
77378 | 2019-03-15 | 00:58:16 | 73 | 144 | 가동 | 732 | 123 | 123 | 110 | 112 | 330 | 43 | 239 | 212 | 280 | 264 | 392 | 699 | 31 | A | 23 | 8917 | 0
77379 | 2019-03-15 | 01:00:00 | -1 | 106 | 가동 | 730 | 119 | 119 | 110 | 111 | 332 | 51 | 214 | 113 | 202 | 167 | 440 | 702 | 33 | A | 6 | 8412 | 0
77380 | 2019-03-15 | 01:00:20 | 72 | 145 | 가동 | 732 | 123 | 123 | 110 | 112 | 330 | 41 | 239 | 212 | 280 | 263 | 392 | 700 | 31 | A | 23 | 8917 | 0
77381 | 2019-03-15 | 01:02:00 | -1 | 107 | 가동 | 729 | 118 | 119 | 110 | 112 | 332 | 50 | 214 | 113 | 204 | 167 | 441 | 704 | 33 | A | 6 | 8412 | 0
77382 | 2019-03-15 | 01:02:24 | 72 | 146 | 가동 | 732 | 123 | 123 | 110 | 112 | 330 | 43 | 238 | 212 | 280 | 263 | 391 | 701 | 31 | A | 23 | 8917 | 0
77383 | 2019-03-15 | 01:03:57 | -1 | 108 | 가동 | 729 | 118 | 119 | 110 | 112 | 332 | 53 | 214 | 113 | 203 | 167 | 435 | 699 | 33 | A | 6 | 8412 | 0
77384 | 2019-03-15 | 01:04:25 | 70 | 147 | 가동 | 732 | 122 | 123 | 110 | 112 | 330 | 47 | 239 | 212 | 280 | 262 | 386 | 699 | 31 | A | 23 | 8917 | 0
77385 | 2019-03-15 | 01:06:03 | -1 | 109 | 가동 | 729 | 120 | 120 | 110 | 112 | 332 | 48 | 213 | 113 | 202 | 168 | 435 | 701 | 33 | A | 6 | 8412 | 0
77386 | 2019-03-15 | 01:06:26 | 69 | 148 | 가동 | 732 | 123 | 123 | 110 | 112 | 330 | 40 | 241 | 212 | 280 | 263 | 387 | 701 | 31 | A | 23 | 8917 | 0
77387 | 2019-03-15 | 01:07:57 | -1 | 110 | 가동 | 729 | 119 | 120 | 110 | 111 | 332 | 54 | 215 | 113 | 202 | 168 | 436 | 704 | 34 | A | 6 | 8412 | 0
77388 | 2019-03-15 | 01:08:28 | 69 | 149 | 가동 | 731 | 123 | 123 | 110 | 112 | 330 | 41 | 239 | 212 | 281 | 263 | 390 | 697 | 31 | A | 23 | 8917 | 0
77389 | 2019-03-15 | 01:09:55 | -1 | 111 | 가동 | 730 | 119 | 120 | 110 | 112 | 332 | 54 | 216 | 114 | 202 | 168 | 438 | 717 | 34 | A | 6 | 8412 | 0
77390 | 2019-03-15 | 01:10:33 | 68 | 150 | 가동 | 730 | 123 | 123 | 110 | 112 | 330 | 46 | 241 | 212 | 281 | 263 | 393 | 697 | 31 | A | 23 | 8917 | 0
77391 | 2019-03-15 | 01:12:37 | 67 | 151 | 가동 | 730 | 122 | 123 | 110 | 112 | 330 | 43 | 243 | 212 | 281 | 262 | 393 | 701 | 31 | A | 23 | 8917 | 0
77392 | 2019-03-15 | 01:14:39 | 67 | 152 | 가동 | 729 | 123 | 123 | 110 | 112 | 330 | 35 | 238 | 212 | 281 | 263 | 394 | 701 | 31 | A | 23 | 8917 | 0
77393 | 2019-03-15 | 01:15:59 | -1 | 112 | 가동 | 731 | 119 | 120 | 110 | 112 | 332 | 50 | 79 | 113 | 125 | 151 | 341 | 706 | 34 | D | 6 | 8412 | 1
77394 | 2019-03-15 | 01:16:41 | 67 | 153 | 가동 | 729 | 122 | 123 | 110 | 112 | 330 | 41 | 238 | 212 | 281 | 263 | 394 | 698 | 31 | A | 23 | 8917 | 0
77395 | 2019-03-15 | 01:18:04 | -1 | 113 | 가동 | 731 | 141 | 119 | 110 | 111 | 332 | 53 | 173 | 113 | 161 | 154 | 402 | 701 | 34 | A | 6 | 8412 | 0
77396 | 2019-03-15 | 01:18:51 | 65 | 154 | 가동 | 728 | 122 | 123 | 110 | 112 | 330 | 43 | 241 | 212 | 281 | 264 | 390 | 696 | 31 | A | 23 | 8917 | 0
77397 | 2019-03-15 | 01:20:01 | -1 | 114 | 가동 | 732 | 122 | 121 | 110 | 111 | 332 | 56 | 195 | 114 | 175 | 157 | 418 | 712 | 34 | A | 6 | 8412 | 0
77398 | 2019-03-15 | 01:20:57 | 64 | 155 | 가동 | 727 | 122 | 123 | 110 | 112 | 330 | 45 | 241 | 212 | 281 | 266 | 394 | 701 | 31 | A | 23 | 8917 | 0
77399 | 2019-03-15 | 01:22:01 | -1 | 115 | 가동 | 731 | 120 | 118 | 110 | 111 | 332 | 51 | 207 | 114 | 186 | 160 | 432 | 694 | 34 | A | 6 | 8412 | 0
77400 | 2019-03-15 | 01:23:03 | 62 | 156 | 가동 | 727 | 123 | 123 | 110 | 112 | 330 | 44 | 239 | 212 | 281 | 265 | 395 | 698 | 31 | A | 23 | 8917 | 0
77401 | 2019-03-15 | 01:24:07 | -1 | 116 | 가동 | 732 | 118 | 119 | 110 | 112 | 333 | 55 | 210 | 114 | 192 | 162 | 436 | 703 | 34 | A | 6 | 8412 | 0
77402 | 2019-03-15 | 01:25:05 | 62 | 157 | 가동 | 728 | 123 | 123 | 110 | 112 | 330 | 45 | 240 | 212 | 281 | 264 | 393 | 701 | 31 | A | 23 | 8917 | 0
77403 | 2019-03-15 | 01:26:02 | -1 | 117 | 가동 | 731 | 119 | 119 | 110 | 112 | 332 | 54 | 213 | 113 | 196 | 163 | 438 | 707 | 34 | A | 6 | 8412 | 0
77404 | 2019-03-15 | 01:27:06 | 60 | 158 | 가동 | 727 | 123 | 123 | 110 | 111 | 330 | 44 | 239 | 212 | 281 | 264 | 394 | 698 | 31 | A | 23 | 8917 | 0
77405 | 2019-03-15 | 01:27:58 | -1 | 118 | 가동 | 731 | 118 | 119 | 110 | 112 | 332 | 50 | 215 | 114 | 199 | 164 | 438 | 711 | 34 | A | 6 | 8412 | 0
77406 | 2019-03-15 | 01:29:01 | 60 | 159 | 가동 | 727 | 122 | 123 | 110 | 112 | 330 | 52 | 240 | 212 | 281 | 264 | 393 | 700 | 31 | A | 23 | 8917 | 0
77407 | 2019-03-15 | 01:29:43 | -1 | 119 | 가동 | 730 | 119 | 120 | 110 | 112 | 332 | 53 | 213 | 114 | 200 | 165 | 438 | 699 | 34 | A | 6 | 8412 | 0
77408 | 2019-03-15 | 01:31:06 | 58 | 160 | 가동 | 727 | 123 | 123 | 110 | 112 | 330 | 49 | 241 | 212 | 280 | 259 | 389 | 696 | 31 | A | 23 | 8917 | 0
77409 | 2019-03-15 | 01:31:43 | -1 | 120 | 가동 | 730 | 119 | 119 | 110 | 112 | 332 | 54 | 215 | 113 | 202 | 166 | 440 | 701 | 34 | A | 6 | 8412 | 0
77410 | 2019-03-15 | 01:33:19 | 58 | 161 | 가동 | 728 | 122 | 123 | 110 | 113 | 329 | 46 | 239 | 212 | 280 | 261 | 392 | 695 | 31 | A | 23 | 8917 | 0
77411 | 2019-03-15 | 01:33:42 | -1 | 121 | 가동 | 728 | 119 | 119 | 110 | 112 | 332 | 52 | 216 | 114 | 201 | 166 | 440 | 712 | 34 | A | 6 | 8412 | 0
77412 | 2019-03-15 | 01:35:21 | 57 | 162 | 가동 | 729 | 123 | 123 | 110 | 112 | 330 | 48 | 239 | 212 | 280 | 262 | 393 | 700 | 32 | A | 23 | 8917 | 0
77413 | 2019-03-15 | 01:35:43 | -1 | 122 | 가동 | 729 | 118 | 119 | 110 | 112 | 332 | 52 | 216 | 114 | 199 | 167 | 440 | 704 | 34 | A | 6 | 8412 | 0
77414 | 2019-03-15 | 01:37:14 | 56 | 163 | 가동 | 730 | 122 | 123 | 110 | 112 | 330 | 46 | 242 | 212 | 281 | 263 | 391 | 699 | 32 | A | 23 | 8917 | 0
77415 | 2019-03-15 | 01:37:42 | -1 | 123 | 가동 | 729 | 119 | 120 | 110 | 112 | 332 | 53 | 216 | 115 | 200 | 167 | 440 | 705 | 34 | A | 6 | 8412 | 0
77416 | 2019-03-15 | 01:39:25 | 55 | 164 | 가동 | 729 | 123 | 123 | 110 | 112 | 330 | 50 | 239 | 212 | 281 | 263 | 392 | 699 | 32 | A | 23 | 8917 | 0
77417 | 2019-03-15 | 01:39:43 | -1 | 124 | 가동 | 730 | 119 | 119 | 110 | 112 | 332 | 54 | 216 | 114 | 202 | 168 | 437 | 708 | 34 | A | 6 | 8412 | 0
77418 | 2019-03-15 | 01:41:36 | 87 | 165 | 가동 | 731 | 123 | 124 | 110 | 112 | 330 | 46 | 239 | 213 | 281 | 262 | 393 | 701 | 31 | A | 23 | 8917 | 0
77419 | 2019-03-15 | 01:41:48 | -1 | 125 | 가동 | 730 | 119 | 122 | 110 | 112 | 332 | 52 | 214 | 114 | 201 | 167 | 436 | 705 | 34 | A | 6 | 8412 | 0
77420 | 2019-03-15 | 01:43:29 | 87 | 166 | 가동 | 724 | 124 | 123 | 110 | 112 | 330 | 42 | 239 | 213 | 280 | 263 | 389 | 688 | 32 | A | 23 | 8917 | 0
77421 | 2019-03-15 | 01:43:52 | -1 | 126 | 가동 | 731 | 121 | 119 | 110 | 112 | 332 | 51 | 216 | 114 | 203 | 168 | 437 | 716 | 34 | A | 6 | 8412 | 0
77422 | 2019-03-15 | 01:45:33 | 88 | 167 | 가동 | 719 | 122 | 123 | 110 | 112 | 330 | 47 | 236 | 213 | 281 | 262 | 391 | 702 | 32 | A | 23 | 8917 | 0
77423 | 2019-03-15 | 01:45:52 | -1 | 127 | 가동 | 731 | 119 | 120 | 110 | 112 | 332 | 54 | 215 | 114 | 202 | 168 | 442 | 704 | 34 | A | 6 | 8412 | 0
77424 | 2019-03-15 | 01:47:39 | 86 | 168 | 가동 | 717 | 123 | 123 | 110 | 112 | 330 | 47 | 238 | 213 | 280 | 261 | 388 | 701 | 32 | A | 23 | 8917 | 0
77425 | 2019-03-15 | 01:47:46 | -1 | 128 | 가동 | 731 | 119 | 120 | 110 | 112 | 332 | 54 | 216 | 114 | 202 | 168 | 435 | 702 | 34 | A | 6 | 8412 | 0
77426 | 2019-03-15 | 01:49:42 | 86 | 169 | 가동 | 716 | 123 | 123 | 110 | 112 | 330 | 43 | 238 | 212 | 280 | 258 | 390 | 698 | 32 | A | 23 | 8917 | 0
77427 | 2019-03-15 | 01:49:48 | -1 | 129 | 가동 | 731 | 119 | 120 | 110 | 112 | 332 | 50 | 216 | 114 | 202 | 168 | 439 | 705 | 34 | A | 6 | 8412 | 0
77428 | 2019-03-15 | 01:51:46 | 86 | 170 | 가동 | 714 | 123 | 123 | 110 | 112 | 330 | 47 | 238 | 212 | 280 | 260 | 392 | 692 | 32 | A | 23 | 8917 | 0
77429 | 2019-03-15 | 01:51:49 | -1 | 130 | 가동 | 731 | 120 | 120 | 110 | 112 | 332 | 52 | 216 | 114 | 202 | 169 | 438 | 697 | 34 | A | 6 | 8412 | 0
77430 | 2019-03-15 | 01:53:41 | 84 | 171 | 가동 | 714 | 123 | 123 | 110 | 112 | 330 | 44 | 237 | 213 | 279 | 257 | 393 | 700 | 32 | A | 23 | 8917 | 0
77431 | 2019-03-15 | 01:55:04 | -1 | 131 | 가동 | 730 | 120 | 198 | 110 | 111 | 332 | 48 | 152 | 115 | 169 | 161 | 389 | 692 | 35 | A | 6 | 8412 | 0
77432 | 2019-03-15 | 01:55:43 | 84 | 172 | 가동 | 715 | 123 | 123 | 110 | 112 | 330 | 40 | 237 | 213 | 279 | 257 | 393 | 695 | 32 | A | 23 | 8917 | 0
77433 | 2019-03-15 | 01:57:00 | -1 | 132 | 가동 | 729 | 197 | 118 | 110 | 111 | 332 | 53 | 194 | 114 | 185 | 163 | 417 | 701 | 35 | A | 6 | 8412 | 0
77434 | 2019-03-15 | 01:57:49 | 83 | 173 | 가동 | 716 | 122 | 123 | 110 | 112 | 330 | 44 | 238 | 212 | 280 | 260 | 392 | 698 | 32 | A | 23 | 8917 | 0
77435 | 2019-03-15 | 01:59:03 | -1 | 133 | 가동 | 729 | 119 | 120 | 110 | 112 | 339 | 52 | 205 | 115 | 194 | 165 | 418 | 689 | 35 | A | 6 | 8412 | 0
77436 | 2019-03-15 | 01:59:51 | 82 | 174 | 가동 | 717 | 123 | 123 | 110 | 112 | 330 | 48 | 236 | 213 | 280 | 261 | 391 | 700 | 32 | A | 23 | 8917 | 0
77437 | 2019-03-15 | 02:01:06 | -1 | 134 | 가동 | 731 | 119 | 119 | 110 | 112 | 332 | 56 | 208 | 114 | 195 | 166 | 433 | 702 | 34 | A | 6 | 8412 | 0
77438 | 2019-03-15 | 02:01:57 | 81 | 175 | 가동 | 718 | 123 | 123 | 110 | 112 | 330 | 44 | 238 | 213 | 279 | 257 | 389 | 698 | 32 | A | 23 | 8917 | 0
77439 | 2019-03-15 | 02:03:03 | -1 | 135 | 가동 | 731 | 119 | 120 | 110 | 112 | 338 | 53 | 212 | 114 | 199 | 166 | 437 | 688 | 34 | A | 6 | 8412 | 0
77440 | 2019-03-15 | 02:04:05 | 80 | 176 | 가동 | 720 | 123 | 124 | 110 | 112 | 330 | 45 | 237 | 213 | 279 | 255 | 389 | 701 | 32 | A | 23 | 8917 | 0
77441 | 2019-03-15 | 02:05:02 | -1 | 136 | 가동 | 732 | 119 | 119 | 110 | 112 | 332 | 52 | 213 | 114 | 201 | 167 | 442 | 699 | 34 | A | 6 | 8412 | 0
77442 | 2019-03-15 | 02:06:11 | 79 | 177 | 가동 | 722 | 123 | 123 | 110 | 112 | 331 | 42 | 239 | 212 | 279 | 258 | 392 | 699 | 32 | A | 23 | 8917 | 0
77443 | 2019-03-15 | 02:06:57 | -1 | 137 | 가동 | 732 | 119 | 119 | 110 | 112 | 332 | 52 | 213 | 114 | 204 | 168 | 440 | 700 | 34 | A | 6 | 8412 | 0
77444 | 2019-03-15 | 02:08:13 | 79 | 178 | 가동 | 723 | 123 | 123 | 110 | 112 | 330 | 44 | 236 | 213 | 279 | 258 | 391 | 700 | 32 | A | 23 | 8917 | 0
77445 | 2019-03-15 | 02:09:04 | -1 | 138 | 가동 | 732 | 119 | 119 | 110 | 112 | 331 | 55 | 215 | 114 | 200 | 168 | 439 | 705 | 35 | A | 6 | 8412 | 0
77446 | 2019-03-15 | 02:10:14 | 76 | 179 | 가동 | 723 | 123 | 124 | 110 | 112 | 330 | 48 | 236 | 212 | 278 | 258 | 393 | 699 | 32 | A | 23 | 8917 | 0
77447 | 2019-03-15 | 02:11:02 | -1 | 139 | 가동 | 731 | 119 | 119 | 110 | 112 | 332 | 54 | 214 | 115 | 199 | 168 | 444 | 715 | 35 | A | 6 | 8412 | 0
77448 | 2019-03-15 | 02:12:16 | 76 | 180 | 가동 | 724 | 124 | 124 | 110 | 112 | 330 | 43 | 237 | 212 | 278 | 257 | 393 | 699 | 32 | A | 23 | 8917 | 0
77449 | 2019-03-15 | 02:13:00 | -1 | 140 | 가동 | 731 | 118 | 119 | 110 | 112 | 331 | 54 | 216 | 115 | 204 | 168 | 439 | 703 | 35 | A | 6 | 8412 | 0
77450 | 2019-03-15 | 02:14:20 | 76 | 181 | 가동 | 725 | 124 | 123 | 110 | 112 | 330 | 43 | 238 | 212 | 279 | 258 | 395 | 698 | 32 | A | 23 | 8917 | 0
77451 | 2019-03-15 | 02:14:58 | -1 | 141 | 가동 | 731 | 119 | 119 | 110 | 112 | 332 | 55 | 214 | 115 | 204 | 169 | 438 | 700 | 34 | A | 6 | 8412 | 0
77452 | 2019-03-15 | 02:16:24 | 75 | 182 | 가동 | 726 | 123 | 123 | 110 | 111 | 330 | 42 | 236 | 213 | 279 | 260 | 397 | 699 | 32 | A | 23 | 8917 | 0
77453 | 2019-03-15 | 02:16:51 | -1 | 142 | 가동 | 731 | 118 | 119 | 110 | 112 | 332 | 52 | 214 | 115 | 203 | 169 | 438 | 699 | 34 | A | 6 | 8412 | 0
77454 | 2019-03-15 | 02:18:24 | 75 | 183 | 가동 | 727 | 123 | 123 | 110 | 112 | 330 | 44 | 235 | 213 | 279 | 259 | 395 | 696 | 32 | A | 23 | 8917 | 0
77455 | 2019-03-15 | 02:18:50 | -1 | 143 | 가동 | 730 | 118 | 119 | 110 | 112 | 332 | 54 | 213 | 115 | 203 | 169 | 437 | 718 | 34 | A | 6 | 8412 | 0
77456 | 2019-03-15 | 02:20:30 | 74 | 184 | 가동 | 728 | 123 | 123 | 110 | 112 | 330 | 44 | 236 | 213 | 279 | 259 | 393 | 699 | 32 | A | 23 | 8917 | 0
77457 | 2019-03-15 | 02:20:49 | -1 | 144 | 가동 | 730 | 119 | 119 | 110 | 111 | 332 | 54 | 213 | 115 | 205 | 169 | 439 | 705 | 34 | A | 6 | 8412 | 0
77458 | 2019-03-15 | 02:22:34 | 72 | 185 | 가동 | 728 | 123 | 123 | 110 | 112 | 330 | 46 | 239 | 213 | 279 | 255 | 393 | 699 | 31 | A | 23 | 8917 | 0
77459 | 2019-03-15 | 02:22:49 | -1 | 145 | 가동 | 730 | 119 | 119 | 110 | 111 | 332 | 56 | 214 | 114 | 202 | 169 | 444 | 698 | 34 | A | 6 | 8412 | 0
77460 | 2019-03-15 | 02:24:40 | 72 | 186 | 가동 | 727 | 123 | 124 | 110 | 111 | 330 | 46 | 237 | 213 | 279 | 258 | 391 | 700 | 31 | A | 23 | 8917 | 0
77461 | 2019-03-15 | 02:25:48 | -1 | 146 | 가동 | 728 | 119 | 119 | 110 | 112 | 331 | 48 | 175 | 115 | 186 | 165 | 402 | 696 | 34 | A | 6 | 8412 | 0
77462 | 2019-03-15 | 02:26:43 | 71 | 187 | 가동 | 727 | 123 | 124 | 110 | 112 | 330 | 43 | 237 | 213 | 279 | 255 | 395 | 699 | 31 | A | 23 | 8917 | 0
77463 | 2019-03-15 | 02:27:49 | -1 | 147 | 가동 | 728 | 152 | 120 | 110 | 112 | 332 | 55 | 202 | 115 | 192 | 167 | 428 | 698 | 34 | A | 6 | 8412 | 0
77464 | 2019-03-15 | 02:28:47 | 70 | 188 | 가동 | 728 | 123 | 123 | 110 | 112 | 330 | 48 | 237 | 213 | 279 | 258 | 391 | 692 | 31 | A | 23 | 8917 | 0
77465 | 2019-03-15 | 02:29:46 | -1 | 148 | 가동 | 730 | 119 | 119 | 110 | 112 | 332 | 54 | 208 | 115 | 198 | 168 | 436 | 698 | 34 | A | 6 | 8412 | 0
77466 | 2019-03-15 | 02:30:50 | 70 | 189 | 가동 | 729 | 122 | 123 | 110 | 112 | 330 | 45 | 237 | 213 | 279 | 259 | 389 | 696 | 31 | A | 23 | 8917 | 0
77467 | 2019-03-15 | 02:31:47 | -1 | 149 | 가동 | 731 | 119 | 119 | 110 | 112 | 332 | 53 | 212 | 114 | 202 | 168 | 427 | 704 | 34 | A | 6 | 8412 | 0
77468 | 2019-03-15 | 02:32:54 | 69 | 190 | 가동 | 729 | 123 | 124 | 110 | 111 | 330 | 44 | 239 | 213 | 279 | 258 | 391 | 700 | 31 | A | 23 | 8917 | 0
77469 | 2019-03-15 | 02:33:48 | -1 | 150 | 가동 | 732 | 119 | 119 | 110 | 112 | 332 | 56 | 214 | 114 | 206 | 169 | 432 | 718 | 34 | A | 6 | 8412 | 0
77470 | 2019-03-15 | 02:34:56 | 69 | 191 | 가동 | 730 | 123 | 124 | 110 | 111 | 330 | 48 | 237 | 213 | 279 | 258 | 390 | 700 | 31 | A | 23 | 8917 | 0
77471 | 2019-03-15 | 02:35:39 | -1 | 151 | 가동 | 732 | 119 | 119 | 110 | 111 | 332 | 54 | 216 | 113 | 206 | 169 | 442 | 709 | 34 | A | 6 | 8412 | 0
77472 | 2019-03-15 | 02:37:03 | 67 | 192 | 가동 | 731 | 123 | 123 | 110 | 112 | 330 | 43 | 238 | 213 | 280 | 260 | 389 | 698 | 31 | A | 23 | 8917 | 0
77473 | 2019-03-15 | 02:37:44 | -1 | 152 | 가동 | 733 | 119 | 119 | 110 | 112 | 331 | 56 | 215 | 114 | 205 | 169 | 441 | 705 | 34 | A | 6 | 8412 | 0
77474 | 2019-03-15 | 02:39:06 | 66 | 193 | 가동 | 731 | 123 | 123 | 110 | 112 | 329 | 49 | 237 | 213 | 279 | 256 | 388 | 700 | 31 | A | 23 | 8917 | 0
77475 | 2019-03-15 | 02:39:37 | -1 | 153 | 가동 | 732 | 119 | 119 | 110 | 112 | 332 | 54 | 215 | 114 | 208 | 169 | 437 | 701 | 34 | A | 6 | 8412 | 0
77476 | 2019-03-15 | 02:41:06 | 65 | 194 | 가동 | 731 | 123 | 123 | 110 | 112 | 330 | 44 | 240 | 213 | 279 | 253 | 389 | 698 | 32 | A | 23 | 8917 | 0
77477 | 2019-03-15 | 02:41:37 | -1 | 154 | 가동 | 732 | 119 | 120 | 110 | 112 | 332 | 52 | 217 | 114 | 210 | 170 | 418 | 701 | 35 | A | 6 | 8412 | 0
77478 | 2019-03-15 | 02:43:08 | 65 | 195 | 가동 | 731 | 123 | 123 | 110 | 111 | 330 | 46 | 239 | 213 | 279 | 255 | 391 | 697 | 32 | A | 23 | 8917 | 0
77479 | 2019-03-15 | 02:43:38 | -1 | 155 | 가동 | 731 | 118 | 119 | 110 | 112 | 332 | 54 | 217 | 113 | 210 | 170 | 438 | 704 | 34 | A | 6 | 8412 | 0
77480 | 2019-03-15 | 02:45:14 | 64 | 196 | 가동 | 731 | 123 | 124 | 110 | 113 | 330 | 48 | 241 | 213 | 280 | 257 | 395 | 699 | 32 | A | 23 | 8917 | 0
77481 | 2019-03-15 | 02:45:36 | -1 | 156 | 가동 | 730 | 119 | 119 | 110 | 112 | 332 | 56 | 217 | 113 | 211 | 171 | 437 | 712 | 34 | A | 6 | 8412 | 0
77482 | 2019-03-15 | 02:47:15 | 63 | 197 | 가동 | 731 | 123 | 123 | 110 | 112 | 330 | 39 | 238 | 213 | 280 | 259 | 395 | 699 | 31 | A | 23 | 8917 | 0
77483 | 2019-03-15 | 02:47:44 | -1 | 157 | 가동 | 729 | 119 | 120 | 110 | 111 | 332 | 52 | 217 | 114 | 212 | 171 | 424 | 697 | 34 | A | 6 | 8412 | 0
77484 | 2019-03-15 | 02:49:17 | 64 | 198 | 가동 | 731 | 123 | 123 | 110 | 112 | 330 | 42 | 238 | 213 | 280 | 259 | 394 | 694 | 31 | A | 23 | 8917 | 0
77485 | 2019-03-15 | 02:49:42 | -1 | 158 | 가동 | 728 | 119 | 120 | 110 | 111 | 332 | 54 | 217 | 114 | 212 | 171 | 418 | 699 | 34 | A | 6 | 8412 | 0
77486 | 2019-03-15 | 02:51:24 | 62 | 199 | 가동 | 729 | 122 | 123 | 110 | 113 | 330 | 49 | 237 | 213 | 280 | 260 | 395 | 697 | 31 | A | 23 | 8917 | 0
77487 | 2019-03-15 | 02:51:47 | -1 | 159 | 가동 | 729 | 120 | 120 | 110 | 111 | 332 | 53 | 216 | 114 | 208 | 171 | 431 | 710 | 35 | A | 6 | 8412 | 0
77488 | 2019-03-15 | 02:53:29 | 60 | 200 | 가동 | 729 | 123 | 123 | 110 | 112 | 330 | 45 | 238 | 213 | 280 | 260 | 392 | 697 | 32 | A | 23 | 8917 | 0
77489 | 2019-03-15 | 02:53:45 | -1 | 160 | 가동 | 731 | 118 | 119 | 110 | 112 | 332 | 56 | 216 | 114 | 211 | 171 | 421 | 699 | 35 | A | 6 | 8412 | 0
77490 | 2019-03-15 | 02:55:33 | 60 | 201 | 가동 | 728 | 123 | 123 | 110 | 112 | 330 | 46 | 236 | 213 | 280 | 260 | 395 | 698 | 32 | A | 23 | 8917 | 0
77491 | 2019-03-15 | 02:55:47 | -1 | 161 | 가동 | 732 | 120 | 121 | 110 | 112 | 332 | 54 | 217 | 114 | 210 | 171 | 429 | 718 | 35 | A | 6 | 8412 | 0
77492 | 2019-03-15 | 02:57:32 | 58 | 202 | 가동 | 728 | 123 | 124 | 110 | 112 | 330 | 47 | 240 | 213 | 280 | 260 | 393 | 699 | 32 | A | 23 | 8917 | 0
77493 | 2019-03-15 | 02:57:45 | -1 | 162 | 가동 | 732 | 121 | 120 | 110 | 111 | 332 | 53 | 217 | 114 | 210 | 171 | 441 | 703 | 34 | A | 6 | 8412 | 0
77494 | 2019-03-15 | 02:59:36 | 58 | 203 | 가동 | 729 | 123 | 123 | 110 | 112 | 330 | 45 | 237 | 213 | 280 | 260 | 391 | 699 | 32 | A | 23 | 8917 | 0
77495 | 2019-03-15 | 02:59:42 | -1 | 163 | 가동 | 733 | 119 | 119 | 110 | 111 | 332 | 53 | 216 | 114 | 211 | 171 | 421 | 718 | 35 | A | 6 | 8412 | 0
77496 | 2019-03-15 | 03:01:40 | 57 | 204 | 가동 | 728 | 123 | 123 | 110 | 112 | 330 | 43 | 239 | 213 | 280 | 260 | 390 | 700 | 32 | A | 23 | 8917 | 0
77497 | 2019-03-15 | 03:01:42 | -1 | 164 | 가동 | 733 | 119 | 120 | 110 | 111 | 332 | 56 | 217 | 114 | 207 | 171 | 437 | 689 | 35 | A | 6 | 8412 | 0
77498 | 2019-03-15 | 03:03:37 | -1 | 165 | 가동 | 733 | 120 | 120 | 110 | 111 | 332 | 55 | 216 | 114 | 205 | 171 | 433 | 722 | 35 | A | 6 | 8412 | 0
77499 | 2019-03-15 | 03:03:56 | 56 | 205 | 가동 | 728 | 123 | 123 | 110 | 112 | 330 | 40 | 225 | 214 | 277 | 254 | 384 | 700 | 32 | A | 23 | 8917 | 0
77500 | 2019-03-15 | 03:05:40 | -1 | 166 | 가동 | 732 | 120 | 121 | 110 | 112 | 332 | 55 | 215 | 114 | 204 | 171 | 438 | 711 | 35 | A | 6 | 8412 | 0
77501 | 2019-03-15 | 03:06:03 | 55 | 206 | 가동 | 728 | 124 | 124 | 110 | 112 | 330 | 47 | 235 | 213 | 279 | 258 | 387 | 700 | 32 | A | 23 | 8917 | 0
77502 | 2019-03-15 | 03:07:40 | -1 | 167 | 가동 | 731 | 120 | 121 | 110 | 112 | 332 | 52 | 215 | 114 | 202 | 171 | 438 | 696 | 35 | A | 6 | 8412 | 0
77503 | 2019-03-15 | 03:08:08 | 54 | 207 | 가동 | 728 | 123 | 124 | 110 | 112 | 330 | 44 | 237 | 213 | 279 | 261 | 390 | 700 | 32 | A | 23 | 8917 | 0
77504 | 2019-03-15 | 03:09:43 | -1 | 168 | 가동 | 730 | 120 | 120 | 110 | 112 | 332 | 56 | 215 | 115 | 203 | 171 | 440 | 707 | 35 | A | 6 | 8412 | 0
77505 | 2019-03-15 | 03:10:13 | 53 | 208 | 가동 | 728 | 123 | 124 | 110 | 112 | 330 | 46 | 237 | 213 | 280 | 262 | 392 | 700 | 32 | A | 23 | 8917 | 0
77506 | 2019-03-15 | 03:11:44 | -1 | 169 | 가동 | 729 | 121 | 121 | 110 | 112 | 332 | 52 | 215 | 115 | 202 | 171 | 437 | 685 | 35 | A | 6 | 8412 | 0
77507 | 2019-03-15 | 03:12:20 | 53 | 209 | 가동 | 727 | 123 | 123 | 110 | 112 | 330 | 47 | 239 | 213 | 281 | 263 | 393 | 700 | 32 | A | 23 | 8917 | 0
77508 | 2019-03-15 | 03:14:17 | 52 | 210 | 가동 | 728 | 123 | 124 | 110 | 112 | 330 | 44 | 240 | 213 | 281 | 261 | 395 | 700 | 32 | A | 23 | 8917 | 0
77509 | 2019-03-15 | 03:15:10 | -1 | 170 | 가동 | 730 | 119 | 202 | 110 | 112 | 332 | 50 | 150 | 115 | 169 | 163 | 407 | 701 | 35 | A | 6 | 8412 | 0
77510 | 2019-03-15 | 03:16:18 | 51 | 211 | 가동 | 729 | 123 | 123 | 110 | 112 | 330 | 48 | 240 | 213 | 281 | 262 | 394 | 698 | 32 | A | 23 | 8917 | 0
77511 | 2019-03-15 | 03:17:11 | -1 | 171 | 가동 | 730 | 201 | 119 | 110 | 112 | 332 | 49 | 195 | 114 | 187 | 165 | 431 | 710 | 35 | A | 6 | 8412 | 0
77512 | 2019-03-15 | 03:18:31 | 50 | 212 | 가동 | 729 | 123 | 124 | 110 | 112 | 330 | 47 | 240 | 214 | 281 | 260 | 393 | 700 | 32 | A | 23 | 8917 | 0
77513 | 2019-03-15 | 03:19:13 | -1 | 172 | 가동 | 731 | 119 | 120 | 110 | 111 | 332 | 53 | 204 | 114 | 193 | 167 | 425 | 710 | 35 | A | 6 | 8412 | 0
77514 | 2019-03-15 | 03:20:27 | 49 | 213 | 가동 | 729 | 123 | 123 | 110 | 112 | 330 | 48 | 240 | 214 | 281 | 261 | 394 | 700 | 32 | A | 23 | 8917 | 0
77515 | 2019-03-15 | 03:21:15 | -1 | 173 | 가동 | 730 | 120 | 120 | 110 | 112 | 332 | 49 | 209 | 115 | 201 | 168 | 434 | 705 | 35 | A | 6 | 8412 | 0
77516 | 2019-03-15 | 03:22:28 | 48 | 214 | 가동 | 731 | 123 | 124 | 110 | 112 | 330 | 47 | 240 | 214 | 281 | 262 | 393 | 700 | 32 | A | 23 | 8917 | 0
77517 | 2019-03-15 | 03:23:09 | -1 | 174 | 가동 | 731 | 119 | 120 | 110 | 111 | 332 | 54 | 211 | 114 | 201 | 169 | 436 | 704 | 35 | A | 6 | 8412 | 0
77518 | 2019-03-15 | 03:25:00 | -1 | 175 | 가동 | 731 | 119 | 120 | 110 | 111 | 332 | 56 | 212 | 115 | 201 | 169 | 440 | 698 | 35 | A | 6 | 8412 | 0
77519 | 2019-03-15 | 03:26:28 | 48 | 215 | 정지 | 733 | 123 | 124 | 0 | 153 | 62 | 420 | 140 | 214 | 258 | 219 | 358 | 1 | 32 | A | 23 | 8917 | 1
77520 | 2019-03-15 | 03:27:55 | -1 | 176 | 가동 | 731 | 119 | 120 | 110 | 111 | 331 | 47 | 176 | 115 | 185 | 166 | 382 | 685 | 35 | A | 6 | 8412 | 0
77521 | 2019-03-15 | 03:29:57 | -1 | 177 | 가동 | 730 | 148 | 120 | 110 | 112 | 332 | 56 | 203 | 114 | 195 | 168 | 410 | 705 | 35 | A | 6 | 8412 | 0
77522 | 2019-03-15 | 03:30:10 | 46 | 216 | 가동 | 733 | 123 | 124 | 110 | 112 | 330 | 47 | 160 | 209 | 245 | 203 | 310 | 701 | 32 | A | 23 | 8917 | 0
77523 | 2019-03-15 | 03:31:58 | -1 | 178 | 가동 | 730 | 119 | 119 | 110 | 112 | 332 | 52 | 210 | 114 | 200 | 169 | 428 | 704 | 35 | A | 6 | 8412 | 0
77524 | 2019-03-15 | 03:32:20 | 46 | 217 | 가동 | 733 | 155 | 125 | 110 | 112 | 330 | 46 | 212 | 208 | 258 | 231 | 352 | 701 | 32 | A | 23 | 8917 | 0
77525 | 2019-03-15 | 03:33:57 | -1 | 179 | 가동 | 729 | 119 | 119 | 110 | 112 | 332 | 53 | 212 | 114 | 200 | 169 | 436 | 711 | 34 | A | 6 | 8412 | 0
77526 | 2019-03-15 | 03:34:20 | 44 | 218 | 가동 | 732 | 124 | 123 | 110 | 112 | 330 | 48 | 228 | 208 | 266 | 241 | 376 | 697 | 32 | A | 23 | 8917 | 0
77527 | 2019-03-15 | 03:35:56 | -1 | 180 | 가동 | 729 | 119 | 119 | 110 | 112 | 332 | 50 | 214 | 114 | 200 | 169 | 423 | 690 | 34 | A | 6 | 8412 | 0
77528 | 2019-03-15 | 03:36:26 | 44 | 219 | 가동 | 732 | 123 | 123 | 110 | 112 | 330 | 49 | 233 | 208 | 269 | 244 | 385 | 700 | 32 | A | 23 | 8917 | 0
77529 | 2019-03-15 | 03:37:55 | -1 | 181 | 가동 | 728 | 119 | 119 | 110 | 112 | 332 | 50 | 213 | 114 | 199 | 170 | 440 | 705 | 34 | A | 6 | 8412 | 0
77530 | 2019-03-15 | 03:38:25 | 43 | 220 | 가동 | 732 | 123 | 123 | 110 | 112 | 330 | 48 | 233 | 208 | 272 | 251 | 389 | 699 | 32 | A | 23 | 8917 | 0
77531 | 2019-03-15 | 03:39:57 | -1 | 182 | 가동 | 729 | 118 | 119 | 110 | 111 | 332 | 56 | 215 | 114 | 199 | 170 | 423 | 703 | 34 | A | 6 | 8412 | 0
77532 | 2019-03-15 | 03:40:33 | 42 | 221 | 가동 | 732 | 123 | 123 | 110 | 112 | 330 | 48 | 237 | 209 | 274 | 254 | 390 | 693 | 32 | A | 23 | 8917 | 0
77533 | 2019-03-15 | 03:41:58 | -1 | 183 | 가동 | 730 | 119 | 120 | 110 | 112 | 332 | 49 | 215 | 114 | 201 | 170 | 435 | 730 | 34 | A | 6 | 8412 | 0
77534 | 2019-03-15 | 03:42:32 | 40 | 222 | 가동 | 731 | 123 | 123 | 110 | 112 | 330 | 48 | 237 | 209 | 276 | 257 | 387 | 701 | 32 | A | 23 | 8917 | 0
77535 | 2019-03-15 | 03:43:50 | -1 | 184 | 가동 | 730 | 119 | 120 | 110 | 111 | 332 | 54 | 214 | 114 | 200 | 170 | 436 | 730 | 35 | A | 6 | 8412 | 0
77536 | 2019-03-15 | 03:44:33 | 40 | 223 | 가동 | 731 | 123 | 123 | 110 | 112 | 330 | 48 | 239 | 210 | 277 | 259 | 390 | 700 | 32 | A | 23 | 8917 | 0
77537 | 2019-03-15 | 03:45:57 | -1 | 185 | 가동 | 730 | 119 | 119 | 110 | 112 | 332 | 52 | 214 | 114 | 202 | 170 | 430 | 696 | 35 | A | 6 | 8412 | 0
77538 | 2019-03-15 | 03:46:33 | 39 | 224 | 가동 | 730 | 123 | 123 | 110 | 112 | 330 | 48 | 239 | 210 | 277 | 259 | 390 | 699 | 32 | A | 23 | 8917 | 0
77539 | 2019-03-15 | 03:47:53 | -1 | 186 | 가동 | 731 | 119 | 119 | 110 | 112 | 332 | 54 | 216 | 115 | 200 | 170 | 437 | 712 | 35 | A | 6 | 8412 | 0
77540 | 2019-03-15 | 03:48:37 | 38 | 225 | 가동 | 729 | 123 | 123 | 110 | 112 | 330 | 51 | 239 | 211 | 277 | 258 | 388 | 700 | 32 | A | 23 | 8917 | 0
77541 | 2019-03-15 | 03:49:50 | -1 | 187 | 가동 | 731 | 119 | 120 | 110 | 112 | 332 | 50 | 215 | 114 | 199 | 171 | 437 | 705 | 35 | A | 6 | 8412 | 0
77542 | 2019-03-15 | 03:50:41 | 37 | 226 | 가동 | 728 | 123 | 123 | 110 | 112 | 330 | 45 | 239 | 211 | 278 | 260 | 388 | 696 | 32 | A | 23 | 8917 | 0
77543 | 2019-03-15 | 03:51:46 | -1 | 188 | 가동 | 732 | 118 | 119 | 110 | 112 | 332 | 56 | 216 | 115 | 202 | 171 | 435 | 720 | 35 | A | 6 | 8412 | 0
77544 | 2019-03-15 | 03:52:47 | 36 | 227 | 가동 | 728 | 123 | 123 | 110 | 112 | 330 | 49 | 237 | 211 | 278 | 259 | 393 | 699 | 32 | A | 23 | 8917 | 0
77545 | 2019-03-15 | 03:53:48 | -1 | 189 | 가동 | 732 | 120 | 119 | 110 | 111 | 332 | 53 | 218 | 114 | 203 | 171 | 429 | 727 | 35 | A | 6 | 8412 | 0
77546 | 2019-03-15 | 03:54:57 | 35 | 228 | 가동 | 727 | 123 | 124 | 110 | 112 | 330 | 47 | 239 | 212 | 279 | 260 | 394 | 700 | 32 | A | 23 | 8917 | 0
77547 | 2019-03-15 | 03:55:49 | -1 | 190 | 가동 | 732 | 119 | 119 | 110 | 112 | 332 | 55 | 217 | 114 | 204 | 171 | 442 | 717 | 35 | A | 6 | 8412 | 0
77548 | 2019-03-15 | 03:56:54 | 35 | 229 | 가동 | 727 | 123 | 123 | 110 | 112 | 330 | 50 | 240 | 212 | 279 | 260 | 394 | 697 | 32 | A | 23 | 8917 | 0
77549 | 2019-03-15 | 03:57:54 | -1 | 191 | 가동 | 732 | 119 | 120 | 110 | 112 | 332 | 53 | 217 | 115 | 208 | 171 | 431 | 706 | 35 | A | 6 | 8412 | 0
77550 | 2019-03-15 | 03:59:01 | 34 | 230 | 가동 | 728 | 123 | 124 | 110 | 112 | 330 | 49 | 238 | 212 | 279 | 260 | 391 | 698 | 32 | A | 23 | 8917 | 0
77551 | 2019-03-15 | 03:59:53 | -1 | 192 | 가동 | 731 | 119 | 119 | 110 | 112 | 332 | 55 | 218 | 115 | 204 | 171 | 441 | 697 | 35 | A | 6 | 8412 | 0
77552 | 2019-03-15 | 04:01:07 | 33 | 231 | 가동 | 728 | 123 | 123 | 110 | 112 | 330 | 44 | 240 | 212 | 279 | 261 | 394 | 698 | 32 | A | 23 | 8917 | 0
77553 | 2019-03-15 | 04:01:51 | -1 | 193 | 가동 | 731 | 119 | 119 | 110 | 112 | 332 | 55 | 216 | 114 | 203 | 171 | 443 | 722 | 35 | A | 6 | 8412 | 0
77554 | 2019-03-15 | 04:03:07 | 32 | 232 | 가동 | 729 | 123 | 123 | 110 | 112 | 330 | 49 | 236 | 212 | 279 | 261 | 396 | 696 | 32 | A | 23 | 8917 | 0
77555 | 2019-03-15 | 04:03:49 | -1 | 194 | 가동 | 731 | 119 | 119 | 110 | 112 | 332 | 53 | 216 | 114 | 202 | 171 | 432 | 709 | 35 | A | 6 | 8412 | 0
77556 | 2019-03-15 | 04:05:14 | 30 | 233 | 가동 | 731 | 123 | 123 | 110 | 112 | 330 | 52 | 240 | 212 | 279 | 258 | 394 | 698 | 32 | A | 23 | 8917 | 0
77557 | 2019-03-15 | 04:05:50 | -1 | 195 | 가동 | 730 | 119 | 120 | 110 | 112 | 341 | 55 | 216 | 114 | 202 | 172 | 442 | 693 | 35 | A | 6 | 8412 | 0
77558 | 2019-03-15 | 04:07:12 | 30 | 234 | 가동 | 732 | 123 | 124 | 110 | 112 | 330 | 47 | 240 | 212 | 279 | 256 | 394 | 699 | 32 | A | 23 | 8917 | 0
77559 | 2019-03-15 | 04:07:49 | -1 | 196 | 가동 | 730 | 119 | 119 | 110 | 112 | 332 | 53 | 218 | 114 | 206 | 172 | 430 | 698 | 35 | A | 6 | 8412 | 0
77560 | 2019-03-15 | 04:09:10 | 29 | 235 | 가동 | 733 | 123 | 123 | 110 | 112 | 330 | 53 | 239 | 212 | 279 | 259 | 395 | 696 | 32 | A | 23 | 8917 | 0
77561 | 2019-03-15 | 04:09:40 | -1 | 197 | 가동 | 730 | 118 | 120 | 110 | 111 | 332 | 56 | 217 | 114 | 201 | 172 | 425 | 725 | 35 | A | 6 | 8412 | 0
77562 | 2019-03-15 | 04:11:21 | 28 | 236 | 가동 | 733 | 123 | 124 | 110 | 111 | 330 | 51 | 238 | 212 | 280 | 260 | 396 | 699 | 32 | A | 23 | 8917 | 0
77563 | 2019-03-15 | 04:11:41 | -1 | 198 | 가동 | 729 | 119 | 119 | 110 | 111 | 331 | 55 | 217 | 114 | 201 | 172 | 430 | 700 | 35 | A | 6 | 8412 | 0
77564 | 2019-03-15 | 04:13:21 | 27 | 237 | 가동 | 733 | 123 | 124 | 110 | 112 | 330 | 52 | 240 | 212 | 280 | 261 | 398 | 698 | 32 | A | 23 | 8917 | 0
77565 | 2019-03-15 | 04:13:40 | -1 | 199 | 가동 | 728 | 119 | 119 | 110 | 111 | 332 | 52 | 218 | 114 | 202 | 172 | 433 | 720 | 35 | A | 6 | 8412 | 0
77566 | 2019-03-15 | 04:15:23 | 26 | 238 | 가동 | 733 | 123 | 123 | 110 | 112 | 330 | 49 | 240 | 212 | 280 | 261 | 396 | 697 | 32 | A | 23 | 8917 | 0
77567 | 2019-03-15 | 04:15:39 | -1 | 200 | 가동 | 728 | 118 | 119 | 110 | 111 | 331 | 55 | 217 | 114 | 203 | 172 | 432 | 705 | 35 | A | 6 | 8412 | 0
77568 | 2019-03-15 | 04:17:31 | 26 | 239 | 가동 | 732 | 123 | 123 | 110 | 112 | 330 | 50 | 241 | 212 | 279 | 257 | 397 | 698 | 32 | A | 23 | 8917 | 0
77569 | 2019-03-15 | 04:17:51 | -1 | 201 | 가동 | 729 | 119 | 121 | 110 | 111 | 332 | 53 | 216 | 114 | 202 | 172 | 430 | 731 | 35 | A | 6 | 8412 | 0
77570 | 2019-03-15 | 04:19:35 | 24 | 240 | 가동 | 732 | 123 | 123 | 110 | 112 | 330 | 49 | 236 | 213 | 280 | 260 | 389 | 699 | 32 | A | 23 | 8917 | 0
77571 | 2019-03-15 | 04:19:46 | -1 | 202 | 가동 | 729 | 120 | 119 | 110 | 112 | 331 | 53 | 216 | 114 | 202 | 172 | 438 | 723 | 35 | A | 6 | 8412 | 0
77572 | 2019-03-15 | 04:21:41 | 24 | 241 | 가동 | 732 | 123 | 124 | 110 | 113 | 330 | 51 | 238 | 212 | 280 | 262 | 384 | 699 | 32 | A | 23 | 8917 | 0
77573 | 2019-03-15 | 04:21:48 | -1 | 203 | 가동 | 730 | 119 | 122 | 110 | 112 | 332 | 55 | 216 | 114 | 199 | 172 | 434 | 726 | 35 | A | 6 | 8412 | 0
77574 | 2019-03-15 | 04:23:45 | 23 | 242 | 가동 | 731 | 123 | 123 | 110 | 112 | 330 | 53 | 238 | 213 | 281 | 262 | 388 | 698 | 32 | A | 23 | 8917 | 0
77575 | 2019-03-15 | 04:23:51 | -1 | 204 | 가동 | 731 | 121 | 119 | 110 | 112 | 331 | 54 | 217 | 114 | 200 | 172 | 438 | 714 | 35 | A | 6 | 8412 | 0
77576 | 2019-03-15 | 04:25:51 | 22 | 243 | 가동 | 729 | 123 | 123 | 110 | 112 | 330 | 49 | 241 | 213 | 281 | 261 | 391 | 699 | 32 | A | 23 | 8917 | 0
77577 | 2019-03-15 | 04:25:57 | -1 | 205 | 가동 | 731 | 119 | 121 | 110 | 111 | 332 | 54 | 215 | 114 | 202 | 172 | 432 | 709 | 35 | A | 6 | 8412 | 0
77578 | 2019-03-15 | 04:27:52 | 20 | 244 | 가동 | 729 | 123 | 124 | 110 | 112 | 330 | 53 | 239 | 213 | 281 | 261 | 394 | 698 | 32 | A | 23 | 8917 | 0
77579 | 2019-03-15 | 04:27:54 | -1 | 206 | 가동 | 731 | 120 | 121 | 110 | 112 | 332 | 51 | 216 | 114 | 203 | 172 | 436 | 723 | 34 | A | 6 | 8412 | 0
77580 | 2019-03-15 | 04:29:48 | -1 | 207 | 가동 | 731 | 120 | 120 | 110 | 112 | 332 | 55 | 215 | 114 | 203 | 172 | 431 | 726 | 34 | A | 6 | 8412 | 0
77581 | 2019-03-15 | 04:29:52 | 20 | 245 | 가동 | 728 | 123 | 124 | 110 | 112 | 330 | 47 | 239 | 213 | 281 | 261 | 393 | 699 | 32 | A | 23 | 8917 | 0
77582 | 2019-03-15 | 04:31:46 | -1 | 208 | 가동 | 730 | 120 | 121 | 110 | 111 | 332 | 50 | 215 | 114 | 203 | 172 | 427 | 728 | 34 | A | 6 | 8412 | 0
77583 | 2019-03-15 | 04:31:56 | 20 | 246 | 가동 | 728 | 123 | 124 | 110 | 112 | 330 | 48 | 239 | 213 | 281 | 261 | 396 | 699 | 32 | A | 23 | 8917 | 0
77584 | 2019-03-15 | 04:33:59 | 18 | 247 | 가동 | 728 | 123 | 124 | 110 | 112 | 330 | 52 | 240 | 213 | 281 | 260 | 393 | 699 | 32 | A | 23 | 8917 | 0
77585 | 2019-03-15 | 04:35:02 | -1 | 209 | 가동 | 729 | 120 | 198 | 110 | 111 | 332 | 50 | 152 | 114 | 168 | 165 | 402 | 697 | 34 | A | 6 | 8412 | 0
77586 | 2019-03-15 | 04:35:59 | 17 | 248 | 가동 | 727 | 123 | 124 | 110 | 112 | 330 | 51 | 237 | 213 | 280 | 256 | 393 | 697 | 32 | A | 23 | 8917 | 0
77587 | 2019-03-15 | 04:37:06 | -1 | 210 | 가동 | 729 | 197 | 118 | 110 | 112 | 332 | 49 | 196 | 114 | 183 | 166 | 422 | 733 | 34 | A | 6 | 8412 | 0
77588 | 2019-03-15 | 04:38:04 | 16 | 249 | 가동 | 728 | 123 | 123 | 110 | 112 | 330 | 53 | 240 | 213 | 280 | 254 | 396 | 701 | 32 | A | 23 | 8917 | 0
77589 | 2019-03-15 | 04:39:08 | -1 | 211 | 가동 | 732 | 118 | 119 | 110 | 112 | 332 | 55 | 206 | 114 | 192 | 168 | 435 | 729 | 34 | A | 6 | 8412 | 0
77590 | 2019-03-15 | 04:40:10 | 15 | 250 | 가동 | 729 | 123 | 123 | 110 | 112 | 330 | 52 | 239 | 213 | 280 | 254 | 394 | 693 | 32 | A | 23 | 8917 | 0
77591 | 2019-03-15 | 04:41:11 | -1 | 212 | 가동 | 732 | 119 | 119 | 110 | 112 | 331 | 52 | 211 | 113 | 195 | 168 | 438 | 707 | 34 | A | 6 | 8412 | 0
77592 | 2019-03-15 | 04:43:11 | -1 | 213 | 가동 | 732 | 119 | 119 | 110 | 112 | 332 | 54 | 213 | 114 | 198 | 169 | 438 | 730 | 34 | A | 6 | 8412 | 0
77593 | 2019-03-15 | 04:45:05 | -1 | 214 | 가동 | 732 | 119 | 119 | 110 | 112 | 332 | 55 | 215 | 113 | 201 | 170 | 442 | 707 | 34 | A | 6 | 8412 | 0
77594 | 2019-03-15 | 04:46:08 | 91 | 251 | 가동 | 724 | 123 | 123 | 110 | 112 | 330 | 39 | 81 | 211 | 247 | 183 | 329 | 698 | 32 | A | 23 | 8917 | 1
77595 | 2019-03-15 | 04:46:59 | -1 | 215 | 가동 | 732 | 118 | 119 | 110 | 112 | 332 | 55 | 217 | 113 | 204 | 170 | 441 | 717 | 34 | A | 6 | 8412 | 0
77596 | 2019-03-15 | 04:48:13 | 95 | 252 | 가동 | 717 | 178 | 122 | 110 | 112 | 330 | 43 | 200 | 208 | 260 | 220 | 357 | 700 | 31 | A | 23 | 8917 | 0
77597 | 2019-03-15 | 04:49:03 | -1 | 216 | 가동 | 733 | 118 | 119 | 110 | 111 | 332 | 51 | 215 | 113 | 204 | 170 | 443 | 716 | 34 | A | 6 | 8412 | 0
77598 | 2019-03-15 | 04:50:11 | 96 | 253 | 가동 | 712 | 123 | 122 | 110 | 112 | 330 | 42 | 222 | 208 | 267 | 233 | 374 | 698 | 31 | A | 23 | 8917 | 0
77599 | 2019-03-15 | 04:51:06 | -1 | 217 | 가동 | 733 | 118 | 119 | 110 | 112 | 331 | 54 | 217 | 113 | 204 | 171 | 444 | 693 | 34 | A | 6 | 8412 | 0
77600 | 2019-03-15 | 04:52:15 | 95 | 254 | 가동 | 709 | 122 | 123 | 110 | 112 | 330 | 41 | 228 | 208 | 270 | 239 | 383 | 700 | 31 | A | 23 | 8917 | 0
77601 | 2019-03-15 | 04:52:58 | -1 | 218 | 가동 | 732 | 118 | 119 | 110 | 112 | 331 | 50 | 217 | 113 | 203 | 171 | 441 | 721 | 34 | A | 6 | 8412 | 0
77602 | 2019-03-15 | 04:54:10 | 95 | 255 | 가동 | 708 | 122 | 123 | 110 | 112 | 330 | 44 | 231 | 208 | 272 | 245 | 385 | 701 | 31 | A | 23 | 8917 | 0
77603 | 2019-03-15 | 04:54:54 | -1 | 219 | 가동 | 732 | 118 | 119 | 110 | 112 | 331 | 53 | 214 | 113 | 204 | 171 | 439 | 723 | 34 | A | 6 | 8412 | 0
77604 | 2019-03-15 | 04:56:15 | 93 | 256 | 가동 | 708 | 122 | 123 | 110 | 112 | 330 | 49 | 231 | 208 | 273 | 246 | 382 | 693 | 31 | A | 23 | 8917 | 0
77605 | 2019-03-15 | 04:56:56 | -1 | 220 | 가동 | 731 | 118 | 120 | 110 | 111 | 332 | 50 | 214 | 112 | 204 | 171 | 437 | 728 | 34 | A | 6 | 8412 | 0
77606 | 2019-03-15 | 04:58:12 | 92 | 257 | 가동 | 708 | 122 | 123 | 110 | 112 | 330 | 46 | 232 | 208 | 274 | 248 | 380 | 699 | 31 | A | 23 | 8917 | 0
77607 | 2019-03-15 | 04:58:50 | -1 | 221 | 가동 | 730 | 120 | 119 | 110 | 112 | 332 | 55 | 215 | 112 | 203 | 171 | 442 | 729 | 34 | A | 6 | 8412 | 0
77608 | 2019-03-15 | 05:00:18 | 92 | 258 | 가동 | 709 | 122 | 123 | 110 | 112 | 330 | 36 | 233 | 209 | 274 | 252 | 383 | 701 | 31 | A | 23 | 8917 | 0
77609 | 2019-03-15 | 05:00:48 | -1 | 222 | 가동 | 730 | 118 | 119 | 110 | 112 | 331 | 54 | 215 | 112 | 203 | 172 | 448 | 708 | 34 | A | 6 | 8412 | 0
77610 | 2019-03-15 | 05:02:18 | 93 | 259 | 가동 | 711 | 122 | 123 | 110 | 112 | 330 | 40 | 233 | 209 | 276 | 255 | 379 | 700 | 31 | A | 23 | 8917 | 0
77611 | 2019-03-15 | 05:02:49 | -1 | 223 | 가동 | 729 | 118 | 119 | 110 | 112 | 332 | 53 | 216 | 113 | 209 | 172 | 440 | 705 | 34 | A | 6 | 8412 | 0
77612 | 2019-03-15 | 05:04:24 | 91 | 260 | 가동 | 711 | 123 | 123 | 110 | 112 | 330 | 47 | 233 | 209 | 276 | 253 | 382 | 702 | 31 | A | 23 | 8917 | 0
77613 | 2019-03-15 | 05:04:55 | -1 | 224 | 가동 | 730 | 118 | 119 | 110 | 112 | 332 | 51 | 218 | 113 | 210 | 172 | 438 | 714 | 34 | A | 6 | 8412 | 0
77614 | 2019-03-15 | 05:06:32 | 89 | 261 | 가동 | 713 | 123 | 123 | 110 | 112 | 330 | 46 | 234 | 210 | 276 | 251 | 379 | 701 | 31 | A | 23 | 8917 | 0
77615 | 2019-03-15 | 05:06:52 | -1 | 225 | 가동 | 731 | 119 | 119 | 110 | 112 | 332 | 56 | 217 | 113 | 210 | 172 | 433 | 723 | 34 | A | 6 | 8412 | 0
77616 | 2019-03-15 | 05:08:29 | 89 | 262 | 가동 | 714 | 122 | 123 | 110 | 112 | 330 | 46 | 234 | 210 | 276 | 255 | 384 | 701 | 32 | A | 23 | 8917 | 0
77617 | 2019-03-15 | 05:08:54 | -1 | 226 | 가동 | 731 | 119 | 121 | 110 | 112 | 344 | 56 | 215 | 113 | 209 | 172 | 443 | 698 | 34 | A | 6 | 8412 | 0
77618 | 2019-03-15 | 05:10:30 | 88 | 263 | 가동 | 716 | 122 | 123 | 110 | 112 | 330 | 46 | 237 | 210 | 278 | 256 | 384 | 701 | 31 | A | 23 | 8917 | 0
77619 | 2019-03-15 | 05:10:56 | -1 | 227 | 가동 | 733 | 121 | 119 | 110 | 112 | 331 | 51 | 216 | 113 | 210 | 172 | 438 | 729 | 34 | A | 6 | 8412 | 0
77620 | 2019-03-15 | 05:12:29 | 86 | 264 | 가동 | 717 | 122 | 123 | 110 | 112 | 330 | 42 | 236 | 210 | 278 | 258 | 385 | 700 | 31 | A | 23 | 8917 | 0
77621 | 2019-03-15 | 05:12:53 | -1 | 228 | 가동 | 733 | 118 | 119 | 110 | 111 | 332 | 53 | 217 | 113 | 212 | 172 | 424 | 694 | 34 | A | 6 | 8412 | 0
77622 | 2019-03-15 | 05:14:34 | 86 | 265 | 가동 | 718 | 123 | 123 | 110 | 112 | 330 | 44 | 235 | 211 | 279 | 258 | 381 | 701 | 32 | A | 23 | 8917 | 0
77623 | 2019-03-15 | 05:14:52 | -1 | 229 | 가동 | 733 | 118 | 119 | 110 | 112 | 331 | 53 | 219 | 113 | 213 | 173 | 424 | 726 | 34 | A | 6 | 8412 | 0
77624 | 2019-03-15 | 05:16:36 | 85 | 266 | 가동 | 719 | 123 | 123 | 110 | 112 | 330 | 46 | 236 | 211 | 279 | 258 | 380 | 699 | 31 | A | 23 | 8917 | 0
77625 | 2019-03-15 | 05:16:45 | -1 | 230 | 가동 | 733 | 118 | 119 | 110 | 111 | 331 | 54 | 219 | 113 | 213 | 173 | 433 | 729 | 35 | A | 6 | 8412 | 0
77626 | 2019-03-15 | 05:18:46 | 85 | 267 | 가동 | 719 | 123 | 123 | 110 | 112 | 330 | 42 | 236 | 211 | 279 | 259 | 386 | 697 | 32 | A | 23 | 8917 | 0
77627 | 2019-03-15 | 05:18:48 | -1 | 231 | 가동 | 733 | 119 | 119 | 110 | 112 | 331 | 51 | 220 | 113 | 214 | 173 | 422 | 722 | 34 | A | 6 | 8412 | 0
77628 | 2019-03-15 | 05:20:48 | -1 | 232 | 가동 | 732 | 118 | 119 | 110 | 112 | 332 | 56 | 219 | 113 | 212 | 173 | 436 | 730 | 35 | A | 6 | 8412 | 0
77629 | 2019-03-15 | 05:20:49 | 85 | 268 | 가동 | 720 | 123 | 123 | 110 | 112 | 330 | 42 | 236 | 211 | 279 | 258 | 381 | 701 | 32 | A | 23 | 8917 | 0
77630 | 2019-03-15 | 05:22:45 | -1 | 233 | 가동 | 731 | 119 | 120 | 110 | 112 | 332 | 53 | 217 | 113 | 210 | 173 | 441 | 731 | 35 | A | 6 | 8412 | 0
77631 | 2019-03-15 | 05:24:44 | -1 | 234 | 가동 | 731 | 119 | 119 | 110 | 112 | 332 | 56 | 217 | 113 | 212 | 173 | 439 | 730 | 34 | A | 6 | 8412 | 0
77632 | 2019-03-15 | 05:26:25 | 83 | 269 | 가동 | 721 | 123 | 123 | 110 | 112 | 331 | 43 | 92 | 210 | 239 | 185 | 290 | 699 | 32 | D | 23 | 8917 | 1
77633 | 2019-03-15 | 05:26:42 | -1 | 235 | 가동 | 730 | 119 | 119 | 110 | 111 | 332 | 55 | 218 | 113 | 212 | 173 | 424 | 733 | 35 | A | 6 | 8412 | 0
77634 | 2019-03-15 | 05:28:23 | 82 | 270 | 가동 | 722 | 120 | 121 | 110 | 112 | 331 | 44 | 200 | 207 | 254 | 219 | 333 | 700 | 32 | A | 23 | 8917 | 0
77635 | 2019-03-15 | 05:28:46 | -1 | 236 | 가동 | 729 | 119 | 119 | 110 | 112 | 332 | 53 | 219 | 113 | 213 | 173 | 429 | 716 | 34 | A | 6 | 8412 | 0
77636 | 2019-03-15 | 05:30:26 | 81 | 271 | 가동 | 723 | 122 | 123 | 110 | 112 | 330 | 40 | 222 | 207 | 263 | 236 | 354 | 696 | 32 | A | 23 | 8917 | 0
77637 | 2019-03-15 | 05:30:48 | -1 | 237 | 가동 | 729 | 119 | 119 | 110 | 112 | 332 | 55 | 218 | 113 | 209 | 173 | 444 | 723 | 35 | A | 6 | 8412 | 0
77638 | 2019-03-15 | 05:32:29 | 81 | 272 | 가동 | 724 | 122 | 123 | 110 | 112 | 330 | 46 | 229 | 207 | 268 | 245 | 370 | 700 | 32 | A | 23 | 8917 | 0
77639 | 2019-03-15 | 05:32:55 | -1 | 238 | 가동 | 730 | 118 | 120 | 110 | 112 | 331 | 54 | 217 | 113 | 206 | 173 | 439 | 693 | 34 | A | 6 | 8412 | 0
77640 | 2019-03-15 | 05:34:41 | 79 | 273 | 가동 | 726 | 123 | 123 | 110 | 112 | 330 | 43 | 234 | 207 | 271 | 252 | 375 | 700 | 32 | A | 23 | 8917 | 0
77641 | 2019-03-15 | 05:34:52 | -1 | 239 | 가동 | 731 | 119 | 120 | 110 | 111 | 332 | 55 | 216 | 113 | 204 | 173 | 438 | 712 | 34 | A | 6 | 8412 | 0
77642 | 2019-03-15 | 05:36:49 | -1 | 240 | 가동 | 732 | 119 | 119 | 110 | 112 | 332 | 53 | 216 | 113 | 204 | 173 | 435 | 726 | 34 | A | 6 | 8412 | 0
77643 | 2019-03-15 | 05:36:53 | 79 | 274 | 가동 | 727 | 122 | 123 | 110 | 112 | 330 | 45 | 235 | 208 | 273 | 254 | 377 | 695 | 31 | A | 23 | 8917 | 0
77644 | 2019-03-15 | 05:38:52 | -1 | 241 | 가동 | 733 | 119 | 119 | 110 | 112 | 332 | 55 | 216 | 114 | 206 | 173 | 438 | 732 | 34 | A | 6 | 8412 | 0
77645 | 2019-03-15 | 05:38:53 | 78 | 275 | 가동 | 728 | 122 | 122 | 110 | 112 | 330 | 44 | 235 | 208 | 275 | 256 | 379 | 695 | 32 | A | 23 | 8917 | 0
77646 | 2019-03-15 | 05:40:43 | -1 | 242 | 가동 | 733 | 119 | 120 | 110 | 112 | 332 | 54 | 217 | 113 | 204 | 173 | 439 | 709 | 34 | A | 6 | 8412 | 0
77647 | 2019-03-15 | 05:40:45 | 77 | 276 | 가동 | 728 | 122 | 123 | 110 | 112 | 330 | 44 | 234 | 209 | 275 | 258 | 379 | 699 | 32 | A | 23 | 8917 | 0
77648 | 2019-03-15 | 05:42:45 | -1 | 243 | 가동 | 733 | 120 | 120 | 110 | 112 | 332 | 52 | 217 | 113 | 203 | 173 | 440 | 690 | 34 | A | 6 | 8412 | 0
77649 | 2019-03-15 | 05:42:52 | 76 | 277 | 가동 | 728 | 122 | 123 | 110 | 111 | 330 | 45 | 237 | 209 | 276 | 258 | 378 | 700 | 31 | A | 23 | 8917 | 0
77650 | 2019-03-15 | 05:44:52 | -1 | 244 | 가동 | 733 | 119 | 122 | 110 | 112 | 332 | 55 | 215 | 114 | 203 | 173 | 437 | 714 | 34 | A | 6 | 8412 | 0
77651 | 2019-03-15 | 05:44:55 | 76 | 278 | 가동 | 728 | 123 | 123 | 110 | 112 | 330 | 45 | 236 | 209 | 276 | 255 | 379 | 695 | 31 | A | 23 | 8917 | 0
77652 | 2019-03-15 | 05:46:51 | -1 | 245 | 가동 | 732 | 121 | 120 | 110 | 112 | 335 | 55 | 216 | 114 | 204 | 173 | 442 | 683 | 34 | A | 6 | 8412 | 0
77653 | 2019-03-15 | 05:47:01 | 75 | 279 | 가동 | 728 | 122 | 123 | 110 | 112 | 330 | 44 | 235 | 210 | 276 | 256 | 381 | 701 | 32 | A | 23 | 8917 | 0
77654 | 2019-03-15 | 05:48:51 | -1 | 246 | 가동 | 732 | 120 | 121 | 110 | 111 | 332 | 53 | 215 | 114 | 204 | 173 | 443 | 726 | 34 | A | 6 | 8412 | 0
77655 | 2019-03-15 | 05:48:53 | 74 | 280 | 가동 | 728 | 123 | 123 | 110 | 112 | 330 | 44 | 236 | 210 | 277 | 258 | 385 | 702 | 32 | A | 23 | 8917 | 0
77656 | 2019-03-15 | 05:50:55 | 73 | 281 | 가동 | 728 | 122 | 123 | 110 | 112 | 330 | 44 | 236 | 210 | 278 | 259 | 386 | 694 | 32 | A | 23 | 8917 | 0
77657 | 2019-03-15 | 05:52:16 | -1 | 247 | 가동 | 717 | 120 | 206 | 110 | 111 | 332 | 48 | 147 | 114 | 170 | 165 | 388 | 730 | 34 | A | 6 | 8412 | 0
77658 | 2019-03-15 | 05:53:03 | 72 | 282 | 가동 | 728 | 122 | 123 | 110 | 112 | 330 | 45 | 237 | 210 | 278 | 260 | 385 | 699 | 32 | A | 23 | 8917 | 0
77659 | 2019-03-15 | 05:54:16 | -1 | 248 | 가동 | 718 | 206 | 119 | 110 | 111 | 332 | 49 | 195 | 114 | 183 | 166 | 412 | 696 | 34 | A | 6 | 8412 | 0
77660 | 2019-03-15 | 05:55:09 | 72 | 283 | 가동 | 729 | 122 | 123 | 110 | 112 | 330 | 45 | 236 | 210 | 278 | 257 | 389 | 701 | 32 | A | 23 | 8917 | 0
77661 | 2019-03-15 | 05:56:29 | -1 | 249 | 가동 | 719 | 118 | 119 | 110 | 112 | 332 | 53 | 205 | 114 | 191 | 168 | 426 | 724 | 34 | A | 6 | 8412 | 0
77662 | 2019-03-15 | 05:57:11 | 71 | 284 | 가동 | 731 | 122 | 123 | 110 | 111 | 330 | 44 | 237 | 210 | 278 | 257 | 389 | 701 | 32 | A | 23 | 8917 | 0
77663 | 2019-03-15 | 05:58:09 | -1 | 250 | 가동 | 719 | 118 | 119 | 110 | 111 | 332 | 51 | 210 | 114 | 195 | 169 | 430 | 729 | 34 | A | 6 | 8412 | 0
77664 | 2019-03-15 | 05:59:17 | 70 | 285 | 가동 | 731 | 123 | 123 | 110 | 112 | 330 | 44 | 234 | 210 | 278 | 256 | 388 | 701 | 32 | A | 23 | 8917 | 0
77665 | 2019-03-15 | 06:00:18 | -1 | 251 | 가동 | 720 | 118 | 118 | 110 | 111 | 333 | 51 | 212 | 113 | 198 | 170 | 428 | 691 | 35 | A | 6 | 8412 | 0
77666 | 2019-03-15 | 06:01:25 | 69 | 286 | 가동 | 732 | 123 | 123 | 110 | 112 | 330 | 46 | 235 | 210 | 278 | 257 | 390 | 698 | 32 | A | 23 | 8917 | 0
77667 | 2019-03-15 | 06:02:13 | -1 | 252 | 가동 | 721 | 118 | 119 | 110 | 111 | 332 | 51 | 213 | 113 | 200 | 170 | 427 | 732 | 35 | A | 6 | 8412 | 0
77668 | 2019-03-15 | 06:03:24 | 68 | 287 | 가동 | 732 | 123 | 123 | 110 | 111 | 330 | 50 | 238 | 210 | 278 | 256 | 386 | 697 | 32 | A | 23 | 8917 | 0
77669 | 2019-03-15 | 06:04:08 | -1 | 253 | 가동 | 722 | 118 | 119 | 110 | 111 | 332 | 50 | 213 | 113 | 199 | 171 | 428 | 723 | 34 | A | 6 | 8412 | 0
77670 | 2019-03-15 | 06:05:24 | 67 | 288 | 가동 | 730 | 123 | 123 | 110 | 112 | 330 | 50 | 239 | 210 | 278 | 257 | 385 | 699 | 32 | A | 23 | 8917 | 0
77671 | 2019-03-15 | 06:05:59 | -1 | 254 | 가동 | 723 | 118 | 119 | 110 | 111 | 332 | 54 | 213 | 113 | 200 | 171 | 428 | 723 | 34 | A | 6 | 8412 | 0
77672 | 2019-03-15 | 06:07:20 | 66 | 289 | 가동 | 730 | 122 | 123 | 110 | 112 | 330 | 45 | 236 | 210 | 279 | 260 | 380 | 701 | 32 | A | 23 | 8917 | 0
77673 | 2019-03-15 | 06:07:54 | -1 | 255 | 가동 | 723 | 119 | 119 | 110 | 112 | 332 | 53 | 214 | 112 | 202 | 171 | 431 | 730 | 34 | A | 6 | 8412 | 0
77674 | 2019-03-15 | 06:09:22 | 66 | 290 | 가동 | 729 | 123 | 123 | 110 | 112 | 330 | 44 | 239 | 210 | 279 | 258 | 382 | 697 | 32 | A | 23 | 8917 | 0
77675 | 2019-03-15 | 06:09:52 | -1 | 256 | 가동 | 724 | 118 | 118 | 110 | 112 | 331 | 51 | 215 | 112 | 202 | 171 | 434 | 722 | 34 | A | 6 | 8412 | 0
77676 | 2019-03-15 | 06:11:31 | 65 | 291 | 가동 | 729 | 122 | 123 | 110 | 112 | 330 | 43 | 236 | 211 | 279 | 257 | 385 | 697 | 32 | A | 23 | 8917 | 0
77677 | 2019-03-15 | 06:11:53 | -1 | 257 | 가동 | 725 | 118 | 119 | 110 | 112 | 332 | 52 | 215 | 112 | 200 | 172 | 434 | 726 | 34 | A | 6 | 8412 | 0
77678 | 2019-03-15 | 06:13:34 | 64 | 292 | 가동 | 729 | 123 | 123 | 110 | 112 | 330 | 47 | 237 | 211 | 279 | 255 | 387 | 701 | 32 | A | 23 | 8917 | 0
77679 | 2019-03-15 | 06:13:50 | -1 | 258 | 가동 | 726 | 118 | 118 | 110 | 112 | 332 | 50 | 217 | 112 | 202 | 172 | 436 | 710 | 34 | A | 6 | 8412 | 0
77680 | 2019-03-15 | 06:15:36 | 63 | 293 | 가동 | 729 | 123 | 123 | 110 | 112 | 330 | 45 | 237 | 211 | 278 | 255 | 386 | 695 | 32 | A | 23 | 8917 | 0
77681 | 2019-03-15 | 06:15:53 | -1 | 259 | 가동 | 727 | 118 | 119 | 110 | 112 | 332 | 53 | 215 | 112 | 203 | 172 | 437 | 701 | 35 | A | 6 | 8412 | 0
77682 | 2019-03-15 | 06:17:41 | 62 | 294 | 가동 | 727 | 122 | 123 | 110 | 112 | 330 | 46 | 237 | 211 | 278 | 256 | 387 | 701 | 32 | A | 23 | 8917 | 0
77683 | 2019-03-15 | 06:17:51 | -1 | 260 | 가동 | 727 | 118 | 119 | 110 | 112 | 331 | 54 | 215 | 112 | 202 | 172 | 438 | 726 | 35 | A | 6 | 8412 | 0
77684 | 2019-03-15 | 06:19:45 | 61 | 295 | 가동 | 726 | 123 | 123 | 110 | 112 | 330 | 47 | 235 | 211 | 279 | 260 | 389 | 697 | 32 | A | 23 | 8917 | 0
77685 | 2019-03-15 | 06:19:53 | -1 | 261 | 가동 | 729 | 118 | 119 | 110 | 112 | 332 | 52 | 216 | 113 | 201 | 172 | 439 | 725 | 34 | A | 6 | 8412 | 0
77686 | 2019-03-15 | 06:21:48 | 61 | 296 | 가동 | 727 | 122 | 124 | 110 | 112 | 330 | 47 | 237 | 211 | 279 | 258 | 389 | 701 | 32 | A | 23 | 8917 | 0
77687 | 2019-03-15 | 06:21:53 | -1 | 262 | 가동 | 729 | 118 | 119 | 110 | 112 | 332 | 48 | 215 | 113 | 202 | 172 | 436 | 721 | 35 | A | 6 | 8412 | 0
77688 | 2019-03-15 | 06:23:50 | 60 | 297 | 가동 | 727 | 124 | 124 | 110 | 112 | 330 | 42 | 236 | 211 | 279 | 259 | 389 | 701 | 32 | A | 23 | 8917 | 0
77689 | 2019-03-15 | 06:24:07 | -1 | 263 | 가동 | 730 | 118 | 135 | 110 | 112 | 332 | 55 | 199 | 113 | 197 | 170 | 416 | 707 | 35 | A | 6 | 8412 | 0
77690 | 2019-03-15 | 06:26:03 | 59 | 298 | 가동 | 727 | 124 | 123 | 110 | 111 | 329 | 48 | 236 | 211 | 279 | 262 | 376 | 700 | 32 | A | 23 | 8917 | 0
77691 | 2019-03-15 | 06:26:24 | -1 | 264 | 가동 | 731 | 134 | 119 | 110 | 111 | 332 | 54 | 212 | 113 | 203 | 171 | 434 | 725 | 35 | A | 6 | 8412 | 0
77692 | 2019-03-15 | 06:28:11 | -1 | 265 | 가동 | 731 | 119 | 119 | 110 | 112 | 332 | 54 | 215 | 113 | 201 | 171 | 436 | 734 | 35 | A | 6 | 8412 | 0
77693 | 2019-03-15 | 06:28:13 | 57 | 299 | 가동 | 727 | 123 | 124 | 110 | 112 | 330 | 46 | 238 | 211 | 279 | 256 | 383 | 701 | 32 | A | 23 | 8917 | 0
77694 | 2019-03-15 | 06:30:01 | -1 | 266 | 가동 | 731 | 119 | 119 | 110 | 112 | 332 | 55 | 215 | 112 | 201 | 172 | 437 | 708 | 35 | A | 6 | 8412 | 0
77695 | 2019-03-15 | 06:30:02 | 57 | 300 | 가동 | 727 | 124 | 123 | 110 | 112 | 330 | 47 | 237 | 211 | 279 | 256 | 387 | 701 | 32 | A | 23 | 8917 | 0
77696 | 2019-03-15 | 06:32:01 | -1 | 267 | 가동 | 732 | 121 | 122 | 110 | 111 | 332 | 52 | 213 | 113 | 203 | 172 | 437 | 726 | 35 | A | 6 | 8412 | 0
77697 | 2019-03-15 | 06:32:02 | 56 | 301 | 가동 | 727 | 123 | 123 | 110 | 112 | 329 | 48 | 238 | 211 | 279 | 255 | 385 | 698 | 32 | A | 23 | 8917 | 0
77698 | 2019-03-15 | 06:34:01 | -1 | 268 | 가동 | 731 | 119 | 120 | 110 | 111 | 332 | 51 | 214 | 113 | 205 | 172 | 440 | 697 | 35 | A | 6 | 8412 | 0
77699 | 2019-03-15 | 06:34:06 | 55 | 302 | 가동 | 728 | 123 | 123 | 110 | 112 | 330 | 46 | 237 | 211 | 278 | 257 | 387 | 702 | 32 | A | 23 | 8917 | 0
77700 | 2019-03-15 | 06:35:59 | -1 | 269 | 가동 | 732 | 119 | 119 | 110 | 112 | 332 | 54 | 215 | 113 | 206 | 172 | 441 | 728 | 34 | A | 6 | 8412 | 0
77701 | 2019-03-15 | 06:36:36 | 54 | 303 | 가동 | 729 | 122 | 123 | 110 | 112 | 330 | 47 | 239 | 211 | 279 | 260 | 388 | 702 | 32 | A | 23 | 8917 | 0
77702 | 2019-03-15 | 06:38:02 | -1 | 270 | 가동 | 731 | 119 | 119 | 110 | 112 | 331 | 53 | 216 | 113 | 208 | 172 | 445 | 725 | 34 | A | 6 | 8412 | 0
77703 | 2019-03-15 | 06:38:12 | 53 | 304 | 가동 | 730 | 123 | 123 | 110 | 112 | 330 | 46 | 237 | 211 | 279 | 258 | 390 | 702 | 32 | A | 23 | 8917 | 0
77704 | 2019-03-15 | 06:40:04 | -1 | 271 | 가동 | 731 | 119 | 120 | 110 | 112 | 332 | 55 | 217 | 113 | 206 | 172 | 438 | 729 | 35 | A | 6 | 8412 | 0
77705 | 2019-03-15 | 06:40:20 | 53 | 305 | 가동 | 732 | 123 | 123 | 110 | 112 | 330 | 51 | 239 | 211 | 280 | 259 | 386 | 699 | 32 | A | 23 | 8917 | 0
77706 | 2019-03-15 | 06:42:04 | -1 | 272 | 가동 | 730 | 120 | 120 | 110 | 112 | 332 | 56 | 216 | 112 | 203 | 172 | 443 | 731 | 35 | A | 6 | 8412 | 0
77707 | 2019-03-15 | 06:42:25 | 51 | 306 | 가동 | 732 | 122 | 123 | 110 | 112 | 330 | 48 | 237 | 211 | 280 | 258 | 386 | 702 | 32 | A | 23 | 8917 | 0
77708 | 2019-03-15 | 06:44:00 | -1 | 273 | 가동 | 730 | 119 | 120 | 110 | 112 | 332 | 52 | 216 | 111 | 204 | 172 | 442 | 715 | 35 | A | 6 | 8412 | 0
77709 | 2019-03-15 | 06:44:32 | 74 | 307 | 가동 | 733 | 123 | 126 | 110 | 112 | 330 | 45 | 235 | 212 | 279 | 259 | 384 | 702 | 32 | A | 23 | 8917 | 0
77710 | 2019-03-15 | 06:46:01 | -1 | 274 | 가동 | 729 | 119 | 120 | 110 | 112 | 332 | 51 | 215 | 112 | 207 | 172 | 442 | 716 | 35 | A | 6 | 8412 | 0
77711 | 2019-03-15 | 06:46:38 | 84 | 308 | 가동 | 728 | 126 | 124 | 110 | 112 | 330 | 50 | 237 | 211 | 280 | 260 | 387 | 702 | 32 | A | 23 | 8917 | 0
77712 | 2019-03-15 | 06:48:03 | -1 | 275 | 가동 | 729 | 120 | 120 | 110 | 112 | 332 | 53 | 215 | 111 | 204 | 172 | 436 | 713 | 34 | A | 6 | 8412 | 0
77713 | 2019-03-15 | 06:48:39 | 84 | 309 | 가동 | 721 | 124 | 123 | 110 | 112 | 330 | 43 | 238 | 211 | 280 | 256 | 387 | 701 | 32 | A | 23 | 8917 | 0
77714 | 2019-03-15 | 06:49:59 | -1 | 276 | 가동 | 729 | 119 | 120 | 110 | 112 | 332 | 53 | 215 | 112 | 204 | 172 | 444 | 725 | 34 | A | 6 | 8412 | 0
77715 | 2019-03-15 | 06:50:43 | 84 | 310 | 가동 | 718 | 122 | 123 | 110 | 112 | 330 | 48 | 234 | 211 | 279 | 255 | 385 | 702 | 32 | A | 23 | 8917 | 0
77716 | 2019-03-15 | 06:51:59 | -1 | 277 | 가동 | 729 | 120 | 120 | 110 | 111 | 332 | 55 | 215 | 112 | 203 | 172 | 440 | 712 | 34 | A | 6 | 8412 | 0
77717 | 2019-03-15 | 06:52:42 | 83 | 311 | 가동 | 716 | 123 | 123 | 110 | 112 | 330 | 41 | 236 | 211 | 279 | 259 | 383 | 702 | 32 | A | 23 | 8917 | 0
77718 | 2019-03-15 | 06:53:57 | -1 | 278 | 가동 | 730 | 119 | 119 | 110 | 111 | 332 | 52 | 216 | 112 | 206 | 172 | 442 | 720 | 34 | A | 6 | 8412 | 0
77719 | 2019-03-15 | 06:54:41 | 83 | 312 | 가동 | 716 | 123 | 123 | 110 | 112 | 330 | 41 | 237 | 211 | 280 | 260 | 381 | 702 | 32 | A | 23 | 8917 | 0
77720 | 2019-03-15 | 06:55:58 | -1 | 279 | 가동 | 731 | 120 | 121 | 110 | 112 | 332 | 55 | 213 | 112 | 205 | 173 | 440 | 707 | 34 | A | 6 | 8412 | 0
77721 | 2019-03-15 | 06:56:44 | 83 | 313 | 가동 | 716 | 122 | 123 | 110 | 112 | 330 | 49 | 235 | 211 | 280 | 260 | 378 | 702 | 31 | A | 23 | 8917 | 0
77722 | 2019-03-15 | 06:57:59 | -1 | 280 | 가동 | 731 | 120 | 121 | 110 | 112 | 332 | 54 | 214 | 112 | 202 | 172 | 442 | 725 | 34 | A | 6 | 8412 | 0
77723 | 2019-03-15 | 06:58:47 | 81 | 314 | 가동 | 716 | 123 | 123 | 110 | 112 | 330 | 43 | 237 | 212 | 280 | 260 | 376 | 700 | 32 | A | 23 | 8917 | 0
77724 | 2019-03-15 | 06:59:59 | -1 | 281 | 가동 | 731 | 120 | 121 | 110 | 112 | 332 | 54 | 214 | 112 | 202 | 172 | 442 | 731 | 34 | A | 6 | 8412 | 0
77725 | 2019-03-15 | 08:01:21 | -1 | 1 | 가동 | 732 | 120 | 121 | 73 | 113 | 148 | 49 | 27 | 106 | 38 | 97 | 204 | 730 | 26 | D | 6 | 8412 | 1
77726 | 2019-03-15 | 08:03:19 | -1 | 2 | 가동 | 733 | 120 | 116 | 107 | 112 | 172 | 49 | 150 | 106 | 95 | 103 | 314 | 727 | 26 | D | 6 | 8412 | 1
77857 | 2019-03-15 | 10:15:12 | -1 | 68 | 가동 | 728 | 118 | 117 | 110 | 111 | 332 | 56 | 222 | 111 | 209 | 170 | 449 | 711 | 33 | A | 6 | 8412 | 0
77858 | 2019-03-15 | 10:16:40 | 24 | 66 | 가동 | 730 | 123 | 139 | 110 | 112 | 330 | 52 | 220 | 205 | 274 | 248 | 393 | 698 | 30 | A | 23 | 8413 | 0
77859 | 2019-03-15 | 10:17:13 | -1 | 69 | 가동 | 729 | 116 | 120 | 110 | 112 | 332 | 54 | 219 | 111 | 203 | 170 | 452 | 729 | 33 | A | 6 | 8412 | 0
77860 | 2019-03-15 | 10:18:46 | 22 | 67 | 가동 | 731 | 140 | 125 | 110 | 111 | 330 | 50 | 232 | 206 | 275 | 252 | 396 | 698 | 30 | A | 23 | 8413 | 0
77861 | 2019-03-15 | 10:19:13 | -1 | 70 | 가동 | 730 | 119 | 119 | 110 | 112 | 332 | 52 | 218 | 111 | 205 | 169 | 452 | 733 | 33 | A | 6 | 8412 | 0
77862 | 2019-03-15 | 10:20:49 | 22 | 68 | 가동 | 731 | 123 | 123 | 110 | 112 | 330 | 51 | 237 | 206 | 277 | 254 | 393 | 698 | 30 | A | 23 | 8413 | 0
77863 | 2019-03-15 | 10:21:13 | -1 | 71 | 가동 | 730 | 118 | 119 | 110 | 111 | 332 | 55 | 217 | 111 | 202 | 169 | 444 | 728 | 33 | A | 6 | 8412 | 0
77864 | 2019-03-15 | 10:22:51 | 20 | 69 | 가동 | 731 | 123 | 124 | 110 | 111 | 330 | 50 | 238 | 206 | 277 | 257 | 389 | 698 | 30 | A | 23 | 8413 | 0
77865 | 2019-03-15 | 10:23:13 | -1 | 72 | 가동 | 731 | 119 | 119 | 110 | 112 | 332 | 53 | 218 | 111 | 206 | 169 | 454 | 732 | 33 | A | 6 | 8412 | 0
77866 | 2019-03-15 | 10:24:51 | 20 | 70 | 가동 | 731 | 123 | 124 | 110 | 112 | 330 | 49 | 236 | 206 | 277 | 257 | 393 | 698 | 30 | A | 23 | 8413 | 0
77867 | 2019-03-15 | 10:25:06 | -1 | 73 | 가동 | 731 | 118 | 120 | 110 | 112 | 338 | 56 | 218 | 110 | 205 | 169 | 456 | 689 | 33 | A | 6 | 8412 | 0
77868 | 2019-03-15 | 10:27:03 | 19 | 71 | 가동 | 729 | 123 | 123 | 110 | 112 | 330 | 54 | 238 | 206 | 278 | 256 | 397 | 697 | 31 | A | 23 | 8413 | 0
77869 | 2019-03-15 | 10:27:15 | -1 | 74 | 가동 | 731 | 120 | 119 | 110 | 112 | 332 | 56 | 219 | 112 | 208 | 170 | 450 | 731 | 33 | A | 6 | 8412 | 0
77870 | 2019-03-15 | 10:29:07 | 36 | 72 | 가동 | 728 | 124 | 125 | 110 | 112 | 330 | 52 | 237 | 206 | 278 | 257 | 397 | 699 | 31 | A | 23 | 8413 | 0
77871 | 2019-03-15 | 10:29:10 | -1 | 75 | 가동 | 731 | 119 | 119 | 110 | 112 | 332 | 54 | 221 | 111 | 208 | 170 | 443 | 728 | 33 | A | 6 | 8412 | 0
77872 | 2019-03-15 | 10:31:15 | -1 | 76 | 가동 | 731 | 118 | 121 | 110 | 112 | 332 | 56 | 217 | 112 | 206 | 169 | 446 | 732 | 33 | A | 6 | 8412 | 0
77873 | 2019-03-15 | 10:31:17 | 72 | 73 | 가동 | 724 | 124 | 124 | 110 | 112 | 330 | 44 | 240 | 207 | 278 | 256 | 392 | 697 | 31 | A | 23 | 8413 | 0
77874 | 2019-03-15 | 10:33:14 | -1 | 77 | 가동 | 730 | 121 | 120 | 110 | 111 | 332 | 55 | 217 | 111 | 204 | 169 | 444 | 728 | 33 | A | 6 | 8412 | 0
77875 | 2019-03-15 | 10:33:21 | 92 | 74 | 가동 | 711 | 123 | 124 | 110 | 113 | 330 | 39 | 235 | 207 | 277 | 256 | 389 | 698 | 31 | A | 23 | 8413 | 0
77876 | 2019-03-15 | 10:35:06 | -1 | 78 | 가동 | 730 | 120 | 120 | 110 | 112 | 332 | 54 | 217 | 111 | 201 | 170 | 451 | 720 | 33 | A | 6 | 8412 | 0
77877 | 2019-03-15 | 10:35:14 | 91 | 75 | 가동 | 700 | 123 | 123 | 110 | 112 | 330 | 43 | 233 | 207 | 277 | 255 | 389 | 698 | 31 | A | 23 | 8413 | 0
77878 | 2019-03-15 | 10:37:08 | -1 | 79 | 가동 | 729 | 120 | 120 | 110 | 111 | 332 | 52 | 216 | 112 | 204 | 170 | 448 | 729 | 34 | A | 6 | 8412 | 0
77879 | 2019-03-15 | 10:37:18 | 92 | 76 | 가동 | 691 | 123 | 123 | 110 | 112 | 330 | 43 | 232 | 207 | 276 | 253 | 388 | 698 | 31 | A | 23 | 8413 | 0
77880 | 2019-03-15 | 10:39:10 | -1 | 80 | 가동 | 729 | 120 | 120 | 110 | 111 | 332 | 56 | 214 | 112 | 203 | 170 | 449 | 732 | 34 | A | 6 | 8412 | 0
77881 | 2019-03-15 | 10:39:23 | 90 | 77 | 가동 | 688 | 122 | 123 | 110 | 112 | 330 | 45 | 232 | 207 | 276 | 255 | 384 | 698 | 31 | A | 23 | 8413 | 0
77882 | 2019-03-15 | 10:41:11 | -1 | 81 | 가동 | 729 | 120 | 119 | 110 | 111 | 332 | 56 | 218 | 113 | 203 | 170 | 451 | 720 | 33 | A | 6 | 8412 | 0
77883 | 2019-03-15 | 10:44:42 | -1 | 82 | 가동 | 733 | 119 | 206 | 110 | 111 | 332 | 53 | 149 | 113 | 169 | 163 | 413 | 734 | 33 | A | 6 | 8412 | 0
77884 | 2019-03-15 | 10:46:29 | -1 | 83 | 가동 | 732 | 205 | 116 | 110 | 112 | 332 | 52 | 198 | 113 | 188 | 164 | 436 | 727 | 33 | A | 6 | 8412 | 0
77885 | 2019-03-15 | 10:48:28 | -1 | 84 | 가동 | 731 | 115 | 118 | 110 | 112 | 332 | 56 | 209 | 113 | 194 | 166 | 448 | 732 | 33 | A | 6 | 8412 | 0
77886 | 2019-03-15 | 10:48:52 | 90 | 78 | 가동 | 689 | 122 | 123 | 108 | 112 | 154 | 44 | 52 | 202 | 213 | 150 | 240 | 700 | 30 | D | 23 | 8413 | 1
77887 | 2019-03-15 | 10:50:30 | -1 | 85 | 가동 | 732 | 118 | 118 | 110 | 111 | 332 | 54 | 215 | 112 | 200 | 167 | 449 | 734 | 33 | A | 6 | 8412 | 0
77888 | 2019-03-15 | 10:50:55 | 90 | 79 | 가동 | 691 | 169 | 121 | 110 | 112 | 331 | 42 | 188 | 200 | 229 | 183 | 310 | 700 | 30 | A | 23 | 8413 | 0
77889 | 2019-03-15 | 10:52:28 | -1 | 86 | 가동 | 732 | 118 | 117 | 110 | 111 | 332 | 50 | 219 | 111 | 203 | 168 | 450 | 724 | 33 | A | 6 | 8412 | 0
77890 | 2019-03-15 | 10:52:47 | 89 | 80 | 가동 | 692 | 122 | 122 | 110 | 112 | 330 | 45 | 207 | 199 | 243 | 212 | 343 | 700 | 30 | A | 23 | 8413 | 0
77891 | 2019-03-15 | 10:54:26 | -1 | 87 | 가동 | 731 | 116 | 117 | 110 | 112 | 332 | 56 | 218 | 112 | 206 | 168 | 454 | 728 | 33 | A | 6 | 8412 | 0
77892 | 2019-03-15 | 10:54:49 | 88 | 81 | 가동 | 693 | 122 | 123 | 110 | 111 | 330 | 42 | 218 | 199 | 252 | 227 | 364 | 699 | 30 | A | 23 | 8413 | 0
77893 | 2019-03-15 | 10:56:19 | -1 | 88 | 가동 | 731 | 117 | 118 | 110 | 111 | 331 | 55 | 216 | 112 | 205 | 169 | 451 | 730 | 33 | A | 6 | 8412 | 0
77894 | 2019-03-15 | 10:56:49 | 87 | 82 | 가동 | 695 | 122 | 123 | 110 | 113 | 330 | 46 | 225 | 200 | 258 | 236 | 377 | 699 | 30 | A | 23 | 8413 | 0
77895 | 2019-03-15 | 10:58:19 | -1 | 89 | 가동 | 730 | 118 | 118 | 110 | 112 | 332 | 54 | 218 | 113 | 204 | 169 | 456 | 729 | 33 | A | 6 | 8412 | 0
77896 | 2019-03-15 | 10:58:55 | 87 | 83 | 가동 | 696 | 122 | 123 | 110 | 112 | 330 | 43 | 229 | 200 | 261 | 242 | 380 | 697 | 30 | A | 23 | 8413 | 0
77897 | 2019-03-15 | 11:00:17 | -1 | 90 | 가동 | 729 | 118 | 118 | 110 | 112 | 332 | 52 | 219 | 112 | 206 | 169 | 454 | 716 | 33 | A | 6 | 8412 | 0
77898 | 2019-03-15 | 11:01:01 | 86 | 84 | 가동 | 698 | 122 | 123 | 110 | 111 | 330 | 44 | 229 | 201 | 264 | 244 | 383 | 700 | 30 | A | 23 | 8413 | 0
77899 | 2019-03-15 | 11:02:18 | -1 | 91 | 가동 | 728 | 117 | 119 | 110 | 112 | 332 | 53 | 216 | 112 | 206 | 169 | 450 | 735 | 33 | A | 6 | 8412 | 0
77900 | 2019-03-15 | 11:03:02 | 85 | 85 | 가동 | 698 | 122 | 125 | 110 | 112 | 331 | 44 | 230 | 202 | 264 | 245 | 381 | 700 | 30 | A | 23 | 8413 | 0
77901 | 2019-03-15 | 11:04:17 | -1 | 92 | 가동 | 728 | 119 | 117 | 110 | 112 | 332 | 53 | 218 | 112 | 206 | 170 | 454 | 718 | 33 | A | 6 | 8412 | 0
77902 | 2019-03-15 | 11:05:18 | 84 | 86 | 가동 | 700 | 124 | 123 | 110 | 112 | 330 | 49 | 231 | 202 | 267 | 249 | 377 | 700 | 30 | A | 23 | 8413 | 0
77903 | 2019-03-15 | 11:06:15 | -1 | 93 | 가동 | 729 | 116 | 117 | 110 | 112 | 332 | 54 | 220 | 112 | 206 | 170 | 455 | 719 | 33 | A | 6 | 8412 | 0
77904 | 2019-03-15 | 11:07:19 | 83 | 87 | 가동 | 702 | 123 | 123 | 110 | 112 | 330 | 46 | 232 | 203 | 268 | 250 | 381 | 699 | 30 | A | 23 | 8413 | 0
77905 | 2019-03-15 | 11:08:04 | -1 | 94 | 가동 | 731 | 116 | 116 | 110 | 112 | 332 | 54 | 220 | 112 | 206 | 170 | 450 | 730 | 33 | A | 6 | 8412 | 0
77906 | 2019-03-15 | 11:09:14 | 83 | 88 | 가동 | 703 | 122 | 123 | 110 | 112 | 330 | 50 | 233 | 203 | 269 | 251 | 384 | 700 | 30 | A | 23 | 8413 | 0
77907 | 2019-03-15 | 11:10:02 | -1 | 95 | 가동 | 731 | 116 | 119 | 110 | 112 | 332 | 52 | 217 | 112 | 204 | 170 | 453 | 734 | 33 | A | 6 | 8412 | 0
77908 | 2019-03-15 | 11:11:11 | 81 | 89 | 가동 | 704 | 123 | 123 | 110 | 111 | 330 | 44 | 233 | 204 | 270 | 251 | 384 | 694 | 30 | A | 23 | 8413 | 0
77909 | 2019-03-15 | 11:11:58 | -1 | 96 | 가동 | 732 | 118 | 117 | 110 | 112 | 332 | 53 | 219 | 111 | 205 | 170 | 455 | 726 | 33 | A | 6 | 8412 | 0
77910 | 2019-03-15 | 11:13:21 | 81 | 90 | 가동 | 706 | 122 | 123 | 110 | 112 | 330 | 48 | 233 | 204 | 271 | 252 | 385 | 700 | 30 | A | 23 | 8413 | 0
77911 | 2019-03-15 | 11:13:58 | -1 | 97 | 가동 | 732 | 117 | 118 | 110 | 112 | 332 | 54 | 219 | 112 | 207 | 170 | 457 | 727 | 33 | A | 6 | 8412 | 0
77912 | 2019-03-15 | 11:15:24 | 79 | 91 | 가동 | 708 | 123 | 123 | 110 | 112 | 330 | 48 | 234 | 205 | 272 | 253 | 385 | 699 | 30 | A | 23 | 8413 | 0
77913 | 2019-03-15 | 11:15:55 | -1 | 98 | 가동 | 733 | 118 | 119 | 110 | 112 | 332 | 55 | 218 | 112 | 207 | 170 | 454 | 735 | 33 | A | 6 | 8412 | 0
77914 | 2019-03-15 | 11:17:21 | 79 | 92 | 가동 | 709 | 122 | 123 | 110 | 112 | 330 | 48 | 234 | 205 | 272 | 254 | 381 | 700 | 30 | A | 23 | 8413 | 0
77915 | 2019-03-15 | 11:17:53 | -1 | 99 | 가동 | 732 | 118 | 118 | 110 | 111 | 332 | 52 | 219 | 112 | 209 | 170 | 458 | 724 | 33 | A | 6 | 8412 | 0
77916 | 2019-03-15 | 11:19:24 | 78 | 93 | 가동 | 711 | 123 | 123 | 110 | 112 | 330 | 50 | 232 | 205 | 273 | 253 | 381 | 699 | 30 | A | 23 | 8413 | 0
77917 | 2019-03-15 | 11:19:49 | -1 | 100 | 가동 | 731 | 117 | 118 | 110 | 111 | 332 | 53 | 220 | 112 | 211 | 171 | 455 | 726 | 33 | A | 6 | 8412 | 0
77918 | 2019-03-15 | 11:21:31 | 77 | 94 | 가동 | 711 | 123 | 123 | 110 | 111 | 330 | 46 | 236 | 205 | 273 | 254 | 384 | 701 | 30 | A | 23 | 8413 | 0
77919 | 2019-03-15 | 11:21:52 | -1 | 101 | 가동 | 731 | 118 | 118 | 110 | 112 | 332 | 53 | 218 | 111 | 208 | 171 | 451 | 713 | 33 | A | 6 | 8412 | 0
77920 | 2019-03-15 | 11:23:36 | 76 | 95 | 가동 | 713 | 123 | 123 | 110 | 111 | 330 | 49 | 235 | 206 | 273 | 254 | 389 | 700 | 30 | A | 23 | 8413 | 0
77921 | 2019-03-15 | 11:23:49 | -1 | 102 | 가동 | 730 | 118 | 118 | 110 | 112 | 332 | 55 | 216 | 111 | 211 | 171 | 451 | 715 | 33 | A | 6 | 8412 | 0
77922 | 2019-03-15 | 11:25:40 | 75 | 96 | 가동 | 714 | 123 | 123 | 110 | 111 | 330 | 49 | 236 | 206 | 274 | 255 | 389 | 700 | 30 | A | 23 | 8413 | 0
77923 | 2019-03-15 | 11:25:49 | -1 | 103 | 가동 | 730 | 118 | 118 | 110 | 112 | 332 | 55 | 219 | 112 | 211 | 171 | 449 | 729 | 33 | A | 6 | 8412 | 0
77924 | 2019-03-15 | 11:27:44 | 74 | 97 | 가동 | 714 | 123 | 123 | 110 | 111 | 331 | 49 | 236 | 206 | 275 | 256 | 386 | 699 | 30 | A | 23 | 8413 | 0
77925 | 2019-03-15 | 11:27:46 | -1 | 104 | 가동 | 729 | 118 | 118 | 110 | 112 | 332 | 50 | 219 | 112 | 206 | 171 | 452 | 726 | 33 | A | 6 | 8412 | 0
77926 | 2019-03-15 | 11:29:48 | -1 | 105 | 가동 | 729 | 117 | 118 | 110 | 112 | 331 | 54 | 218 | 112 | 205 | 171 | 452 | 728 | 33 | A | 6 | 8412 | 0
77927 | 2019-03-15 | 11:29:48 | 74 | 98 | 가동 | 716 | 122 | 123 | 110 | 112 | 330 | 47 | 237 | 206 | 275 | 256 | 384 | 699 | 30 | A | 23 | 8413 | 0
77928 | 2019-03-15 | 11:31:37 | -1 | 106 | 가동 | 730 | 118 | 117 | 110 | 112 | 332 | 52 | 219 | 112 | 206 | 171 | 454 | 725 | 33 | A | 6 | 8412 | 0
77929 | 2019-03-15 | 11:31:44 | 73 | 99 | 가동 | 716 | 123 | 123 | 110 | 111 | 330 | 48 | 235 | 207 | 274 | 256 | 383 | 699 | 30 | A | 23 | 8413 | 0
77930 | 2019-03-15 | 11:33:37 | -1 | 107 | 가동 | 731 | 117 | 120 | 110 | 112 | 332 | 55 | 217 | 112 | 208 | 171 | 454 | 720 | 33 | A | 6 | 8412 | 0
77931 | 2019-03-15 | 11:33:48 | 85 | 100 | 가동 | 717 | 123 | 124 | 110 | 111 | 330 | 45 | 234 | 207 | 274 | 255 | 387 | 700 | 30 | A | 23 | 8413 | 0
77932 | 2019-03-15 | 11:35:37 | -1 | 108 | 가동 | 732 | 119 | 118 | 110 | 111 | 332 | 55 | 218 | 112 | 211 | 171 | 451 | 713 | 33 | A | 6 | 8412 | 0
77933 | 2019-03-15 | 11:35:56 | 91 | 101 | 가동 | 716 | 124 | 124 | 110 | 111 | 330 | 48 | 236 | 207 | 275 | 254 | 389 | 699 | 30 | A | 23 | 8413 | 0
77934 | 2019-03-15 | 11:37:40 | -1 | 109 | 가동 | 733 | 118 | 122 | 110 | 112 | 332 | 56 | 217 | 112 | 205 | 171 | 450 | 702 | 33 | A | 6 | 8412 | 0
77935 | 2019-03-15 | 11:38:01 | 91 | 102 | 가동 | 713 | 123 | 123 | 110 | 112 | 330 | 49 | 236 | 207 | 276 | 255 | 388 | 699 | 30 | A | 23 | 8413 | 0
77936 | 2019-03-15 | 11:39:42 | -1 | 110 | 가동 | 733 | 122 | 121 | 110 | 112 | 332 | 53 | 214 | 112 | 207 | 171 | 442 | 730 | 33 | A | 6 | 8412 | 0
77937 | 2019-03-15 | 11:40:07 | 91 | 103 | 가동 | 712 | 123 | 123 | 110 | 112 | 330 | 46 | 233 | 207 | 275 | 255 | 387 | 698 | 30 | A | 23 | 8413 | 0
77938 | 2019-03-15 | 11:41:39 | -1 | 111 | 가동 | 732 | 120 | 121 | 110 | 111 | 332 | 55 | 211 | 113 | 207 | 171 | 450 | 731 | 33 | A | 6 | 8412 | 0
77939 | 2019-03-15 | 11:42:07 | 90 | 104 | 가동 | 712 | 122 | 123 | 110 | 111 | 330 | 45 | 235 | 207 | 276 | 257 | 385 | 698 | 30 | A | 23 | 8413 | 0
77940 | 2019-03-15 | 11:43:41 | -1 | 112 | 가동 | 733 | 121 | 121 | 110 | 112 | 332 | 53 | 213 | 112 | 202 | 170 | 450 | 728 | 33 | A | 6 | 8412 | 0
77941 | 2019-03-15 | 11:44:15 | 90 | 105 | 가동 | 712 | 123 | 123 | 110 | 111 | 330 | 48 | 234 | 208 | 275 | 256 | 388 | 700 | 30 | A | 23 | 8413 | 0
77942 | 2019-03-15 | 11:45:43 | -1 | 113 | 가동 | 731 | 120 | 122 | 110 | 112 | 332 | 56 | 212 | 112 | 201 | 170 | 447 | 719 | 33 | A | 6 | 8412 | 0
77943 | 2019-03-15 | 11:46:14 | 88 | 106 | 가동 | 713 | 122 | 123 | 110 | 112 | 330 | 43 | 236 | 208 | 276 | 256 | 386 | 696 | 30 | A | 23 | 8413 | 0
77944 | 2019-03-15 | 11:47:44 | -1 | 114 | 가동 | 731 | 122 | 121 | 110 | 112 | 332 | 56 | 213 | 112 | 207 | 170 | 451 | 723 | 33 | A | 6 | 8412 | 0
77945 | 2019-03-15 | 11:48:11 | 88 | 107 | 가동 | 713 | 122 | 123 | 110 | 111 | 330 | 43 | 234 | 208 | 276 | 256 | 386 | 698 | 30 | A | 23 | 8413 | 0
77946 | 2019-03-15 | 11:49:48 | -1 | 115 | 가동 | 730 | 121 | 123 | 110 | 111 | 332 | 55 | 213 | 113 | 208 | 170 | 448 | 721 | 33 | A | 6 | 8412 | 0
77947 | 2019-03-15 | 11:50:23 | 88 | 108 | 가동 | 714 | 122 | 123 | 110 | 111 | 331 | 44 | 235 | 208 | 277 | 257 | 391 | 699 | 30 | A | 23 | 8413 | 0
77948 | 2019-03-15 | 11:51:52 | -1 | 116 | 가동 | 730 | 123 | 123 | 110 | 111 | 332 | 53 | 214 | 113 | 210 | 170 | 438 | 695 | 33 | A | 6 | 8412 | 0
77949 | 2019-03-15 | 11:52:27 | 87 | 109 | 가동 | 715 | 123 | 123 | 110 | 112 | 330 | 50 | 236 | 208 | 277 | 258 | 390 | 699 | 30 | A | 23 | 8413 | 0
77950 | 2019-03-15 | 11:54:21 | 85 | 110 | 가동 | 716 | 122 | 123 | 110 | 112 | 330 | 45 | 236 | 208 | 277 | 256 | 391 | 698 | 30 | A | 23 | 8413 | 0
77951 | 2019-03-15 | 11:56:28 | 85 | 111 | 가동 | 717 | 123 | 123 | 110 | 111 | 330 | 43 | 236 | 208 | 278 | 257 | 390 | 698 | 30 | A | 23 | 8413 | 0
77952 | 2019-03-15 | 11:58:28 | 84 | 112 | 가동 | 718 | 123 | 124 | 110 | 112 | 330 | 48 | 234 | 208 | 277 | 256 | 393 | 698 | 30 | A | 23 | 8413 | 0
77953 | 2019-03-15 | 11:59:33 | -1 | 117 | 가동 | 729 | 123 | 123 | 110 | 112 | 153 | 47 | 61 | 112 | 110 | 147 | 339 | 733 | 33 | D | 6 | 8412 | 1
77954 | 2019-03-15 | 12:00:33 | 83 | 113 | 가동 | 718 | 123 | 123 | 110 | 111 | 330 | 44 | 236 | 208 | 277 | 253 | 394 | 699 | 30 | A | 23 | 8413 | 0
77955 | 2019-03-15 | 12:01:30 | -1 | 118 | 가동 | 730 | 166 | 119 | 110 | 111 | 332 | 53 | 169 | 112 | 151 | 150 | 399 | 726 | 32 | A | 6 | 8412 | 0
77956 | 2019-03-15 | 12:03:25 | -1 | 119 | 가동 | 731 | 119 | 118 | 110 | 111 | 332 | 53 | 193 | 112 | 175 | 154 | 430 | 733 | 32 | A | 6 | 8412 | 0
77957 | 2019-03-15 | 12:05:27 | -1 | 120 | 가동 | 731 | 118 | 121 | 110 | 111 | 332 | 55 | 202 | 112 | 187 | 157 | 438 | 729 | 32 | A | 6 | 8412 | 0
77958 | 2019-03-15 | 12:06:24 | 83 | 114 | 가동 | 721 | 123 | 123 | 110 | 112 | 331 | 43 | 87 | 207 | 235 | 176 | 287 | 700 | 30 | D | 23 | 8413 | 1
77959 | 2019-03-15 | 12:07:26 | -1 | 121 | 가동 | 731 | 120 | 119 | 110 | 111 | 332 | 54 | 209 | 113 | 193 | 160 | 440 | 712 | 32 | A | 6 | 8412 | 0
77960 | 2019-03-15 | 12:08:24 | 82 | 115 | 가동 | 722 | 180 | 120 | 110 | 112 | 330 | 43 | 196 | 205 | 251 | 212 | 336 | 700 | 30 | A | 23 | 8413 | 0
77961 | 2019-03-15 | 12:09:33 | -1 | 122 | 가동 | 732 | 119 | 122 | 110 | 112 | 332 | 51 | 208 | 112 | 198 | 162 | 447 | 733 | 32 | A | 6 | 8412 | 0
77962 | 2019-03-15 | 12:10:29 | 81 | 116 | 가동 | 721 | 122 | 123 | 110 | 111 | 330 | 43 | 219 | 204 | 260 | 228 | 366 | 700 | 30 | A | 23 | 8413 | 0
77963 | 2019-03-15 | 12:11:36 | -1 | 123 | 가동 | 732 | 121 | 121 | 110 | 112 | 339 | 56 | 213 | 112 | 203 | 163 | 445 | 693 | 33 | A | 6 | 8412 | 0
77964 | 2019-03-15 | 12:12:33 | 80 | 117 | 가동 | 721 | 122 | 123 | 110 | 112 | 330 | 47 | 227 | 204 | 264 | 237 | 377 | 699 | 30 | A | 23 | 8413 | 0
77965 | 2019-03-15 | 12:13:39 | -1 | 124 | 가동 | 732 | 120 | 121 | 110 | 112 | 332 | 55 | 214 | 112 | 206 | 164 | 447 | 732 | 33 | A | 6 | 8412 | 0
77966 | 2019-03-15 | 12:14:36 | 79 | 118 | 가동 | 721 | 122 | 123 | 110 | 112 | 330 | 45 | 230 | 204 | 268 | 240 | 385 | 699 | 30 | A | 23 | 8413 | 0
77967 | 2019-03-15 | 12:15:44 | -1 | 125 | 가동 | 732 | 121 | 121 | 110 | 112 | 332 | 54 | 214 | 111 | 204 | 165 | 448 | 725 | 32 | A | 6 | 8412 | 0
77968 | 2019-03-15 | 12:16:42 | 78 | 119 | 가동 | 722 | 123 | 123 | 110 | 112 | 330 | 50 | 232 | 204 | 269 | 243 | 391 | 700 | 30 | A | 23 | 8413 | 0
77969 | 2019-03-15 | 12:17:37 | -1 | 126 | 가동 | 732 | 121 | 117 | 110 | 111 | 332 | 56 | 214 | 111 | 207 | 166 | 444 | 725 | 32 | A | 6 | 8412 | 0
77970 | 2019-03-15 | 12:18:50 | 77 | 120 | 가동 | 724 | 123 | 123 | 110 | 111 | 330 | 45 | 236 | 205 | 271 | 245 | 392 | 700 | 30 | A | 23 | 8413 | 0
77971 | 2019-03-15 | 12:19:37 | -1 | 127 | 가동 | 731 | 117 | 119 | 110 | 111 | 331 | 53 | 214 | 112 | 207 | 167 | 444 | 718 | 32 | A | 6 | 8412 | 0
77972 | 2019-03-15 | 12:20:45 | 76 | 121 | 가동 | 724 | 123 | 123 | 110 | 112 | 330 | 48 | 234 | 205 | 272 | 249 | 390 | 697 | 29 | A | 23 | 8413 | 0
77973 | 2019-03-15 | 12:21:32 | -1 | 128 | 가동 | 731 | 119 | 122 | 110 | 112 | 332 | 48 | 212 | 112 | 205 | 167 | 448 | 703 | 32 | A | 6 | 8412 | 0
77974 | 2019-03-15 | 12:22:45 | 76 | 122 | 가동 | 726 | 122 | 123 | 110 | 111 | 330 | 47 | 234 | 205 | 273 | 249 | 392 | 699 | 30 | A | 23 | 8413 | 0
77975 | 2019-03-15 | 12:24:50 | 75 | 123 | 가동 | 726 | 123 | 123 | 110 | 112 | 330 | 52 | 235 | 206 | 274 | 250 | 392 | 699 | 30 | A | 23 | 8413 | 0
77976 | 2019-03-15 | 12:25:54 | -1 | 129 | 가동 | 729 | 119 | 122 | 110 | 111 | 332 | 53 | 115 | 112 | 149 | 158 | 407 | 726 | 32 | D | 6 | 8412 | 1
77977 | 2019-03-15 | 12:26:52 | 73 | 124 | 가동 | 726 | 122 | 123 | 110 | 112 | 330 | 48 | 235 | 205 | 275 | 251 | 393 | 699 | 30 | A | 23 | 8413 | 0
77978 | 2019-03-15 | 12:27:42 | -1 | 130 | 가동 | 729 | 170 | 114 | 110 | 112 | 331 | 50 | 190 | 112 | 181 | 159 | 430 | 713 | 33 | A | 6 | 8412 | 0
77979 | 2019-03-15 | 12:28:55 | 73 | 125 | 가동 | 726 | 122 | 246 | 110 | 112 | 330 | 46 | 239 | 206 | 275 | 251 | 395 | 696 | 30 | A | 23 | 8413 | 0
77980 | 2019-03-15 | 12:29:44 | -1 | 131 | 가동 | 729 | 114 | 115 | 110 | 111 | 332 | 55 | 207 | 112 | 194 | 162 | 443 | 728 | 33 | A | 6 | 8412 | 0
77981 | 2019-03-15 | 12:31:00 | 72 | 126 | 가동 | 726 | 123 | 123 | 110 | 112 | 330 | 48 | 237 | 206 | 276 | 252 | 391 | 698 | 30 | A | 23 | 8413 | 0
77982 | 2019-03-15 | 12:31:42 | -1 | 132 | 가동 | 729 | 114 | 115 | 110 | 112 | 332 | 52 | 213 | 112 | 203 | 164 | 440 | 730 | 33 | A | 6 | 8412 | 0
77983 | 2019-03-15 | 12:33:08 | 72 | 127 | 가동 | 728 | 122 | 124 | 110 | 111 | 330 | 47 | 234 | 206 | 276 | 250 | 390 | 699 | 30 | A | 23 | 8413 | 0
77984 | 2019-03-15 | 12:33:39 | -1 | 133 | 가동 | 730 | 115 | 116 | 110 | 112 | 332 | 52 | 218 | 113 | 208 | 166 | 443 | 725 | 33 | A | 6 | 8412 | 0
77985 | 2019-03-15 | 12:35:09 | 70 | 128 | 가동 | 728 | 124 | 123 | 110 | 112 | 330 | 49 | 234 | 207 | 276 | 251 | 391 | 699 | 30 | A | 23 | 8413 | 0
77986 | 2019-03-15 | 12:35:37 | -1 | 134 | 가동 | 730 | 115 | 118 | 110 | 112 | 332 | 56 | 218 | 112 | 210 | 167 | 442 | 736 | 33 | A | 6 | 8412 | 0
77987 | 2019-03-15 | 12:37:18 | 69 | 129 | 가동 | 728 | 123 | 123 | 110 | 112 | 330 | 47 | 238 | 207 | 277 | 255 | 394 | 697 | 30 | A | 23 | 8413 | 0
77988 | 2019-03-15 | 12:37:34 | -1 | 135 | 가동 | 731 | 117 | 117 | 110 | 112 | 332 | 47 | 221 | 113 | 214 | 168 | 449 | 724 | 32 | A | 6 | 8412 | 0
77989 | 2019-03-15 | 12:39:31 | -1 | 136 | 가동 | 731 | 116 | 120 | 110 | 112 | 332 | 54 | 215 | 113 | 212 | 168 | 450 | 730 | 32 | A | 6 | 8412 | 0
77990 | 2019-03-15 | 12:39:40 | 69 | 130 | 가동 | 727 | 123 | 141 | 110 | 112 | 330 | 49 | 217 | 208 | 272 | 247 | 384 | 698 | 30 | A | 23 | 8413 | 0
77991 | 2019-03-15 | 12:41:30 | -1 | 137 | 가동 | 731 | 120 | 117 | 110 | 111 | 332 | 54 | 219 | 113 | 214 | 169 | 444 | 727 | 33 | A | 6 | 8412 | 0
77992 | 2019-03-15 | 12:41:42 | 68 | 131 | 가동 | 728 | 141 | 123 | 110 | 111 | 330 | 48 | 232 | 208 | 274 | 250 | 391 | 699 | 30 | A | 23 | 8413 | 0
77993 | 2019-03-15 | 12:43:28 | -1 | 138 | 가동 | 731 | 117 | 119 | 110 | 112 | 332 | 53 | 218 | 113 | 214 | 169 | 451 | 722 | 33 | A | 6 | 8412 | 0
77994 | 2019-03-15 | 12:43:45 | 68 | 132 | 가동 | 728 | 122 | 123 | 110 | 112 | 330 | 49 | 236 | 208 | 276 | 253 | 394 | 698 | 30 | A | 23 | 8413 | 0
77995 | 2019-03-15 | 12:45:30 | -1 | 139 | 가동 | 731 | 118 | 120 | 110 | 111 | 332 | 55 | 217 | 113 | 213 | 170 | 451 | 730 | 33 | A | 6 | 8412 | 0
77996 | 2019-03-15 | 12:45:46 | 67 | 133 | 가동 | 728 | 123 | 123 | 110 | 112 | 330 | 48 | 237 | 208 | 276 | 255 | 396 | 698 | 30 | A | 23 | 8413 | 0
77997 | 2019-03-15 | 12:47:24 | -1 | 140 | 가동 | 731 | 120 | 121 | 110 | 112 | 332 | 55 | 216 | 113 | 212 | 170 | 451 | 721 | 33 | A | 6 | 8412 | 0
77998 | 2019-03-15 | 12:47:41 | 66 | 134 | 가동 | 727 | 123 | 123 | 110 | 112 | 330 | 46 | 238 | 208 | 277 | 255 | 397 | 698 | 30 | A | 23 | 8413 | 0
77999 | 2019-03-15 | 12:49:22 | -1 | 141 | 가동 | 730 | 120 | 120 | 110 | 112 | 332 | 51 | 216 | 113 | 212 | 170 | 453 | 706 | 32 | A | 6 | 8412 | 0
78000 | 2019-03-15 | 12:49:45 | 65 | 135 | 가동 | 728 | 123 | 123 | 110 | 111 | 330 | 43 | 238 | 209 | 277 | 256 | 396 | 698 | 30 | A | 23 | 8413 | 0
78001 | 2019-03-15 | 12:51:27 | -1 | 142 | 가동 | 730 | 119 | 120 | 110 | 112 | 331 | 55 | 215 | 113 | 211 | 170 | 448 | 694 | 33 | A | 6 | 8412 | 0
78002 | 2019-03-15 | 12:51:49 | 65 | 136 | 가동 | 728 | 123 | 123 | 110 | 111 | 330 | 45 | 238 | 209 | 278 | 256 | 397 | 701 | 30 | A | 23 | 8413 | 0
78003 | 2019-03-15 | 12:53:22 | -1 | 143 | 가동 | 729 | 120 | 120 | 110 | 112 | 332 | 53 | 217 | 113 | 212 | 170 | 451 | 701 | 33 | A | 6 | 8412 | 0
78004 | 2019-03-15 | 12:53:53 | 63 | 137 | 가동 | 729 | 123 | 123 | 110 | 112 | 330 | 45 | 238 | 209 | 278 | 256 | 398 | 698 | 30 | A | 23 | 8413 | 0
78005 | 2019-03-15 | 12:55:24 | -1 | 144 | 가동 | 729 | 119 | 120 | 110 | 112 | 332 | 54 | 216 | 113 | 213 | 171 | 447 | 730 | 33 | A | 6 | 8412 | 0
78006 | 2019-03-15 | 12:55:59 | 63 | 138 | 가동 | 730 | 123 | 124 | 110 | 111 | 330 | 48 | 238 | 209 | 278 | 258 | 397 | 699 | 30 | A | 23 | 8413 | 0
78007 | 2019-03-15 | 12:57:24 | -1 | 145 | 가동 | 729 | 119 | 121 | 110 | 112 | 332 | 53 | 217 | 113 | 212 | 171 | 453 | 713 | 33 | A | 6 | 8412 | 0
78008 | 2019-03-15 | 12:58:03 | 61 | 139 | 가동 | 730 | 123 | 124 | 110 | 112 | 330 | 47 | 236 | 209 | 278 | 258 | 398 | 699 | 30 | A | 23 | 8413 | 0
78009 | 2019-03-15 | 12:59:28 | -1 | 146 | 가동 | 729 | 121 | 121 | 110 | 111 | 332 | 53 | 215 | 112 | 212 | 171 | 445 | 715 | 33 | A | 6 | 8412 | 0
78010 | 2019-03-15 | 13:00:08 | 60 | 140 | 가동 | 731 | 123 | 123 | 110 | 112 | 330 | 48 | 238 | 209 | 278 | 258 | 396 | 700 | 30 | A | 23 | 8413 | 0
78011 | 2019-03-15 | 13:01:30 | -1 | 147 | 가동 | 730 | 120 | 122 | 110 | 111 | 332 | 53 | 215 | 113 | 211 | 171 | 444 | 728 | 33 | A | 6 | 8412 | 0
78012 | 2019-03-15 | 13:02:15 | 60 | 141 | 가동 | 731 | 123 | 124 | 110 | 111 | 330 | 46 | 236 | 210 | 278 | 257 | 397 | 700 | 30 | A | 23 | 8413 | 0
78013 | 2019-03-15 | 13:03:33 | -1 | 148 | 가동 | 731 | 121 | 122 | 110 | 112 | 332 | 56 | 214 | 113 | 211 | 171 | 449 | 733 | 33 | A | 6 | 8412 | 0
78014 | 2019-03-15 | 13:04:22 | 59 | 142 | 가동 | 730 | 123 | 123 | 110 | 112 | 330 | 52 | 238 | 210 | 279 | 258 | 398 | 700 | 30 | A | 23 | 8413 | 0
78015 | 2019-03-15 | 13:05:36 | -1 | 149 | 가동 | 731 | 122 | 120 | 110 | 111 | 332 | 51 | 218 | 113 | 211 | 171 | 448 | 730 | 33 | A | 6 | 8412 | 0
78016 | 2019-03-15 | 13:06:23 | 57 | 143 | 가동 | 731 | 125 | 125 | 110 | 111 | 330 | 52 | 237 | 210 | 278 | 258 | 397 | 700 | 30 | A | 23 | 8413 | 0
78017 | 2019-03-15 | 13:07:33 | -1 | 150 | 가동 | 732 | 120 | 122 | 110 | 112 | 332 | 56 | 218 | 113 | 213 | 171 | 450 | 727 | 33 | A | 6 | 8412 | 0
78018 | 2019-03-15 | 13:08:28 | 57 | 144 | 가동 | 729 | 125 | 125 | 110 | 112 | 330 | 54 | 237 | 210 | 278 | 257 | 395 | 696 | 30 | A | 23 | 8413 | 0
78019 | 2019-03-15 | 13:09:33 | -1 | 151 | 가동 | 732 | 121 | 123 | 110 | 111 | 332 | 55 | 217 | 114 | 212 | 171 | 451 | 724 | 33 | A | 6 | 8412 | 0
78020 | 2019-03-15 | 13:10:33 | 56 | 145 | 가동 | 729 | 125 | 129 | 110 | 111 | 330 | 49 | 231 | 210 | 277 | 255 | 404 | 700 | 30 | A | 23 | 8413 | 0
78021 | 2019-03-15 | 13:11:38 | -1 | 152 | 가동 | 732 | 123 | 121 | 110 | 111 | 332 | 51 | 219 | 114 | 213 | 172 | 452 | 719 | 33 | A | 6 | 8412 | 0
78022 | 2019-03-15 | 13:12:40 | 55 | 146 | 가동 | 729 | 127 | 124 | 110 | 112 | 330 | 48 | 233 | 210 | 278 | 257 | 399 | 700 | 30 | A | 23 | 8413 | 0
78023 | 2019-03-15 | 13:13:39 | -1 | 153 | 가동 | 731 | 121 | 122 | 110 | 111 | 332 | 55 | 219 | 113 | 205 | 172 | 438 | 731 | 33 | A | 6 | 8412 | 0
78024 | 2019-03-15 | 13:14:47 | 54 | 147 | 가동 | 728 | 124 | 124 | 110 | 112 | 330 | 53 | 239 | 210 | 279 | 259 | 399 | 699 | 30 | A | 23 | 8413 | 0
78025 | 2019-03-15 | 13:15:49 | -1 | 154 | 가동 | 731 | 121 | 122 | 110 | 112 | 331 | 55 | 215 | 114 | 209 | 172 | 446 | 716 | 33 | A | 6 | 8412 | 0
78026 | 2019-03-15 | 13:16:54 | 53 | 148 | 가동 | 728 | 124 | 125 | 110 | 113 | 330 | 49 | 237 | 210 | 279 | 258 | 393 | 700 | 30 | A | 23 | 8413 | 0
78027 | 2019-03-15 | 13:17:52 | -1 | 155 | 가동 | 730 | 121 | 122 | 110 | 112 | 332 | 56 | 217 | 114 | 207 | 172 | 448 | 711 | 33 | A | 6 | 8412 | 0
78028 | 2019-03-15 | 13:18:55 | 52 | 149 | 가동 | 728 | 124 | 124 | 110 | 112 | 330 | 48 | 237 | 210 | 279 | 258 | 397 | 695 | 30 | A | 23 | 8413 | 0
78029 | 2019-03-15 | 13:19:50 | -1 | 156 | 가동 | 729 | 122 | 121 | 110 | 112 | 332 | 54 | 219 | 114 | 210 | 172 | 445 | 729 | 33 | A | 6 | 8412 | 0
78030 | 2019-03-15 | 13:21:01 | 51 | 150 | 가동 | 728 | 123 | 124 | 110 | 112 | 330 | 51 | 238 | 210 | 280 | 260 | 399 | 699 | 30 | A | 23 | 8413 | 0
78031 | 2019-03-15 | 13:21:50 | -1 | 157 | 가동 | 729 | 121 | 123 | 110 | 112 | 332 | 52 | 217 | 114 | 211 | 172 | 448 | 702 | 33 | A | 6 | 8412 | 0
78032 | 2019-03-15 | 13:23:11 | 50 | 151 | 가동 | 728 | 126 | 126 | 110 | 112 | 330 | 49 | 235 | 211 | 279 | 259 | 395 | 698 | 30 | A | 23 | 8413 | 0
78033 | 2019-03-15 | 13:25:11 | 50 | 152 | 가동 | 728 | 124 | 125 | 110 | 112 | 330 | 51 | 236 | 211 | 279 | 258 | 392 | 696 | 30 | A | 23 | 8413 | 0
78034 | 2019-03-15 | 13:25:21 | -1 | 158 | 가동 | 728 | 122 | 208 | 110 | 111 | 332 | 50 | 148 | 114 | 171 | 165 | 414 | 724 | 33 | A | 6 | 8412 | 0
78035 | 2019-03-15 | 13:27:12 | 49 | 153 | 가동 | 728 | 124 | 124 | 110 | 112 | 330 | 50 | 237 | 211 | 280 | 257 | 392 | 700 | 31 | A | 23 | 8413 | 0
78036 | 2019-03-15 | 13:27:17 | -1 | 159 | 가동 | 728 | 208 | 115 | 110 | 111 | 332 | 54 | 200 | 114 | 191 | 166 | 437 | 720 | 33 | A | 6 | 8412 | 0
78037 | 2019-03-15 | 13:29:13 | -1 | 160 | 가동 | 730 | 115 | 120 | 110 | 111 | 332 | 51 | 210 | 114 | 201 | 167 | 444 | 719 | 33 | A | 6 | 8412 | 0
78038 | 2019-03-15 | 13:29:16 | 48 | 154 | 가동 | 728 | 124 | 125 | 110 | 112 | 330 | 47 | 238 | 211 | 280 | 256 | 397 | 690 | 30 | A | 23 | 8413 | 0
78039 | 2019-03-15 | 13:31:08 | -1 | 161 | 가동 | 731 | 120 | 118 | 110 | 111 | 332 | 54 | 216 | 114 | 205 | 168 | 445 | 718 | 33 | A | 6 | 8412 | 0
78040 | 2019-03-15 | 13:31:20 | 47 | 155 | 가동 | 729 | 123 | 124 | 110 | 112 | 330 | 51 | 238 | 211 | 280 | 259 | 399 | 693 | 30 | A | 23 | 8413 | 0
78041 | 2019-03-15 | 13:33:04 | -1 | 162 | 가동 | 731 | 118 | 118 | 110 | 111 | 332 | 53 | 216 | 114 | 206 | 169 | 452 | 726 | 33 | A | 6 | 8412 | 0
78042 | 2019-03-15 | 13:33:19 | 46 | 156 | 가동 | 729 | 123 | 124 | 110 | 112 | 330 | 54 | 239 | 211 | 280 | 259 | 396 | 696 | 30 | A | 23 | 8413 | 0
78043 | 2019-03-15 | 13:35:09 | -1 | 163 | 가동 | 732 | 118 | 119 | 110 | 111 | 332 | 55 | 217 | 115 | 208 | 170 | 453 | 729 | 33 | A | 6 | 8412 | 0
78044 | 2019-03-15 | 13:35:27 | 45 | 157 | 가동 | 730 | 125 | 126 | 110 | 111 | 330 | 49 | 237 | 211 | 279 | 259 | 394 | 699 | 30 | A | 23 | 8413 | 0
78045 | 2019-03-15 | 13:37:07 | -1 | 164 | 가동 | 732 | 118 | 119 | 110 | 111 | 332 | 53 | 216 | 114 | 209 | 170 | 453 | 731 | 33 | A | 6 | 8412 | 0
78046 | 2019-03-15 | 13:37:31 | 44 | 158 | 가동 | 731 | 123 | 124 | 110 | 111 | 330 | 50 | 238 | 211 | 280 | 261 | 396 | 699 | 30 | A | 23 | 8413 | 0
78047 | 2019-03-15 | 13:39:10 | -1 | 165 | 가동 | 732 | 119 | 120 | 110 | 111 | 331 | 54 | 217 | 114 | 208 | 170 | 453 | 732 | 33 | A | 6 | 8412 | 0
78048 | 2019-03-15 | 13:39:36 | 44 | 159 | 가동 | 730 | 123 | 124 | 110 | 111 | 329 | 53 | 237 | 211 | 280 | 260 | 396 | 700 | 30 | A | 23 | 8413 | 0
78049 | 2019-03-15 | 13:41:12 | -1 | 166 | 가동 | 731 | 120 | 122 | 110 | 112 | 331 | 54 | 215 | 114 | 205 | 170 | 449 | 722 | 33 | A | 6 | 8412 | 0
78050 | 2019-03-15 | 13:41:48 | 43 | 160 | 가동 | 731 | 125 | 126 | 110 | 112 | 330 | 53 | 238 | 212 | 279 | 257 | 399 | 697 | 30 | A | 23 | 8413 | 0
78051 | 2019-03-15 | 13:43:16 | -1 | 167 | 가동 | 731 | 121 | 121 | 110 | 111 | 331 | 55 | 216 | 115 | 204 | 170 | 445 | 709 | 33 | A | 6 | 8412 | 0
78052 | 2019-03-15 | 13:43:51 | 42 | 161 | 가동 | 731 | 125 | 126 | 110 | 111 | 330 | 52 | 237 | 212 | 279 | 257 | 400 | 697 | 30 | A | 23 | 8413 | 0
78053 | 2019-03-15 | 13:45:22 | -1 | 168 | 가동 | 731 | 120 | 123 | 110 | 112 | 332 | 54 | 211 | 114 | 205 | 170 | 445 | 722 | 33 | A | 6 | 8412 | 0
78054 | 2019-03-15 | 13:45:56 | 41 | 162 | 가동 | 731 | 124 | 124 | 110 | 112 | 330 | 55 | 238 | 212 | 279 | 258 | 397 | 698 | 30 | A | 23 | 8413 | 0
78055 | 2019-03-15 | 13:47:22 | -1 | 169 | 가동 | 730 | 123 | 121 | 110 | 111 | 332 | 55 | 213 | 115 | 208 | 170 | 443 | 714 | 33 | A | 6 | 8412 | 0
78056 | 2019-03-15 | 13:48:12 | 39 | 163 | 가동 | 731 | 131 | 132 | 110 | 112 | 330 | 51 | 228 | 212 | 278 | 257 | 390 | 698 | 30 | A | 23 | 8413 | 0
78057 | 2019-03-15 | 13:49:17 | -1 | 170 | 가동 | 729 | 122 | 124 | 110 | 111 | 332 | 56 | 213 | 115 | 206 | 170 | 446 | 728 | 33 | A | 6 | 8412 | 0
78058 | 2019-03-15 | 13:50:09 | 39 | 164 | 가동 | 730 | 123 | 124 | 110 | 112 | 330 | 54 | 236 | 211 | 279 | 259 | 393 | 696 | 30 | A | 23 | 8413 | 0
78059 | 2019-03-15 | 13:51:18 | -1 | 171 | 가동 | 729 | 124 | 123 | 110 | 111 | 332 | 56 | 214 | 115 | 206 | 170 | 451 | 728 | 33 | A | 6 | 8412 | 0
78060 | 2019-03-15 | 13:52:13 | 38 | 165 | 가동 | 729 | 123 | 124 | 110 | 112 | 330 | 50 | 238 | 211 | 280 | 259 | 397 | 697 | 30 | A | 23 | 8413 | 0
78061 | 2019-03-15 | 13:53:25 | -1 | 172 | 가동 | 730 | 123 | 124 | 110 | 111 | 332 | 55 | 210 | 113 | 204 | 170 | 453 | 703 | 33 | A | 6 | 8412 | 0
78062 | 2019-03-15 | 13:54:20 | 37 | 166 | 가동 | 730 | 123 | 124 | 110 | 112 | 329 | 53 | 239 | 212 | 280 | 258 | 398 | 695 | 30 | A | 23 | 8413 | 0
78063 | 2019-03-15 | 13:55:25 | -1 | 173 | 가동 | 731 | 124 | 122 | 110 | 112 | 332 | 50 | 212 | 114 | 205 | 170 | 448 | 710 | 33 | A | 6 | 8412 | 0
78064 | 2019-03-15 | 13:56:18 | 36 | 167 | 가동 | 730 | 123 | 124 | 110 | 112 | 330 | 55 | 240 | 212 | 280 | 257 | 399 | 697 | 30 | A | 23 | 8413 | 0
78065 | 2019-03-15 | 13:57:26 | -1 | 174 | 가동 | 732 | 121 | 121 | 110 | 112 | 332 | 55 | 215 | 114 | 205 | 170 | 454 | 720 | 33 | A | 6 | 8412 | 0
78066 | 2019-03-15 | 13:58:22 | 35 | 168 | 가동 | 729 | 123 | 124 | 110 | 112 | 329 | 52 | 239 | 212 | 279 | 257 | 399 | 698 | 30 | A | 23 | 8413 | 0
78067 | 2019-03-15 | 13:59:29 | -1 | 175 | 가동 | 733 | 121 | 119 | 110 | 112 | 332 | 52 | 219 | 114 | 208 | 171 | 451 | 732 | 33 | A | 6 | 8412 | 0
78068 | 2019-03-15 | 14:00:33 | 34 | 169 | 가동 | 729 | 124 | 124 | 110 | 112 | 330 | 53 | 237 | 212 | 280 | 260 | 398 | 698 | 31 | A | 23 | 8413 | 0
78069 | 2019-03-15 | 14:01:38 | -1 | 176 | 가동 | 733 | 119 | 123 | 110 | 111 | 332 | 56 | 217 | 114 | 206 | 171 | 453 | 736 | 33 | A | 6 | 8412 | 0
78070 | 2019-03-15 | 14:02:32 | 33 | 170 | 가동 | 729 | 123 | 124 | 110 | 112 | 330 | 53 | 239 | 212 | 281 | 260 | 398 | 698 | 30 | A | 23 | 8413 | 0
78071 | 2019-03-15 | 14:03:36 | -1 | 177 | 가동 | 733 | 122 | 123 | 110 | 111 | 332 | 56 | 218 | 114 | 206 | 171 | 454 | 729 | 33 | A | 6 | 8412 | 0
78072 | 2019-03-15 | 14:04:40 | 32 | 171 | 가동 | 729 | 124 | 124 | 110 | 112 | 330 | 54 | 238 | 212 | 281 | 259 | 399 | 700 | 30 | A | 23 | 8413 | 0
78073 | 2019-03-15 | 14:05:36 | -1 | 178 | 가동 | 732 | 122 | 122 | 110 | 111 | 332 | 52 | 218 | 114 | 205 | 171 | 453 | 700 | 33 | A | 6 | 8412 | 0
78074 | 2019-03-15 | 14:06:46 | 32 | 172 | 가동 | 728 | 124 | 124 | 110 | 112 | 330 | 55 | 240 | 212 | 280 | 259 | 397 | 698 | 30 | A | 23 | 8413 | 0
78075 | 2019-03-15 | 14:07:46 | -1 | 179 | 가동 | 732 | 121 | 124 | 110 | 111 | 332 | 55 | 212 | 114 | 206 | 171 | 449 | 725 | 33 | A | 6 | 8412 | 0
78076 | 2019-03-15 | 14:08:56 | 31 | 173 | 가동 | 729 | 125 | 125 | 110 | 111 | 330 | 55 | 239 | 213 | 280 | 256 | 398 | 697 | 30 | A | 23 | 8413 | 0
78077 | 2019-03-15 | 14:09:51 | -1 | 180 | 가동 | 731 | 123 | 126 | 110 | 111 | 332 | 55 | 208 | 115 | 204 | 170 | 449 | 736 | 33 | A | 6 | 8412 | 0
78078 | 2019-03-15 | 14:10:58 | 30 | 174 | 가동 | 731 | 124 | 125 | 110 | 111 | 330 | 49 | 239 | 212 | 280 | 257 | 397 | 691 | 30 | A | 23 | 8413 | 0
78079 | 2019-03-15 | 14:11:50 | -1 | 181 | 가동 | 730 | 126 | 120 | 110 | 112 | 331 | 53 | 215 | 114 | 204 | 170 | 452 | 720 | 33 | A | 6 | 8412 | 0
78080 | 2019-03-15 | 14:12:55 | 30 | 175 | 가동 | 731 | 123 | 124 | 110 | 112 | 329 | 54 | 239 | 212 | 280 | 257 | 398 | 698 | 30 | A | 23 | 8413 | 0
78081 | 2019-03-15 | 14:13:49 | -1 | 182 | 가동 | 730 | 120 | 119 | 110 | 112 | 332 | 56 | 219 | 115 | 208 | 171 | 452 | 707 | 33 | A | 6 | 8412 | 0
78082 | 2019-03-15 | 14:15:02 | 29 | 176 | 가동 | 731 | 124 | 125 | 110 | 112 | 330 | 54 | 238 | 213 | 279 | 258 | 398 | 698 | 30 | A | 23 | 8413 | 0
78083 | 2019-03-15 | 14:15:57 | -1 | 183 | 가동 | 729 | 119 | 119 | 110 | 111 | 331 | 52 | 222 | 114 | 208 | 171 | 454 | 718 | 33 | A | 6 | 8412 | 0
78084 | 2019-03-15 | 14:17:15 | 46 | 177 | 가동 | 731 | 126 | 127 | 110 | 111 | 330 | 50 | 234 | 213 | 279 | 257 | 397 | 698 | 31 | A | 23 | 8413 | 0
78085 | 2019-03-15 | 14:17:41 | -1 | 184 | 가동 | 728 | 118 | 119 | 110 | 111 | 332 | 55 | 217 | 114 | 208 | 172 | 455 | 700 | 33 | A | 6 | 8412 | 0
78086 | 2019-03-15 | 14:19:43 | -1 | 185 | 가동 | 729 | 119 | 121 | 110 | 112 | 332 | 56 | 215 | 114 | 207 | 172 | 454 | 728 | 33 | A | 6 | 8412 | 0
78087 | 2019-03-15 | 14:21:44 | -1 | 186 | 가동 | 731 | 121 | 119 | 110 | 111 | 332 | 54 | 216 | 114 | 206 | 172 | 454 | 713 | 33 | A | 6 | 8412 | 0
78088 | 2019-03-15 | 14:23:37 | 86 | 178 | 가동 | 704 | 125 | 127 | 110 | 112 | 330 | 44 | 80 | 210 | 239 | 177 | 333 | 696 | 30 | D | 23 | 8413 | 1
78089 | 2019-03-15 | 14:23:45 | -1 | 187 | 가동 | 732 | 118 | 121 | 110 | 111 | 332 | 54 | 215 | 115 | 206 | 172 | 453 | 707 | 33 | A | 6 | 8412 | 0
78090 | 2019-03-15 | 14:25:35 | 87 | 179 | 가동 | 698 | 121 | 121 | 110 | 112 | 330 | 46 | 198 | 208 | 255 | 215 | 361 | 700 | 30 | A | 23 | 8413 | 0
78091 | 2019-03-15 | 14:25:50 | -1 | 188 | 가동 | 732 | 121 | 121 | 110 | 111 | 332 | 54 | 216 | 115 | 207 | 171 | 450 | 710 | 33 | A | 6 | 8412 | 0
78092 | 2019-03-15 | 14:27:39 | 85 | 180 | 가동 | 696 | 123 | 123 | 110 | 112 | 330 | 45 | 220 | 207 | 264 | 233 | 377 | 695 | 30 | A | 23 | 8413 | 0
78093 | 2019-03-15 | 14:27:55 | -1 | 189 | 가동 | 733 | 121 | 122 | 110 | 111 | 332 | 54 | 216 | 115 | 206 | 172 | 454 | 727 | 33 | A | 6 | 8412 | 0
78094 | 2019-03-15 | 14:29:42 | 85 | 181 | 가동 | 697 | 123 | 124 | 110 | 112 | 330 | 50 | 224 | 207 | 268 | 241 | 380 | 696 | 30 | A | 23 | 8413 | 0
78095 | 2019-03-15 | 14:29:55 | -1 | 190 | 가동 | 733 | 121 | 119 | 110 | 111 | 332 | 55 | 218 | 115 | 206 | 172 | 459 | 730 | 33 | A | 6 | 8412 | 0
78096 | 2019-03-15 | 14:31:52 | 84 | 182 | 가동 | 696 | 123 | 129 | 110 | 112 | 330 | 46 | 222 | 208 | 269 | 243 | 380 | 694 | 30 | A | 23 | 8413 | 0
78097 | 2019-03-15 | 14:31:59 | -1 | 191 | 가동 | 732 | 118 | 121 | 110 | 112 | 332 | 55 | 216 | 115 | 209 | 172 | 455 | 733 | 33 | A | 6 | 8412 | 0
78098 | 2019-03-15 | 14:33:59 | -1 | 192 | 가동 | 731 | 121 | 121 | 110 | 111 | 332 | 55 | 219 | 115 | 209 | 172 | 453 | 729 | 33 | A | 6 | 8412 | 0
78099 | 2019-03-15 | 14:34:00 | 83 | 183 | 가동 | 698 | 129 | 124 | 110 | 112 | 330 | 48 | 227 | 208 | 271 | 248 | 386 | 698 | 30 | A | 23 | 8413 | 0
78100 | 2019-03-15 | 14:35:51 | 82 | 184 | 가동 | 700 | 123 | 123 | 110 | 112 | 330 | 51 | 231 | 208 | 273 | 250 | 387 | 698 | 30 | A | 23 | 8413 | 0
78101 | 2019-03-15 | 14:35:54 | -1 | 193 | 가동 | 730 | 120 | 122 | 110 | 112 | 332 | 55 | 216 | 115 | 208 | 172 | 453 | 721 | 33 | A | 6 | 8412 | 0
78102 | 2019-03-15 | 14:37:51 | 81 | 185 | 가동 | 702 | 123 | 124 | 110 | 112 | 330 | 46 | 231 | 208 | 274 | 250 | 389 | 696 | 30 | A | 23 | 8413 | 0
78103 | 2019-03-15 | 14:38:01 | -1 | 194 | 가동 | 730 | 122 | 122 | 110 | 112 | 332 | 53 | 217 | 115 | 207 | 172 | 449 | 733 | 33 | A | 6 | 8412 | 0
78104 | 2019-03-15 | 14:40:01 | -1 | 195 | 가동 | 730 | 121 | 121 | 110 | 111 | 331 | 54 | 217 | 116 | 207 | 172 | 452 | 723 | 33 | A | 6 | 8412 | 0
78105 | 2019-03-15 | 14:40:05 | 80 | 186 | 가동 | 702 | 123 | 124 | 110 | 112 | 330 | 44 | 231 | 209 | 274 | 251 | 391 | 697 | 31 | A | 23 | 8413 | 0
78106 | 2019-03-15 | 14:42:08 | 80 | 187 | 가동 | 703 | 123 | 124 | 110 | 112 | 330 | 49 | 231 | 209 | 275 | 253 | 386 | 696 | 31 | A | 23 | 8413 | 0
78107 | 2019-03-15 | 14:43:27 | -1 | 196 | 가동 | 731 | 120 | 213 | 110 | 111 | 332 | 49 | 143 | 115 | 164 | 164 | 406 | 723 | 33 | A | 6 | 8412 | 0
78108 | 2019-03-15 | 14:44:02 | 78 | 188 | 가동 | 704 | 123 | 124 | 110 | 112 | 330 | 47 | 230 | 210 | 275 | 252 | 385 | 698 | 31 | A | 23 | 8413 | 0
78109 | 2019-03-15 | 14:45:23 | -1 | 197 | 가동 | 732 | 212 | 115 | 110 | 111 | 332 | 52 | 197 | 115 | 190 | 165 | 441 | 732 | 33 | A | 6 | 8412 | 0
78110 | 2019-03-15 | 14:46:05 | 78 | 189 | 가동 | 706 | 123 | 124 | 110 | 112 | 330 | 50 | 232 | 210 | 275 | 253 | 389 | 696 | 31 | A | 23 | 8413 | 0
78111 | 2019-03-15 | 14:47:28 | -1 | 198 | 가동 | 732 | 115 | 120 | 110 | 112 | 332 | 50 | 210 | 115 | 199 | 167 | 449 | 725 | 33 | A | 6 | 8412 | 0
78112 | 2019-03-15 | 14:48:09 | 77 | 190 | 가동 | 707 | 123 | 124 | 110 | 112 | 330 | 49 | 233 | 210 | 275 | 255 | 390 | 695 | 31 | A | 23 | 8413 | 0
78113 | 2019-03-15 | 14:49:26 | -1 | 199 | 가동 | 732 | 120 | 120 | 110 | 111 | 332 | 53 | 213 | 116 | 201 | 168 | 450 | 687 | 33 | A | 6 | 8412 | 0
78114 | 2019-03-15 | 14:50:15 | 76 | 191 | 가동 | 708 | 123 | 123 | 110 | 112 | 330 | 48 | 232 | 210 | 276 | 256 | 393 | 696 | 31 | A | 23 | 8413 | 0
78115 | 2019-03-15 | 14:51:28 | -1 | 200 | 가동 | 732 | 120 | 121 | 110 | 111 | 332 | 52 | 213 | 116 | 202 | 169 | 448 | 712 | 33 | A | 6 | 8412 | 0
78116 | 2019-03-15 | 14:52:21 | 75 | 192 | 가동 | 709 | 123 | 124 | 110 | 112 | 330 | 46 | 232 | 210 | 276 | 256 | 390 | 697 | 30 | A | 23 | 8413 | 0
78117 | 2019-03-15 | 14:53:28 | -1 | 201 | 가동 | 732 | 121 | 121 | 110 | 111 | 332 | 53 | 213 | 115 | 201 | 169 | 450 | 723 | 33 | A | 6 | 8412 | 0
78118 | 2019-03-15 | 14:54:23 | 75 | 193 | 가동 | 711 | 123 | 124 | 110 | 112 | 330 | 43 | 228 | 210 | 276 | 256 | 386 | 697 | 30 | A | 23 | 8413 | 0
78119 | 2019-03-15 | 14:55:30 | -1 | 202 | 가동 | 732 | 121 | 122 | 110 | 111 | 332 | 56 | 213 | 115 | 203 | 169 | 450 | 699 | 33 | A | 6 | 8412 | 0
78120 | 2019-03-15 | 14:56:31 | 74 | 194 | 가동 | 711 | 123 | 123 | 110 | 112 | 330 | 46 | 231 | 210 | 276 | 256 | 386 | 695 | 30 | A | 23 | 8413 | 0
78121 | 2019-03-15 | 14:57:31 | -1 | 203 | 가동 | 731 | 122 | 121 | 110 | 111 | 331 | 51 | 215 | 115 | 204 | 170 | 450 | 728 | 33 | A | 6 | 8412 | 0
78122 | 2019-03-15 | 14:58:31 | 73 | 195 | 가동 | 712 | 123 | 123 | 110 | 111 | 330 | 44 | 235 | 210 | 276 | 256 | 382 | 696 | 31 | A | 23 | 8413 | 0
78123 | 2019-03-15 | 14:59:35 | -1 | 204 | 가동 | 731 | 120 | 124 | 110 | 112 | 332 | 51 | 212 | 115 | 202 | 170 | 454 | 708 | 33 | A | 6 | 8412 | 0
78124 | 2019-03-15 | 15:00:37 | 73 | 196 | 가동 | 714 | 122 | 123 | 110 | 111 | 330 | 48 | 232 | 211 | 277 | 255 | 386 | 695 | 30 | A | 23 | 8413 | 0
78125 | 2019-03-15 | 15:01:40 | -1 | 205 | 가동 | 731 | 124 | 120 | 110 | 112 | 331 | 52 | 215 | 115 | 205 | 170 | 453 | 725 | 34 | A | 6 | 8412 | 0
78126 | 2019-03-15 | 15:02:40 | 72 | 197 | 가동 | 714 | 122 | 123 | 110 | 111 | 330 | 49 | 232 | 210 | 277 | 256 | 384 | 696 | 31 | A | 23 | 8413 | 0
78127 | 2019-03-15 | 15:03:42 | -1 | 206 | 가동 | 731 | 120 | 123 | 110 | 112 | 331 | 53 | 211 | 115 | 207 | 170 | 453 | 735 | 34 | A | 6 | 8412 | 0
78128 | 2019-03-15 | 15:05:08 | 70 | 198 | 가동 | 715 | 122 | 146 | 110 | 112 | 330 | 49 | 209 | 211 | 271 | 242 | 376 | 695 | 30 | A | 23 | 8413 | 0
78129 | 2019-03-15 | 15:05:47 | -1 | 207 | 가동 | 730 | 122 | 119 | 110 | 111 | 332 | 56 | 218 | 115 | 209 | 171 | 452 | 724 | 33 | A | 6 | 8412 | 0
78130 | 2019-03-15 | 15:07:15 | 69 | 199 | 가동 | 716 | 146 | 123 | 110 | 111 | 330 | 48 | 227 | 210 | 274 | 248 | 385 | 687 | 31 | A | 23 | 8413 | 0
78131 | 2019-03-15 | 15:07:34 | -1 | 208 | 가동 | 730 | 119 | 119 | 110 | 111 | 332 | 54 | 218 | 115 | 207 | 171 | 452 | 724 | 34 | A | 6 | 8412 | 0
78132 | 2019-03-15 | 15:09:07 | 69 | 200 | 가동 | 717 | 122 | 123 | 110 | 111 | 330 | 52 | 232 | 210 | 276 | 250 | 387 | 696 | 31 | A | 23 | 8413 | 0
78133 | 2019-03-15 | 15:09:31 | -1 | 209 | 가동 | 729 | 118 | 119 | 110 | 111 | 332 | 54 | 218 | 115 | 207 | 171 | 454 | 726 | 34 | A | 6 | 8412 | 0
78134 | 2019-03-15 | 15:11:11 | 68 | 201 | 가동 | 718 | 123 | 123 | 110 | 112 | 329 | 52 | 235 | 209 | 277 | 250 | 391 | 696 | 31 | A | 23 | 8413 | 0
78135 | 2019-03-15 | 15:11:50 | -1 | 210 | 가동 | 729 | 119 | 122 | 110 | 111 | 331 | 53 | 214 | 115 | 209 | 171 | 452 | 728 | 33 | A | 6 | 8412 | 0
78136 | 2019-03-15 | 15:13:16 | 68 | 202 | 가동 | 719 | 122 | 123 | 110 | 111 | 330 | 50 | 234 | 210 | 277 | 253 | 392 | 694 | 31 | A | 23 | 8413 | 0
78137 | 2019-03-15 | 15:13:44 | -1 | 211 | 가동 | 729 | 122 | 121 | 110 | 111 | 332 | 55 | 217 | 115 | 208 | 171 | 455 | 730 | 33 | A | 6 | 8412 | 0
78138 | 2019-03-15 | 15:15:17 | 66 | 203 | 가동 | 721 | 123 | 123 | 110 | 111 | 329 | 50 | 234 | 210 | 277 | 252 | 396 | 695 | 31 | A | 23 | 8413 | 0
78139 | 2019-03-15 | 15:15:44 | -1 | 212 | 가동 | 729 | 120 | 122 | 110 | 111 | 331 | 55 | 215 | 115 | 206 | 171 | 452 | 707 | 33 | A | 6 | 8412 | 0
78140 | 2019-03-15 | 15:17:19 | 65 | 204 | 가동 | 721 | 123 | 123 | 110 | 112 | 330 | 50 | 235 | 210 | 278 | 253 | 390 | 695 | 31 | A | 23 | 8413 | 0
78141 | 2019-03-15 | 15:17:36 | -1 | 213 | 가동 | 730 | 122 | 121 | 110 | 111 | 331 | 55 | 217 | 115 | 205 | 171 | 456 | 734 | 33 | A | 6 | 8412 | 0
78142 | 2019-03-15 | 15:19:32 | 64 | 205 | 가동 | 722 | 122 | 131 | 110 | 111 | 330 | 51 | 224 | 210 | 276 | 250 | 387 | 694 | 31 | A | 23 | 8413 | 0
78143 | 2019-03-15 | 15:19:40 | -1 | 214 | 가동 | 731 | 120 | 119 | 110 | 111 | 332 | 55 | 218 | 115 | 207 | 171 | 456 | 700 | 33 | A | 6 | 8412 | 0
78144 | 2019-03-15 | 15:21:44 | -1 | 215 | 가동 | 731 | 118 | 119 | 110 | 111 | 332 | 54 | 217 | 115 | 210 | 171 | 454 | 721 | 33 | A | 6 | 8412 | 0
78145 | 2019-03-15 | 15:21:45 | 63 | 206 | 가동 | 723 | 130 | 123 | 110 | 112 | 330 | 48 | 235 | 210 | 277 | 256 | 387 | 695 | 30 | A | 23 | 8413 | 0
78146 | 2019-03-15 | 15:23:43 | 62 | 207 | 가동 | 723 | 123 | 123 | 110 | 112 | 330 | 49 | 234 | 210 | 278 | 258 | 387 | 695 | 31 | A | 23 | 8413 | 0
78147 | 2019-03-15 | 15:23:45 | -1 | 216 | 가동 | 732 | 119 | 118 | 110 | 111 | 331 | 56 | 221 | 115 | 211 | 172 | 455 | 724 | 33 | A | 6 | 8412 | 0
78148 | 2019-03-15 | 15:25:43 | 62 | 208 | 가동 | 723 | 123 | 123 | 110 | 111 | 330 | 46 | 237 | 211 | 279 | 258 | 390 | 695 | 31 | A | 23 | 8413 | 0
78149 | 2019-03-15 | 15:25:45 | -1 | 217 | 가동 | 732 | 118 | 122 | 110 | 111 | 332 | 56 | 216 | 116 | 208 | 172 | 454 | 730 | 33 | A | 6 | 8412 | 0
78150 | 2019-03-15 | 15:27:40 | -1 | 218 | 가동 | 732 | 122 | 119 | 110 | 112 | 332 | 55 | 218 | 116 | 212 | 172 | 454 | 710 | 33 | A | 6 | 8412 | 0
78151 | 2019-03-15 | 15:27:50 | 61 | 209 | 가동 | 725 | 123 | 123 | 110 | 111 | 330 | 47 | 235 | 211 | 279 | 259 | 392 | 696 | 30 | A | 23 | 8413 | 0
78152 | 2019-03-15 | 15:29:38 | -1 | 219 | 가동 | 731 | 118 | 120 | 110 | 111 | 331 | 55 | 218 | 115 | 212 | 172 | 454 | 729 | 33 | A | 6 | 8412 | 0
78153 | 2019-03-15 | 15:29:48 | 61 | 210 | 가동 | 726 | 122 | 123 | 110 | 111 | 330 | 47 | 238 | 211 | 280 | 260 | 394 | 695 | 30 | A | 23 | 8413 | 0
78154 | 2019-03-15 | 15:31:40 | -1 | 220 | 가동 | 731 | 120 | 123 | 110 | 111 | 332 | 53 | 215 | 116 | 211 | 172 | 458 | 699 | 33 | A | 6 | 8412 | 0
78155 | 2019-03-15 | 15:31:43 | 59 | 211 | 가동 | 727 | 123 | 123 | 110 | 112 | 330 | 53 | 238 | 211 | 280 | 260 | 394 | 695 | 31 | A | 23 | 8413 | 0
78156 | 2019-03-15 | 15:33:40 | -1 | 221 | 가동 | 731 | 122 | 121 | 110 | 111 | 332 | 56 | 217 | 115 | 211 | 172 | 453 | 725 | 33 | A | 6 | 8412 | 0
78157 | 2019-03-15 | 15:33:47 | 58 | 212 | 가동 | 727 | 123 | 124 | 110 | 112 | 330 | 49 | 240 | 212 | 281 | 260 | 398 | 696 | 30 | A | 23 | 8413 | 0
78158 | 2019-03-15 | 15:35:37 | -1 | 222 | 가동 | 730 | 121 | 119 | 110 | 111 | 332 | 54 | 219 | 115 | 213 | 173 | 457 | 710 | 33 | A | 6 | 8412 | 0
78159 | 2019-03-15 | 15:35:50 | 57 | 213 | 가동 | 728 | 123 | 123 | 110 | 111 | 330 | 50 | 238 | 212 | 281 | 259 | 398 | 696 | 30 | A | 23 | 8413 | 0
78160 | 2019-03-15 | 15:37:36 | -1 | 223 | 가동 | 729 | 118 | 122 | 110 | 112 | 332 | 54 | 215 | 115 | 212 | 173 | 454 | 725 | 33 | A | 6 | 8412 | 0
78161 | 2019-03-15 | 15:37:55 | 56 | 214 | 가동 | 728 | 122 | 123 | 110 | 111 | 329 | 56 | 239 | 212 | 281 | 259 | 397 | 694 | 30 | A | 23 | 8413 | 0
78162 | 2019-03-15 | 15:39:39 | -1 | 224 | 가동 | 729 | 122 | 121 | 110 | 111 | 332 | 54 | 216 | 116 | 213 | 172 | 453 | 734 | 33 | A | 6 | 8412 | 0
78163 | 2019-03-15 | 15:40:00 | 55 | 215 | 가동 | 729 | 123 | 124 | 110 | 112 | 329 | 54 | 238 | 212 | 281 | 261 | 394 | 695 | 31 | A | 23 | 8413 | 0
78164 | 2019-03-15 | 15:42:06 | 55 | 216 | 가동 | 730 | 123 | 124 | 110 | 111 | 330 | 53 | 239 | 212 | 282 | 259 | 395 | 695 | 30 | A | 23 | 8413 | 0
78165 | 2019-03-15 | 15:44:16 | 53 | 217 | 가동 | 731 | 124 | 124 | 110 | 111 | 330 | 48 | 238 | 212 | 281 | 260 | 393 | 696 | 31 | A | 23 | 8413 | 0
78166 | 2019-03-15 | 15:46:08 | 53 | 218 | 가동 | 732 | 123 | 123 | 110 | 112 | 330 | 54 | 236 | 213 | 281 | 261 | 392 | 695 | 30 | A | 23 | 8413 | 0
78167 | 2019-03-15 | 15:48:28 | 52 | 219 | 가동 | 733 | 124 | 140 | 110 | 112 | 329 | 51 | 220 | 213 | 277 | 252 | 386 | 693 | 30 | A | 23 | 8413 | 0
78168 | 2019-03-15 | 15:50:37 | 51 | 220 | 가동 | 733 | 139 | 125 | 110 | 112 | 330 | 54 | 233 | 212 | 279 | 256 | 390 | 696 | 30 | A | 23 | 8413 | 0
78169 | 2019-03-15 | 15:52:39 | 50 | 221 | 가동 | 732 | 126 | 127 | 110 | 112 | 330 | 52 | 232 | 212 | 280 | 258 | 393 | 697 | 30 | A | 23 | 8413 | 0
78170 | 2019-03-15 | 15:54:43 | 50 | 222 | 가동 | 732 | 123 | 123 | 110 | 112 | 329 | 51 | 237 | 212 | 280 | 260 | 396 | 697 | 30 | A | 23 | 8413 | 0
78171 | 2019-03-15 | 15:56:48 | 49 | 223 | 가동 | 732 | 123 | 124 | 110 | 112 | 329 | 50 | 238 | 213 | 280 | 257 | 397 | 696 | 30 | A | 23 | 8413 | 0
78172 | 2019-03-15 | 15:58:54 | 47 | 224 | 가동 | 731 | 123 | 123 | 110 | 111 | 330 | 52 | 237 | 213 | 280 | 258 | 395 | 695 | 30 | A | 23 | 8413 | 0
78173 | 2019-03-15 | 16:01:30 | 46 | 225 | 가동 | 729 | 123 | 149 | 110 | 112 | 330 | 54 | 208 | 213 | 273 | 247 | 383 | 694 | 30 | A | 23 | 8413 | 0
78174 | 2019-03-15 | 16:03:38 | 46 | 226 | 가동 | 729 | 148 | 131 | 110 | 111 | 330 | 51 | 222 | 212 | 274 | 252 | 385 | 695 | 30 | A | 23 | 8413 | 0
78175 | 2019-03-15 | 16:05:42 | 45 | 227 | 가동 | 728 | 131 | 125 | 110 | 111 | 330 | 52 | 231 | 212 | 276 | 254 | 394 | 696 | 30 | A | 23 | 8413 | 0
78176 | 2019-03-15 | 16:08:34 | 44 | 228 | 가동 | 728 | 125 | 175 | 110 | 111 | 330 | 51 | 181 | 212 | 264 | 233 | 365 | 695 | 30 | A | 23 | 8413 | 0
78177 | 2019-03-15 | 16:10:34 | 43 | 229 | 가동 | 728 | 173 | 123 | 110 | 111 | 330 | 50 | 222 | 212 | 270 | 246 | 379 | 696 | 30 | A | 23 | 8413 | 0
78178 | 2019-03-15 | 16:12:37 | 42 | 230 | 가동 | 728 | 123 | 123 | 110 | 111 | 330 | 51 | 231 | 212 | 274 | 251 | 388 | 696 | 30 | A | 23 | 8413 | 0
78179 | 2019-03-15 | 16:14:48 | 42 | 231 | 가동 | 728 | 124 | 124 | 110 | 112 | 330 | 51 | 234 | 212 | 275 | 253 | 390 | 692 | 30 | A | 23 | 8413 | 0
78180 | 2019-03-15 | 16:16:53 | 40 | 232 | 가동 | 729 | 124 | 125 | 110 | 111 | 330 | 53 | 235 | 212 | 276 | 255 | 393 | 696 | 30 | A | 23 | 8413 | 0
78181 | 2019-03-15 | 16:19:00 | 39 | 233 | 가동 | 729 | 125 | 125 | 110 | 111 | 330 | 55 | 233 | 212 | 277 | 256 | 394 | 693 | 30 | A | 23 | 8413 | 0
78182 | 2019-03-15 | 16:21:09 | 38 | 234 | 가동 | 730 | 127 | 134 | 110 | 112 | 330 | 50 | 224 | 212 | 276 | 254 | 403 | 695 | 30 | A | 23 | 8413 | 0
78183 | 2019-03-15 | 16:23:22 | 37 | 235 | 가동 | 729 | 129 | 131 | 110 | 112 | 330 | 52 | 219 | 212 | 275 | 251 | 407 | 697 | 30 | A | 23 | 8413 | 0
78184 | 2019-03-15 | 16:25:29 | 36 | 236 | 가동 | 729 | 131 | 123 | 110 | 112 | 330 | 49 | 228 | 212 | 276 | 255 | 398 | 697 | 30 | A | 23 | 8413 | 0
78185 | 2019-03-15 | 16:27:29 | 35 | 237 | 가동 | 729 | 123 | 123 | 110 | 112 | 329 | 51 | 234 | 212 | 278 | 258 | 395 | 694 | 30 | A | 23 | 8413 | 0
78186 | 2019-03-15 | 16:29:29 | 35 | 238 | 가동 | 730 | 122 | 123 | 110 | 112 | 330 | 48 | 235 | 212 | 279 | 259 | 395 | 693 | 30 | A | 23 | 8413 | 0
78187 | 2019-03-15 | 16:31:29 | 34 | 239 | 가동 | 731 | 122 | 123 | 110 | 112 | 330 | 49 | 235 | 212 | 278 | 257 | 396 | 697 | 30 | A | 23 | 8413 | 0
78188 | 2019-03-15 | 16:33:42 | 33 | 240 | 가동 | 732 | 123 | 133 | 110 | 111 | 330 | 51 | 225 | 212 | 276 | 251 | 391 | 696 | 30 | A | 23 | 8413 | 0
78189 | 2019-03-15 | 16:35:45 | 32 | 241 | 가동 | 732 | 132 | 123 | 110 | 112 | 330 | 51 | 234 | 212 | 278 | 255 | 395 | 698 | 30 | A | 23 | 8413 | 0
78190 | 2019-03-15 | 16:37:51 | 31 | 242 | 가동 | 732 | 123 | 123 | 110 | 111 | 330 | 48 | 237 | 212 | 278 | 257 | 394 | 698 | 30 | A | 23 | 8413 | 0
78191 | 2019-03-15 | 16:39:55 | 32 | 243 | 가동 | 731 | 123 | 124 | 110 | 111 | 330 | 46 | 236 | 212 | 278 | 257 | 397 | 696 | 30 | A | 23 | 8413 | 0
78192 | 2019-03-15 | 16:42:05 | 31 | 244 | 가동 | 731 | 123 | 123 | 110 | 111 | 329 | 52 | 236 | 212 | 279 | 257 | 396 | 697 | 30 | A | 23 | 8413 | 0
78193 | 2019-03-15 | 16:44:13 | 28 | 245 | 가동 | 729 | 124 | 126 | 110 | 112 | 330 | 54 | 236 | 212 | 278 | 255 | 397 | 697 | 30 | A | 23 | 8413 | 0
78194 | 2019-03-15 | 16:46:09 | 27 | 246 | 가동 | 729 | 126 | 126 | 110 | 111 | 329 | 56 | 234 | 212 | 278 | 254 | 391 | 696 | 30 | A | 23 | 8413 | 0
78195 | 2019-03-15 | 16:48:18 | 27 | 247 | 가동 | 728 | 126 | 126 | 110 | 112 | 329 | 56 | 235 | 212 | 279 | 256 | 392 | 698 | 30 | A | 23 | 8413 | 0
78196 | 2019-03-15 | 16:50:23 | 26 | 248 | 가동 | 728 | 126 | 127 | 110 | 111 | 330 | 55 | 232 | 212 | 279 | 256 | 391 | 698 | 30 | A | 23 | 8413 | 0
78197 | 2019-03-15 | 16:52:28 | 25 | 249 | 가동 | 727 | 126 | 127 | 110 | 112 | 330 | 54 | 233 | 212 | 278 | 255 | 393 | 696 | 30 | A | 23 | 8413 | 0
78198 | 2019-03-15 | 16:54:36 | 24 | 250 | 가동 | 727 | 127 | 127 | 110 | 112 | 330 | 56 | 233 | 212 | 279 | 256 | 390 | 697 | 30 | A | 23 | 8413 | 0
78199 | 2019-03-15 | 16:56:51 | 22 | 251 | 가동 | 728 | 132 | 132 | 110 | 113 | 329 | 53 | 227 | 212 | 278 | 254 | 389 | 696 | 30 | A | 23 | 8413 | 0
78200 | 2019-03-15 | 16:58:53 | 46 | 252 | 가동 | 728 | 123 | 124 | 110 | 112 | 329 | 49 | 236 | 212 | 280 | 257 | 393 | 699 | 30 | A | 23 | 8413 | 0
78201 | 2019-03-15 | 17:00:59 | 82 | 253 | 가동 | 724 | 124 | 124 | 110 | 112 | 329 | 48 | 237 | 212 | 280 | 258 | 393 | 699 | 30 | A | 23 | 8413 | 0
78202 | 2019-03-15 | 17:03:02 | 96 | 254 | 가동 | 716 | 123 | 123 | 110 | 112 | 330 | 43 | 236 | 212 | 280 | 258 | 391 | 697 | 30 | A | 23 | 8413 | 0
78203 | 2019-03-15 | 17:05:09 | 95 | 255 | 가동 | 707 | 122 | 123 | 110 | 111 | 330 | 39 | 232 | 212 | 278 | 257 | 384 | 698 | 30 | A | 23 | 8413 | 0
78204 | 2019-03-15 | 17:07:06 | 96 | 256 | 가동 | 704 | 123 | 123 | 110 | 112 | 329 | 43 | 231 | 212 | 278 | 254 | 383 | 699 | 30 | A | 23 | 8413 | 0
78205 | 2019-03-15 | 17:09:07 | 94 | 257 | 가동 | 702 | 122 | 123 | 110 | 112 | 330 | 42 | 233 | 211 | 277 | 250 | 389 | 697 | 30 | A | 23 | 8413 | 0
78206 | 2019-03-15 | 17:11:11 | 94 | 258 | 가동 | 702 | 122 | 123 | 110 | 112 | 330 | 46 | 230 | 211 | 277 | 251 | 385 | 698 | 30 | A | 23 | 8413 | 0
78207 | 2019-03-15 | 17:13:14 | 93 | 259 | 가동 | 702 | 123 | 123 | 110 | 111 | 330 | 48 | 230 | 210 | 277 | 249 | 383 | 698 | 30 | A | 23 | 8413 | 0
78208 | 2019-03-15 | 17:15:18 | 92 | 260 | 가동 | 702 | 122 | 123 | 110 | 112 | 330 | 46 | 233 | 211 | 277 | 248 | 385 | 698 | 30 | A | 23 | 8413 | 0
78209 | 2019-03-15 | 17:17:21 | 92 | 261 | 가동 | 703 | 123 | 123 | 110 | 112 | 330 | 45 | 231 | 210 | 277 | 250 | 388 | 698 | 30 | A | 23 | 8413 | 0
78210 | 2019-03-15 | 17:19:25 | 91 | 262 | 가동 | 703 | 122 | 123 | 110 | 112 | 330 | 43 | 231 | 210 | 277 | 250 | 388 | 697 | 30 | A | 23 | 8413 | 0
78211 | 2019-03-15 | 17:21:31 | 91 | 263 | 가동 | 704 | 122 | 123 | 110 | 112 | 330 | 42 | 233 | 210 | 277 | 254 | 386 | 698 | 30 | A | 23 | 8413 | 0
78212 | 2019-03-15 | 17:23:42 | 90 | 264 | 가동 | 705 | 123 | 123 | 110 | 112 | 330 | 47 | 233 | 210 | 278 | 249 | 390 | 697 | 30 | A | 23 | 8413 | 0
78213 | 2019-03-15 | 17:25:41 | 88 | 265 | 가동 | 706 | 123 | 123 | 110 | 112 | 330 | 45 | 233 | 210 | 277 | 250 | 389 | 698 | 30 | A | 23 | 8413 | 0
78214 | 2019-03-15 | 17:27:45 | 87 | 266 | 가동 | 707 | 122 | 123 | 110 | 112 | 329 | 47 | 234 | 211 | 278 | 253 | 392 | 698 | 30 | A | 23 | 8413 | 0
78215 | 2019-03-15 | 17:29:43 | 86 | 267 | 가동 | 707 | 122 | 123 | 110 | 112 | 330 | 44 | 237 | 210 | 279 | 253 | 389 | 695 | 30 | A | 23 | 8413 | 0
78216 | 2019-03-15 | 17:31:46 | 86 | 268 | 가동 | 708 | 123 | 123 | 110 | 112 | 330 | 50 | 233 | 210 | 278 | 252 | 389 | 699 | 30 | A | 23 | 8413 | 0
78217 | 2019-03-15 | 17:33:46 | 85 | 269 | 가동 | 709 | 123 | 123 | 110 | 112 | 330 | 48 | 235 | 210 | 278 | 252 | 389 | 698 | 30 | A | 23 | 8413 | 0
78218 | 2019-03-15 | 17:35:50 | 83 | 270 | 가동 | 710 | 123 | 124 | 110 | 112 | 330 | 46 | 235 | 210 | 278 | 254 | 392 | 699 | 30 | A | 23 | 8413 | 0
78219 | 2019-03-15 | 17:37:56 | 83 | 271 | 가동 | 712 | 123 | 124 | 110 | 112 | 330 | 45 | 231 | 210 | 278 | 252 | 396 | 698 | 30 | A | 23 | 8413 | 0
78220 | 2019-03-15 | 17:39:58 | 82 | 272 | 가동 | 713 | 123 | 123 | 110 | 111 | 330 | 49 | 233 | 210 | 278 | 252 | 393 | 698 | 30 | A | 23 | 8413 | 0
78221 | 2019-03-15 | 17:42:02 | 82 | 273 | 가동 | 714 | 123 | 124 | 110 | 112 | 330 | 47 | 234 | 210 | 278 | 256 | 387 | 698 | 30 | A | 23 | 8413 | 0
78222 | 2019-03-15 | 17:44:08 | 81 | 274 | 가동 | 714 | 123 | 123 | 110 | 112 | 330 | 46 | 233 | 211 | 278 | 256 | 394 | 696 | 30 | A | 23 | 8413 | 0
78223 | 2019-03-15 | 17:46:13 | 80 | 275 | 가동 | 716 | 123 | 124 | 110 | 112 | 330 | 48 | 233 | 211 | 278 | 254 | 392 | 700 | 30 | A | 23 | 8413 | 0
78224 | 2019-03-15 | 17:48:13 | 79 | 276 | 가동 | 717 | 123 | 124 | 110 | 111 | 330 | 49 | 235 | 211 | 278 | 254 | 392 | 699 | 30 | A | 23 | 8413 | 0
78225 | 2019-03-15 | 17:50:21 | 78 | 277 | 가동 | 717 | 123 | 124 | 110 | 113 | 330 | 45 | 234 | 211 | 278 | 253 | 397 | 692 | 30 | A | 23 | 8413 | 0
78226 | 2019-03-15 | 17:52:25 | 77 | 278 | 가동 | 718 | 123 | 124 | 110 | 112 | 330 | 49 | 234 | 211 | 278 | 253 | 396 | 700 | 30 | A | 23 | 8413 | 0
78227 | 2019-03-15 | 17:54:28 | 77 | 279 | 가동 | 719 | 124 | 124 | 110 | 112 | 330 | 43 | 234 | 211 | 278 | 253 | 399 | 698 | 30 | A | 23 | 8413 | 0
78228 | 2019-03-15 | 17:56:34 | 76 | 280 | 가동 | 721 | 123 | 124 | 110 | 111 | 330 | 47 | 234 | 211 | 278 | 253 | 398 | 699 | 30 | A | 23 | 8413 | 0
78229 | 2019-03-15 | 17:58:37 | 75 | 281 | 가동 | 721 | 123 | 124 | 110 | 112 | 330 | 50 | 234 | 211 | 278 | 252 | 396 | 686 | 30 | A | 23 | 8413 | 0
78230 | 2019-03-15 | 18:00:43 | 74 | 282 | 가동 | 722 | 124 | 124 | 110 | 111 | 329 | 49 | 234 | 211 | 278 | 252 | 395 | 699 | 30 | A | 23 | 8413 | 0
78231 | 2019-03-15 | 18:02:45 | 73 | 283 | 가동 | 723 | 123 | 124 | 110 | 112 | 329 | 45 | 236 | 211 | 277 | 253 | 397 | 698 | 30 | A | 23 | 8413 | 0
78232 | 2019-03-15 | 18:04:50 | 72 | 284 | 가동 | 724 | 123 | 124 | 110 | 111 | 330 | 48 | 236 | 211 | 278 | 256 | 398 | 698 | 30 | A | 23 | 8413 | 0
78233 | 2019-03-15 | 18:06:52 | 71 | 285 | 가동 | 724 | 123 | 124 | 110 | 111 | 330 | 50 | 236 | 211 | 278 | 255 | 400 | 698 | 30 | A | 23 | 8413 | 0
78234 | 2019-03-15 | 18:08:51 | 70 | 286 | 가동 | 724 | 124 | 124 | 110 | 112 | 330 | 48 | 236 | 211 | 278 | 253 | 400 | 695 | 30 | A | 23 | 8413 | 0
78235 | 2019-03-15 | 18:10:57 | 70 | 287 | 가동 | 726 | 124 | 124 | 110 | 111 | 330 | 47 | 235 | 211 | 278 | 253 | 399 | 699 | 30 | A | 23 | 8413 | 0
78236 | 2019-03-15 | 18:13:02 | 69 | 288 | 가동 | 726 | 124 | 124 | 110 | 111 | 330 | 47 | 236 | 211 | 278 | 253 | 399 | 699 | 30 | A | 23 | 8413 | 0
78237 | 2019-03-15 | 18:15:10 | 69 | 289 | 가동 | 726 | 123 | 124 | 110 | 112 | 330 | 52 | 235 | 211 | 278 | 254 | 398 | 699 | 30 | A | 23 | 8413 | 0
78238 | 2019-03-15 | 18:17:13 | 67 | 290 | 가동 | 727 | 125 | 125 | 110 | 112 | 330 | 49 | 235 | 211 | 279 | 254 | 400 | 698 | 30 | A | 23 | 8413 | 0
78239 | 2019-03-15 | 18:19:23 | 66 | 291 | 가동 | 728 | 123 | 124 | 110 | 112 | 330 | 51 | 236 | 212 | 278 | 254 | 400 | 694 | 30 | A | 23 | 8413 | 0
78240 | 2019-03-15 | 18:21:20 | 66 | 292 | 가동 | 728 | 124 | 124 | 110 | 112 | 330 | 52 | 236 | 212 | 279 | 252 | 401 | 696 | 30 | A | 23 | 8413 | 0
78241 | 2019-03-15 | 18:23:28 | 64 | 293 | 가동 | 729 | 124 | 125 | 110 | 113 | 330 | 49 | 236 | 212 | 279 | 255 | 403 | 700 | 30 | A | 23 | 8413 | 0
78242 | 2019-03-15 | 18:25:31 | 64 | 294 | 가동 | 730 | 124 | 124 | 110 | 112 | 330 | 48 | 236 | 212 | 279 | 255 | 400 | 699 | 30 | A | 23 | 8413 | 0
78243 | 2019-03-15 | 18:27:38 | 62 | 295 | 가동 | 730 | 124 | 125 | 110 | 112 | 329 | 50 | 236 | 212 | 278 | 255 | 401 | 700 | 30 | A | 23 | 8413 | 0
78244 | 2019-03-15 | 18:29:36 | 62 | 296 | 가동 | 731 | 125 | 125 | 110 | 112 | 330 | 50 | 236 | 212 | 278 | 254 | 401 | 701 | 30 | A | 23 | 8413 | 0
78245 | 2019-03-15 | 18:31:43 | 61 | 297 | 가동 | 730 | 124 | 124 | 110 | 112 | 330 | 53 | 234 | 212 | 278 | 253 | 398 | 700 | 30 | A | 23 | 8413 | 0
78246 | 2019-03-15 | 18:33:48 | 60 | 298 | 가동 | 730 | 124 | 124 | 110 | 111 | 330 | 51 | 234 | 212 | 278 | 254 | 395 | 693 | 30 | A | 23 | 8413 | 0
78247 | 2019-03-15 | 18:35:56 | 60 | 299 | 가동 | 730 | 126 | 127 | 110 | 111 | 330 | 50 | 232 | 212 | 278 | 253 | 393 | 694 | 30 | A | 23 | 8413 | 0
78248 | 2019-03-15 | 18:38:01 | 59 | 300 | 가동 | 730 | 124 | 125 | 110 | 111 | 330 | 53 | 234 | 212 | 278 | 253 | 397 | 699 | 30 | A | 23 | 8413 | 0
78249 | 2019-03-15 | 18:40:46 | 57 | 301 | 가동 | 729 | 128 | 157 | 110 | 112 | 330 | 45 | 200 | 212 | 271 | 241 | 384 | 696 | 30 | A | 23 | 8413 | 0
78250 | 2019-03-15 | 18:42:47 | 57 | 302 | 가동 | 728 | 152 | 128 | 110 | 112 | 330 | 53 | 224 | 211 | 274 | 249 | 401 | 698 | 30 | A | 23 | 8413 | 0
78251 | 2019-03-15 | 18:44:49 | 56 | 303 | 가동 | 729 | 127 | 124 | 110 | 112 | 329 | 53 | 232 | 211 | 275 | 251 | 396 | 698 | 30 | A | 23 | 8413 | 0
78252 | 2019-03-15 | 18:46:52 | 54 | 304 | 가동 | 728 | 123 | 124 | 110 | 112 | 330 | 50 | 236 | 211 | 277 | 251 | 400 | 698 | 30 | A | 23 | 8413 | 0
78253 | 2019-03-15 | 18:48:53 | 54 | 305 | 가동 | 728 | 124 | 124 | 110 | 112 | 330 | 49 | 236 | 211 | 277 | 251 | 399 | 695 | 30 | A | 23 | 8413 | 0
78254 | 2019-03-15 | 18:51:01 | 53 | 306 | 가동 | 729 | 123 | 124 | 110 | 112 | 330 | 51 | 236 | 211 | 277 | 253 | 398 | 700 | 30 | A | 23 | 8413 | 0
78255 | 2019-03-15 | 18:53:03 | 52 | 307 | 가동 | 729 | 123 | 124 | 110 | 112 | 330 | 50 | 235 | 211 | 278 | 253 | 397 | 693 | 30 | A | 23 | 8413 | 0
78256 | 2019-03-15 | 18:55:06 | 52 | 308 | 가동 | 729 | 124 | 124 | 110 | 112 | 329 | 45 | 233 | 211 | 277 | 254 | 397 | 700 | 30 | A | 23 | 8413 | 0
78257 | 2019-03-15 | 18:57:11 | 51 | 309 | 가동 | 731 | 124 | 124 | 110 | 111 | 330 | 51 | 236 | 211 | 277 | 253 | 402 | 698 | 30 | A | 23 | 8413 | 0
78258 | 2019-03-15 | 18:59:18 | 50 | 310 | 가동 | 730 | 124 | 124 | 110 | 112 | 330 | 50 | 236 | 211 | 278 | 253 | 404 | 699 | 30 | A | 23 | 8413 | 0
78259 | 2019-03-15 | 19:02:19 | -1 | 225 | 가동 | 729 | 122 | 121 | 0 | 112 | 153 | 422 | 31 | 102 | 25 | 85 | 222 | 0 | 33 | D | 6 | 8412 | 1
78260 | 2019-03-15 | 19:05:44 | -1 | 226 | 가동 | 731 | 122 | 121 | 109 | 112 | 158 | 54 | 32 | 135 | 25 | 141 | 293 | 701 | 32 | D | 6 | 8412 | 1
78261 | 2019-03-15 | 19:07:40 | -1 | 227 | 가동 | 732 | 122 | 115 | 109 | 112 | 171 | 56 | 50 | 209 | 24 | 178 | 361 | 695 | 31 | D | 6 | 8412 | 1
78262 | 2019-03-15 | 19:09:36 | -1 | 228 | 가동 | 733 | 122 | 75 | 110 | 112 | 175 | 56 | 25 | 244 | 24 | 201 | 411 | 689 | 31 | D | 6 | 8412 | 1
78263 | 2019-03-15 | 19:11:31 | -1 | 229 | 가동 | 733 | 122 | 75 | 110 | 112 | 173 | 56 | 23 | 261 | 24 | 229 | 440 | 691 | 30 | D | 6 | 8412 | 1
78264 | 2019-03-15 | 19:18:19 | -1 | 1 | 가동 | 732 | 122 | 75 | 110 | 112 | 155 | 50 | 79 | 48 | 93 | 179 | 414 | 689 | 29 | D | 6 | 8412 | 1
78265 | 2019-03-15 | 19:20:12 | -1 | 2 | 가동 | 732 | 122 | 115 | 110 | 112 | 176 | 56 | 212 | 123 | 121 | 213 | 440 | 696 | 28 | D | 6 | 8412 | 1
78266 | 2019-03-15 | 19:22:14 | -1 | 3 | 가동 | 731 | 122 | 78 | 110 | 112 | 176 | 56 | 240 | 110 | 174 | 199 | 472 | 693 | 28 | D | 6 | 8412 | 1
78267 | 2019-03-15 | 19:24:07 | -1 | 4 | 가동 | 731 | 122 | 76 | 110 | 112 | 176 | 56 | 254 | 116 | 188 | 216 | 476 | 687 | 27 | D | 6 | 8412 | 1
78268 | 2019-03-15 | 19:26:03 | -1 | 5 | 가동 | 730 | 122 | 76 | 110 | 112 | 173 | 56 | 250 | 119 | 198 | 224 | 479 | 692 | 27 | D | 6 | 8412 | 1
78269 | 2019-03-15 | 19:27:58 | -1 | 6 | 가동 | 730 | 115 | 75 | 110 | 112 | 332 | 56 | 255 | 121 | 205 | 231 | 487 | 694 | 27 | A | 6 | 8412 | 0
78270 | 2019-03-15 | 19:31:58 | -1 | 7 | 가동 | 729 | 115 | 75 | 110 | 112 | 332 | 56 | 142 | 97 | 181 | 195 | 463 | 689 | 27 | A | 6 | 8412 | 0
78271 | 2019-03-15 | 19:34:01 | -1 | 8 | 가동 | 729 | 167 | 122 | 110 | 113 | 332 | 56 | 217 | 117 | 197 | 214 | 475 | 687 | 27 | A | 6 | 8412 | 0
78272 | 2019-03-15 | 19:36:07 | -1 | 9 | 가동 | 730 | 123 | 123 | 110 | 112 | 332 | 56 | 237 | 123 | 207 | 223 | 472 | 694 | 27 | A | 6 | 8412 | 0
78273 | 2019-03-15 | 19:38:13 | -1 | 10 | 가동 | 731 | 124 | 124 | 110 | 112 | 333 | 56 | 245 | 126 | 214 | 228 | 487 | 687 | 26 | A | 6 | 8412 | 0
78274 | 2019-03-15 | 19:40:16 | -1 | 11 | 가동 | 732 | 125 | 122 | 110 | 112 | 332 | 56 | 249 | 128 | 218 | 235 | 487 | 702 | 26 | A | 6 | 8412 | 0
78275 | 2019-03-15 | 19:42:19 | -1 | 12 | 가동 | 732 | 123 | 122 | 110 | 112 | 332 | 56 | 252 | 130 | 223 | 238 | 488 | 697 | 26 | A | 6 | 8412 | 0
78276 | 2019-03-15 | 19:49:59 | 49 | 1 | 가동 | 729 | 124 | 124 | 110 | 112 | 168 | 47 | 29 | 177 | 160 | 97 | 108 | 700 | 26 | D | 23 | 8413 | 1
78277 | 2019-03-15 | 19:52:05 | 48 | 2 | 가동 | 729 | 124 | 120 | 103 | 112 | 166 | 50 | 184 | 177 | 188 | 148 | 219 | 701 | 25 | D | 23 | 8413 | 1
78278 | 2019-03-15 | 19:54:06 | 48 | 3 | 가동 | 730 | 120 | 121 | 109 | 112 | 330 | 52 | 211 | 177 | 204 | 179 | 295 | 704 | 25 | D | 23 | 8413 | 1
78279 | 2019-03-15 | 19:56:03 | 46 | 4 | 가동 | 730 | 120 | 120 | 110 | 112 | 330 | 50 | 213 | 178 | 219 | 203 | 333 | 702 | 25 | D | 23 | 8413 | 1
78280 | 2019-03-15 | 19:58:04 | 46 | 5 | 가동 | 729 | 120 | 121 | 110 | 112 | 330 | 51 | 218 | 180 | 229 | 217 | 362 | 700 | 25 | D | 23 | 8413 | 1
78281 | 2019-03-15 | 20:00:07 | 45 | 6 | 가동 | 730 | 121 | 120 | 110 | 112 | 330 | 49 | 227 | 182 | 237 | 227 | 378 | 704 | 25 | A | 23 | 8413 | 0
78282 | 2019-03-15 | 20:00:59 | -1 | 13 | 가동 | 730 | 123 | 122 | 109 | 112 | 169 | 55 | 30 | 69 | 113 | 115 | 313 | 724 | 26 | D | 6 | 8412 | 1
78283 | 2019-03-15 | 20:02:15 | 44 | 7 | 가동 | 731 | 122 | 122 | 110 | 112 | 330 | 48 | 228 | 184 | 243 | 234 | 383 | 700 | 26 | A | 23 | 8413 | 0
78284 | 2019-03-15 | 20:02:46 | -1 | 14 | 가동 | 731 | 123 | 76 | 109 | 113 | 174 | 56 | 188 | 96 | 147 | 162 | 383 | 701 | 27 | D | 6 | 8412 | 1
78285 | 2019-03-15 | 20:04:11 | 43 | 8 | 가동 | 731 | 122 | 123 | 110 | 112 | 330 | 53 | 228 | 186 | 248 | 237 | 386 | 703 | 26 | A | 23 | 8413 | 0
78286 | 2019-03-15 | 20:04:47 | -1 | 15 | 가동 | 732 | 114 | 81 | 110 | 112 | 331 | 55 | 219 | 107 | 169 | 187 | 430 | 721 | 27 | A | 6 | 8412 | 0
78287 | 2019-03-15 | 20:06:16 | 42 | 9 | 가동 | 731 | 122 | 122 | 110 | 112 | 330 | 54 | 230 | 187 | 251 | 242 | 386 | 699 | 26 | A | 23 | 8413 | 0
78288 | 2019-03-15 | 20:06:48 | -1 | 16 | 가동 | 733 | 120 | 122 | 110 | 113 | 332 | 56 | 232 | 118 | 188 | 197 | 455 | 723 | 27 | A | 6 | 8412 | 0
78289 | 2019-03-15 | 20:08:28 | 41 | 10 | 가동 | 731 | 122 | 123 | 110 | 112 | 330 | 52 | 233 | 188 | 255 | 246 | 386 | 703 | 26 | A | 23 | 8413 | 0
78290 | 2019-03-15 | 20:09:07 | -1 | 17 | 가동 | 733 | 122 | 122 | 110 | 112 | 332 | 56 | 241 | 124 | 200 | 208 | 468 | 732 | 28 | A | 6 | 8412 | 0
78291 | 2019-03-15 | 20:10:30 | 40 | 11 | 가동 | 730 | 122 | 123 | 110 | 112 | 330 | 49 | 222 | 190 | 255 | 242 | 381 | 703 | 26 | A | 23 | 8413 | 0
78292 | 2019-03-15 | 20:10:58 | -1 | 18 | 가동 | 733 | 122 | 124 | 110 | 112 | 332 | 56 | 244 | 127 | 208 | 217 | 476 | 732 | 28 | A | 6 | 8412 | 0
78293 | 2019-03-15 | 20:12:34 | 40 | 12 | 가동 | 730 | 134 | 123 | 110 | 112 | 330 | 53 | 232 | 190 | 258 | 246 | 385 | 694 | 27 | A | 23 | 8413 | 0
78294 | 2019-03-15 | 20:13:07 | -1 | 19 | 가동 | 732 | 125 | 123 | 110 | 112 | 332 | 56 | 248 | 130 | 214 | 223 | 471 | 716 | 29 | A | 6 | 8412 | 0
78295 | 2019-03-15 | 20:14:37 | 38 | 13 | 가동 | 729 | 122 | 123 | 110 | 112 | 330 | 53 | 236 | 191 | 260 | 245 | 387 | 703 | 27 | A | 23 | 8413 | 0
78296 | 2019-03-15 | 20:15:16 | -1 | 20 | 가동 | 732 | 123 | 124 | 11 | 112 | 325 | 57 | 250 | 132 | 218 | 228 | 478 | 725 | 29 | A | 6 | 8412 | 1
78297 | 2019-03-15 | 20:17:16 | -1 | 21 | 가동 | 731 | 124 | 120 | 110 | 112 | 333 | 56 | 251 | 135 | 221 | 237 | 485 | 716 | 29 | A | 6 | 8412 | 0
78298 | 2019-03-15 | 20:18:22 | 38 | 14 | 가동 | 728 | 122 | 123 | 110 | 112 | 330 | 49 | 143 | 193 | 238 | 200 | 339 | 700 | 28 | A | 23 | 8413 | 0
78299 | 2019-03-15 | 20:19:11 | -1 | 22 | 가동 | 730 | 128 | 122 | 110 | 112 | 332 | 56 | 253 | 136 | 225 | 241 | 487 | 718 | 30 | A | 6 | 8412 | 0
78300 | 2019-03-15 | 20:20:26 | 37 | 15 | 가동 | 728 | 137 | 123 | 110 | 112 | 330 | 51 | 212 | 192 | 248 | 224 | 368 | 703 | 28 | A | 23 | 8413 | 0
78301 | 2019-03-15 | 20:21:14 | -1 | 23 | 가동 | 730 | 118 | 122 | 109 | 112 | 334 | 57 | 254 | 138 | 228 | 240 | 495 | 721 | 30 | A | 6 | 8412 | 0
78302 | 2019-03-15 | 20:22:28 | 36 | 16 | 가동 | 729 | 122 | 123 | 110 | 111 | 330 | 51 | 227 | 192 | 255 | 236 | 382 | 702 | 28 | A | 23 | 8413 | 0
78303 | 2019-03-15 | 20:23:32 | -1 | 24 | 가동 | 729 | 124 | 121 | 110 | 112 | 332 | 56 | 254 | 139 | 230 | 244 | 495 | 727 | 30 | A | 6 | 8412 | 0
78304 | 2019-03-15 | 20:24:32 | 35 | 17 | 가동 | 728 | 122 | 122 | 110 | 112 | 330 | 50 | 234 | 192 | 259 | 243 | 391 | 700 | 28 | A | 23 | 8413 | 0
78305 | 2019-03-15 | 20:25:27 | -1 | 25 | 가동 | 731 | 127 | 121 | 110 | 112 | 332 | 56 | 255 | 140 | 233 | 247 | 499 | 699 | 31 | A | 6 | 8412 | 0
78306 | 2019-03-15 | 20:26:38 | 34 | 18 | 가동 | 729 | 122 | 123 | 110 | 112 | 330 | 52 | 234 | 193 | 262 | 246 | 392 | 702 | 28 | A | 23 | 8413 | 0
78307 | 2019-03-15 | 20:27:29 | -1 | 26 | 가동 | 732 | 117 | 123 | 110 | 112 | 332 | 56 | 254 | 140 | 233 | 246 | 483 | 720 | 31 | A | 6 | 8412 | 0
78308 | 2019-03-15 | 20:28:38 | 33 | 19 | 가동 | 731 | 122 | 123 | 110 | 112 | 330 | 53 | 236 | 194 | 264 | 246 | 392 | 701 | 29 | A | 23 | 8413 | 0
78309 | 2019-03-15 | 20:29:35 | -1 | 27 | 가동 | 733 | 125 | 122 | 110 | 112 | 332 | 56 | 254 | 141 | 235 | 246 | 497 | 712 | 31 | A | 6 | 8412 | 0
78310 | 2019-03-15 | 20:30:44 | 32 | 20 | 가동 | 731 | 123 | 123 | 110 | 112 | 330 | 54 | 232 | 195 | 265 | 249 | 390 | 702 | 29 | A | 23 | 8413 | 0
78311 | 2019-03-15 | 20:31:42 | -1 | 28 | 가동 | 733 | 121 | 123 | 110 | 112 | 332 | 56 | 254 | 142 | 236 | 247 | 493 | 722 | 31 | A | 6 | 8412 | 0
78312 | 2019-03-15 | 20:32:48 | 31 | 21 | 가동 | 732 | 123 | 123 | 110 | 111 | 330 | 54 | 236 | 195 | 267 | 251 | 396 | 702 | 29 | A | 23 | 8413 | 0
78313 | 2019-03-15 | 20:33:45 | -1 | 29 | 가동 | 733 | 127 | 122 | 110 | 112 | 332 | 56 | 256 | 143 | 238 | 248 | 498 | 731 | 31 | A | 6 | 8412 | 0
78314 | 2019-03-15 | 20:34:48 | 31 | 22 | 가동 | 731 | 123 | 123 | 110 | 112 | 330 | 51 | 236 | 196 | 268 | 251 | 396 | 700 | 29 | A | 23 | 8413 | 0
78315 | 2019-03-15 | 20:35:48 | -1 | 30 | 가동 | 733 | 119 | 122 | 110 | 112 | 332 | 56 | 257 | 144 | 239 | 248 | 501 | 721 | 31 | A | 6 | 8412 | 0
78316 | 2019-03-15 | 20:36:55 | 30 | 23 | 가동 | 729 | 122 | 123 | 110 | 112 | 330 | 52 | 235 | 196 | 268 | 253 | 399 | 697 | 29 | A | 23 | 8413 | 0
78317 | 2019-03-15 | 20:37:56 | -1 | 31 | 가동 | 733 | 125 | 123 | 110 | 112 | 332 | 56 | 256 | 144 | 239 | 247 | 501 | 706 | 32 | A | 6 | 8412 | 0
78318 | 2019-03-15 | 20:38:55 | 29 | 24 | 가동 | 729 | 123 | 124 | 110 | 112 | 330 | 57 | 237 | 197 | 269 | 254 | 398 | 701 | 29 | A | 23 | 8413 | 0
78319 | 2019-03-15 | 20:39:49 | -1 | 32 | 가동 | 732 | 124 | 122 | 109 | 112 | 334 | 57 | 254 | 144 | 239 | 250 | 507 | 717 | 32 | A | 6 | 8412 | 0
78320 | 2019-03-15 | 20:40:57 | 28 | 25 | 가동 | 729 | 123 | 123 | 110 | 112 | 330 | 56 | 237 | 197 | 270 | 251 | 396 | 702 | 29 | A | 23 | 8413 | 0
78321 | 2019-03-15 | 20:41:51 | -1 | 33 | 가동 | 732 | 125 | 120 | 109 | 112 | 333 | 57 | 258 | 146 | 242 | 253 | 500 | 705 | 32 | A | 6 | 8412 | 0
78322 | 2019-03-15 | 20:43:07 | 27 | 26 | 가동 | 728 | 123 | 123 | 110 | 112 | 330 | 54 | 238 | 198 | 271 | 249 | 395 | 702 | 29 | A | 23 | 8413 | 0
78323 | 2019-03-15 | 20:43:54 | -1 | 34 | 가동 | 730 | 119 | 115 | 110 | 112 | 332 | 57 | 264 | 149 | 245 | 257 | 497 | 720 | 32 | A | 6 | 8412 | 0
78324 | 2019-03-15 | 20:45:16 | 26 | 27 | 가동 | 728 | 123 | 123 | 110 | 112 | 330 | 52 | 237 | 198 | 272 | 253 | 397 | 701 | 30 | A | 23 | 8413 | 0
78325 | 2019-03-15 | 20:47:16 | 27 | 28 | 가동 | 728 | 123 | 128 | 110 | 112 | 330 | 52 | 232 | 198 | 271 | 253 | 399 | 701 | 30 | A | 23 | 8413 | 0
78326 | 2019-03-15 | 20:47:38 | -1 | 35 | 가동 | 730 | 119 | 223 | 110 | 112 | 332 | 53 | 166 | 119 | 212 | 219 | 460 | 718 | 32 | A | 6 | 8412 | 0
78327 | 2019-03-15 | 20:49:16 | 63 | 29 | 가동 | 728 | 128 | 124 | 110 | 112 | 330 | 53 | 235 | 199 | 271 | 252 | 399 | 700 | 30 | A | 23 | 8413 | 0
78328 | 2019-03-15 | 20:49:34 | -1 | 36 | 가동 | 731 | 221 | 116 | 110 | 112 | 332 | 56 | 233 | 137 | 226 | 231 | 481 | 728 | 32 | A | 6 | 8412 | 0
78329 | 2019-03-15 | 20:51:16 | 98 | 30 | 가동 | 722 | 124 | 124 | 110 | 112 | 330 | 45 | 232 | 199 | 271 | 254 | 390 | 700 | 30 | A | 23 | 8413 | 0
78330 | 2019-03-15 | 20:51:29 | -1 | 37 | 가동 | 731 | 118 | 119 | 110 | 112 | 332 | 52 | 249 | 142 | 232 | 239 | 485 | 720 | 32 | A | 6 | 8412 | 0
78331 | 2019-03-15 | 20:53:20 | 100 | 31 | 가동 | 714 | 123 | 123 | 110 | 112 | 330 | 45 | 235 | 200 | 272 | 256 | 394 | 700 | 30 | A | 23 | 8413 | 0
78332 | 2019-03-15 | 20:53:30 | -1 | 38 | 가동 | 731 | 118 | 119 | 110 | 112 | 332 | 54 | 254 | 144 | 237 | 240 | 481 | 715 | 32 | A | 6 | 8412 | 0
78333 | 2019-03-15 | 20:55:26 | 99 | 32 | 가동 | 709 | 123 | 123 | 110 | 112 | 330 | 42 | 233 | 200 | 273 | 256 | 395 | 700 | 30 | A | 23 | 8413 | 0
78334 | 2019-03-15 | 20:55:27 | -1 | 39 | 가동 | 731 | 116 | 116 | 110 | 112 | 332 | 56 | 259 | 147 | 240 | 242 | 493 | 717 | 32 | A | 6 | 8412 | 0
78335 | 2019-03-15 | 20:57:24 | -1 | 40 | 가동 | 731 | 115 | 115 | 110 | 112 | 332 | 56 | 262 | 149 | 243 | 245 | 499 | 716 | 32 | A | 6 | 8412 | 0
78336 | 2019-03-15 | 20:57:27 | 99 | 33 | 가동 | 706 | 123 | 123 | 110 | 112 | 330 | 47 | 234 | 200 | 273 | 254 | 394 | 696 | 30 | A | 23 | 8413 | 0
78337 | 2019-03-15 | 20:59:22 | -1 | 41 | 가동 | 730 | 116 | 117 | 110 | 111 | 332 | 55 | 261 | 150 | 244 | 249 | 500 | 723 | 32 | A | 6 | 8412 | 0
78338 | 2019-03-15 | 20:59:28 | 98 | 34 | 가동 | 706 | 122 | 123 | 110 | 112 | 330 | 45 | 232 | 200 | 273 | 254 | 391 | 698 | 30 | A | 23 | 8413 | 0
78339 | 2019-03-15 | 21:01:21 | -1 | 42 | 가동 | 730 | 118 | 118 | 110 | 112 | 332 | 56 | 260 | 149 | 245 | 251 | 495 | 711 | 32 | A | 6 | 8412 | 0
78340 | 2019-03-15 | 21:01:31 | 97 | 35 | 가동 | 706 | 122 | 123 | 110 | 112 | 330 | 46 | 234 | 200 | 273 | 255 | 391 | 700 | 30 | A | 23 | 8413 | 0
78341 | 2019-03-15 | 21:03:12 | -1 | 43 | 가동 | 729 | 116 | 116 | 110 | 112 | 332 | 56 | 262 | 151 | 247 | 250 | 499 | 719 | 32 | A | 6 | 8412 | 0
78342 | 2019-03-15 | 21:03:36 | 96 | 36 | 가동 | 708 | 122 | 123 | 110 | 112 | 330 | 44 | 234 | 201 | 273 | 257 | 389 | 699 | 30 | A | 23 | 8413 | 0
78343 | 2019-03-15 | 21:05:13 | -1 | 44 | 가동 | 730 | 118 | 118 | 110 | 112 | 332 | 55 | 260 | 150 | 247 | 253 | 508 | 710 | 32 | A | 6 | 8412 | 0
78344 | 2019-03-15 | 21:05:39 | 96 | 37 | 가동 | 708 | 123 | 123 | 110 | 112 | 330 | 44 | 232 | 201 | 273 | 257 | 390 | 699 | 30 | A | 23 | 8413 | 0
78345 | 2019-03-15 | 21:07:22 | -1 | 45 | 가동 | 730 | 118 | 119 | 110 | 111 | 332 | 56 | 258 | 149 | 247 | 254 | 506 | 728 | 32 | A | 6 | 8412 | 0
78346 | 2019-03-15 | 21:07:44 | 95 | 38 | 가동 | 711 | 123 | 123 | 110 | 112 | 330 | 45 | 234 | 202 | 274 | 257 | 391 | 699 | 30 | A | 23 | 8413 | 0
78347 | 2019-03-15 | 21:09:06 | -1 | 46 | 가동 | 730 | 119 | 119 | 110 | 112 | 332 | 56 | 258 | 149 | 247 | 255 | 498 | 720 | 32 | A | 6 | 8412 | 0
78348 | 2019-03-15 | 21:09:46 | 94 | 39 | 가동 | 712 | 122 | 123 | 110 | 112 | 330 | 48 | 234 | 202 | 273 | 256 | 392 | 699 | 30 | A | 23 | 8413 | 0
78349 | 2019-03-15 | 21:11:14 | -1 | 47 | 가동 | 731 | 118 | 119 | 110 | 111 | 348 | 56 | 260 | 150 | 246 | 256 | 503 | 698 | 32 | A | 6 | 8412 | 0
78350 | 2019-03-15 | 21:11:48 | 94 | 40 | 가동 | 712 | 123 | 123 | 110 | 112 | 330 | 45 | 230 | 202 | 273 | 256 | 385 | 700 | 30 | A | 23 | 8413 | 0
78351 | 2019-03-15 | 21:13:08 | -1 | 48 | 가동 | 731 | 119 | 118 | 110 | 112 | 332 | 56 | 258 | 149 | 246 | 259 | 505 | 716 | 32 | A | 6 | 8412 | 0
78352 | 2019-03-15 | 21:13:54 | 92 | 41 | 가동 | 714 | 123 | 123 | 110 | 112 | 330 | 43 | 236 | 203 | 274 | 257 | 389 | 693 | 30 | A | 23 | 8413 | 0
78353 | 2019-03-15 | 21:15:54 | 92 | 42 | 가동 | 715 | 122 | 123 | 110 | 111 | 330 | 45 | 236 | 203 | 274 | 257 | 395 | 699 | 30 | A | 23 | 8413 | 0
78354 | 2019-03-15 | 21:18:05 | 91 | 43 | 가동 | 716 | 122 | 123 | 110 | 112 | 330 | 43 | 235 | 203 | 274 | 254 | 393 | 700 | 30 | A | 23 | 8413 | 0
78355 | 2019-03-15 | 21:19:32 | -1 | 49 | 가동 | 731 | 119 | 118 | 109 | 113 | 332 | 49 | 94 | 104 | 192 | 192 | 434 | 725 | 32 | D | 6 | 8412 | 1
78356 | 2019-03-15 | 21:20:02 | 90 | 44 | 가동 | 717 | 123 | 123 | 110 | 112 | 330 | 44 | 232 | 203 | 274 | 255 | 393 | 698 | 30 | A | 23 | 8413 | 0
78357 | 2019-03-15 | 21:21:22 | -1 | 50 | 가동 | 731 | 135 | 115 | 110 | 112 | 331 | 51 | 208 | 130 | 212 | 209 | 465 | 714 | 32 | A | 6 | 8412 | 0
78358 | 2019-03-15 | 21:22:02 | 89 | 45 | 가동 | 717 | 122 | 123 | 110 | 112 | 330 | 45 | 235 | 204 | 275 | 257 | 397 | 699 | 30 | A | 23 | 8413 | 0
78359 | 2019-03-15 | 21:23:14 | -1 | 51 | 가동 | 731 | 115 | 115 | 110 | 112 | 331 | 52 | 241 | 139 | 225 | 220 | 480 | 713 | 32 | A | 6 | 8412 | 0
78360 | 2019-03-15 | 21:24:07 | 88 | 46 | 가동 | 717 | 123 | 123 | 110 | 112 | 330 | 46 | 234 | 204 | 275 | 256 | 395 | 699 | 30 | A | 23 | 8413 | 0
78361 | 2019-03-15 | 21:25:18 | -1 | 52 | 가동 | 730 | 115 | 115 | 110 | 112 | 332 | 56 | 253 | 145 | 234 | 227 | 479 | 707 | 32 | A | 6 | 8412 | 0
78362 | 2019-03-15 | 21:26:12 | 87 | 47 | 가동 | 718 | 123 | 123 | 110 | 111 | 330 | 44 | 236 | 204 | 275 | 256 | 396 | 699 | 30 | A | 23 | 8413 | 0
78363 | 2019-03-15 | 21:27:08 | -1 | 53 | 가동 | 730 | 115 | 115 | 110 | 112 | 332 | 56 | 260 | 148 | 240 | 236 | 479 | 720 | 32 | A | 6 | 8412 | 0
78364 | 2019-03-15 | 21:28:15 | 87 | 48 | 가동 | 719 | 123 | 123 | 110 | 112 | 330 | 45 | 235 | 204 | 275 | 257 | 397 | 695 | 30 | A | 23 | 8413 | 0
78365 | 2019-03-15 | 21:29:07 | -1 | 54 | 가동 | 729 | 116 | 115 | 110 | 112 | 338 | 56 | 262 | 149 | 244 | 244 | 489 | 691 | 32 | A | 6 | 8412 | 0
78366 | 2019-03-15 | 21:30:19 | 86 | 49 | 가동 | 720 | 123 | 123 | 110 | 112 | 330 | 45 | 236 | 204 | 275 | 257 | 395 | 700 | 30 | A | 23 | 8413 | 0
78367 | 2019-03-15 | 21:30:54 | -1 | 55 | 가동 | 729 | 115 | 114 | 110 | 112 | 332 | 56 | 263 | 151 | 247 | 248 | 489 | 714 | 32 | A | 6 | 8412 | 0
78368 | 2019-03-15 | 21:32:24 | 86 | 50 | 가동 | 722 | 123 | 123 | 110 | 112 | 330 | 46 | 235 | 205 | 275 | 258 | 397 | 694 | 30 | A | 23 | 8413 | 0
78369 | 2019-03-15 | 21:32:50 | -1 | 56 | 가동 | 729 | 115 | 114 | 110 | 112 | 332 | 55 | 265 | 152 | 248 | 249 | 493 | 726 | 32 | A | 6 | 8412 | 0
78370 | 2019-03-15 | 21:34:24 | 84 | 51 | 가동 | 722 | 122 | 123 | 110 | 111 | 330 | 45 | 235 | 205 | 275 | 258 | 395 | 698 | 30 | A | 23 | 8413 | 0
78371 | 2019-03-15 | 21:34:45 | -1 | 57 | 가동 | 728 | 114 | 114 | 110 | 112 | 332 | 56 | 265 | 153 | 248 | 251 | 491 | 711 | 32 | A | 6 | 8412 | 0
78372 | 2019-03-15 | 21:36:30 | 84 | 52 | 가동 | 724 | 123 | 123 | 110 | 111 | 330 | 47 | 234 | 205 | 275 | 257 | 398 | 698 | 29 | A | 23 | 8413 | 0
78373 | 2019-03-15 | 21:36:46 | -1 | 58 | 가동 | 729 | 116 | 116 | 110 | 112 | 332 | 56 | 264 | 152 | 248 | 254 | 491 | 718 | 32 | A | 6 | 8412 | 0
78374 | 2019-03-15 | 21:38:30 | 82 | 53 | 가동 | 725 | 123 | 123 | 110 | 112 | 330 | 47 | 236 | 205 | 275 | 257 | 395 | 698 | 29 | A | 23 | 8413 | 0
78375 | 2019-03-15 | 21:38:45 | -1 | 59 | 가동 | 730 | 118 | 117 | 110 | 111 | 331 | 56 | 262 | 152 | 248 | 256 | 492 | 710 | 32 | A | 6 | 8412 | 0
78376 | 2019-03-15 | 21:40:31 | 81 | 54 | 가동 | 725 | 123 | 123 | 110 | 112 | 330 | 48 | 237 | 205 | 275 | 258 | 396 | 698 | 30 | A | 23 | 8413 | 0
78377 | 2019-03-15 | 21:40:38 | -1 | 60 | 가동 | 730 | 118 | 118 | 110 | 112 | 332 | 56 | 261 | 152 | 248 | 256 | 492 | 720 | 32 | A | 6 | 8412 | 0
78378 | 2019-03-15 | 21:42:39 | 80 | 55 | 가동 | 726 | 123 | 123 | 110 | 112 | 330 | 46 | 238 | 205 | 276 | 259 | 394 | 696 | 29 | A | 23 | 8413 | 0
78379 | 2019-03-15 | 21:42:40 | -1 | 61 | 가동 | 731 | 118 | 118 | 110 | 111 | 332 | 56 | 260 | 152 | 250 | 259 | 494 | 708 | 32 | A | 6 | 8412 | 0
78380 | 2019-03-15 | 21:44:39 | -1 | 62 | 가동 | 731 | 117 | 118 | 110 | 112 | 331 | 55 | 260 | 152 | 250 | 257 | 494 | 702 | 32 | A | 6 | 8412 | 0
78381 | 2019-03-15 | 21:44:46 | 80 | 56 | 가동 | 727 | 122 | 123 | 110 | 112 | 330 | 42 | 236 | 206 | 276 | 258 | 396 | 700 | 29 | A | 23 | 8413 | 0
78382 | 2019-03-15 | 21:46:34 | -1 | 63 | 가동 | 732 | 114 | 115 | 110 | 112 | 331 | 56 | 264 | 154 | 252 | 256 | 494 | 728 | 32 | A | 6 | 8412 | 0
78383 | 2019-03-15 | 21:46:46 | 80 | 57 | 가동 | 727 | 123 | 123 | 110 | 112 | 330 | 45 | 236 | 206 | 275 | 258 | 399 | 698 | 29 | A | 23 | 8413 | 0
78384 | 2019-03-15 | 21:48:33 | -1 | 64 | 가동 | 732 | 117 | 118 | 110 | 112 | 332 | 56 | 262 | 153 | 252 | 258 | 495 | 718 | 32 | A | 6 | 8412 | 0
78385 | 2019-03-15 | 21:48:52 | 78 | 58 | 가동 | 727 | 123 | 123 | 110 | 112 | 330 | 41 | 234 | 206 | 276 | 259 | 397 | 700 | 29 | A | 23 | 8413 | 0
78386 | 2019-03-15 | 21:50:29 | -1 | 65 | 가동 | 732 | 116 | 116 | 110 | 112 | 331 | 55 | 263 | 154 | 252 | 258 | 501 | 713 | 32 | A | 6 | 8412 | 0
78387 | 2019-03-15 | 21:50:53 | 78 | 59 | 가동 | 727 | 122 | 123 | 110 | 112 | 330 | 44 | 237 | 206 | 276 | 259 | 399 | 695 | 29 | A | 23 | 8413 | 0
78388 | 2019-03-15 | 21:52:24 | -1 | 66 | 가동 | 732 | 118 | 118 | 110 | 112 | 332 | 56 | 261 | 153 | 253 | 257 | 498 | 720 | 32 | A | 6 | 8412 | 0
78389 | 2019-03-15 | 21:52:50 | 77 | 60 | 가동 | 728 | 122 | 123 | 110 | 112 | 330 | 45 | 236 | 206 | 276 | 258 | 400 | 699 | 30 | A | 23 | 8413 | 0
78390 | 2019-03-15 | 21:54:21 | -1 | 67 | 가동 | 731 | 114 | 115 | 110 | 112 | 331 | 54 | 262 | 155 | 253 | 256 | 503 | 719 | 32 | A | 6 | 8412 | 0
78391 | 2019-03-15 | 21:55:00 | 75 | 61 | 가동 | 728 | 123 | 123 | 110 | 112 | 330 | 48 | 235 | 207 | 276 | 258 | 398 | 700 | 30 | A | 23 | 8413 | 0
78392 | 2019-03-15 | 21:56:20 | -1 | 68 | 가동 | 731 | 117 | 118 | 110 | 112 | 332 | 55 | 259 | 154 | 254 | 255 | 508 | 725 | 32 | A | 6 | 8412 | 0
78393 | 2019-03-15 | 21:57:01 | 75 | 62 | 가동 | 729 | 123 | 123 | 110 | 112 | 330 | 45 | 236 | 207 | 276 | 255 | 398 | 698 | 30 | A | 23 | 8413 | 0
78394 | 2019-03-15 | 21:58:14 | -1 | 69 | 가동 | 731 | 115 | 114 | 110 | 112 | 332 | 56 | 262 | 155 | 253 | 255 | 498 | 720 | 32 | A | 6 | 8412 | 0
78395 | 2019-03-15 | 21:59:08 | 74 | 63 | 가동 | 729 | 123 | 123 | 110 | 112 | 330 | 45 | 237 | 207 | 276 | 257 | 400 | 697 | 30 | A | 23 | 8413 | 0
78396 | 2019-03-15 | 22:00:09 | -1 | 70 | 가동 | 731 | 118 | 117 | 110 | 111 | 332 | 56 | 262 | 154 | 253 | 257 | 501 | 701 | 32 | A | 6 | 8412 | 0
78397 | 2019-03-15 | 22:01:10 | 73 | 64 | 가동 | 728 | 123 | 123 | 110 | 111 | 330 | 47 | 237 | 207 | 277 | 259 | 398 | 700 | 30 | A | 23 | 8413 | 0
78398 | 2019-03-15 | 22:03:13 | 72 | 65 | 가동 | 729 | 123 | 123 | 110 | 112 | 330 | 46 | 238 | 207 | 277 | 259 | 400 | 701 | 30 | A | 23 | 8413 | 0
78399 | 2019-03-15 | 22:05:09 | 72 | 66 | 가동 | 729 | 123 | 123 | 110 | 112 | 330 | 46 | 236 | 207 | 277 | 259 | 400 | 699 | 30 | A | 23 | 8413 | 0
78400 | 2019-03-15 | 22:07:15 | 71 | 67 | 가동 | 730 | 122 | 123 | 110 | 113 | 330 | 47 | 238 | 207 | 278 | 259 | 394 | 700 | 30 | A | 23 | 8413 | 0
78401 | 2019-03-15 | 22:09:26 | 70 | 68 | 가동 | 729 | 122 | 124 | 110 | 112 | 329 | 47 | 237 | 208 | 277 | 253 | 402 | 699 | 30 | A | 23 | 8413 | 0
78402 | 2019-03-15 | 22:10:10 | -1 | 71 | 가동 | 729 | 118 | 117 | 110 | 112 | 332 | 46 | 57 | 96 | 166 | 175 | 392 | 698 | 32 | D | 23 | 8412 | 1
78403 | 2019-03-15 | 22:11:21 | 69 | 69 | 가동 | 729 | 123 | 124 | 110 | 112 | 330 | 48 | 235 | 208 | 277 | 256 | 405 | 694 | 30 | A | 23 | 8413 | 0
78404 | 2019-03-15 | 22:13:16 | -1 | 72 | 가동 | 729 | 144 | 117 | 110 | 112 | 340 | 55 | 181 | 124 | 195 | 199 | 367 | 691 | 33 | A | 23 | 8412 | 0
78405 | 2019-03-15 | 22:13:26 | 68 | 70 | 가동 | 729 | 124 | 124 | 110 | 111 | 330 | 43 | 233 | 208 | 277 | 258 | 406 | 699 | 30 | A | 23 | 8413 | 0
78406 | 2019-03-15 | 22:15:07 | -1 | 73 | 가동 | 730 | 139 | 114 | 110 | 112 | 332 | 56 | 214 | 131 | 204 | 208 | 456 | 719 | 33 | A | 23 | 8412 | 0
78407 | 2019-03-15 | 22:15:30 | 67 | 71 | 가동 | 730 | 124 | 124 | 110 | 111 | 330 | 44 | 233 | 208 | 277 | 259 | 403 | 699 | 30 | A | 23 | 8413 | 0
78408 | 2019-03-15 | 22:17:05 | -1 | 74 | 가동 | 731 | 115 | 114 | 110 | 112 | 332 | 56 | 243 | 140 | 220 | 227 | 468 | 730 | 33 | A | 23 | 8412 | 0
78409 | 2019-03-15 | 22:17:36 | 67 | 72 | 가동 | 730 | 124 | 124 | 110 | 112 | 330 | 46 | 235 | 208 | 278 | 259 | 404 | 698 | 30 | A | 23 | 8413 | 0
78410 | 2019-03-15 | 22:19:03 | -1 | 75 | 가동 | 731 | 115 | 115 | 110 | 112 | 332 | 56 | 253 | 145 | 230 | 239 | 486 | 729 | 33 | A | 23 | 8412 | 0
78411 | 2019-03-15 | 22:19:41 | 66 | 73 | 가동 | 730 | 124 | 124 | 110 | 112 | 331 | 43 | 234 | 208 | 278 | 260 | 405 | 700 | 30 | A | 23 | 8413 | 0
78412 | 2019-03-15 | 22:21:04 | -1 | 76 | 가동 | 731 | 115 | 115 | 110 | 112 | 331 | 56 | 258 | 148 | 237 | 247 | 498 | 721 | 33 | A | 23 | 8412 | 0
78413 | 2019-03-15 | 22:21:46 | 66 | 74 | 가동 | 730 | 124 | 125 | 110 | 112 | 330 | 46 | 233 | 209 | 277 | 256 | 405 | 696 | 30 | A | 23 | 8413 | 0
78414 | 2019-03-15 | 22:22:50 | -1 | 77 | 가동 | 732 | 115 | 115 | 110 | 112 | 332 | 56 | 261 | 150 | 242 | 251 | 481 | 698 | 33 | A | 23 | 8412 | 0
78415 | 2019-03-15 | 22:23:49 | 64 | 75 | 가동 | 730 | 124 | 124 | 110 | 112 | 330 | 46 | 231 | 209 | 277 | 259 | 404 | 698 | 30 | A | 23 | 8413 | 0
78416 | 2019-03-15 | 22:24:49 | -1 | 78 | 가동 | 731 | 116 | 115 | 110 | 112 | 332 | 56 | 264 | 152 | 246 | 256 | 485 | 721 | 33 | A | 23 | 8412 | 0
78417 | 2019-03-15 | 22:25:52 | 63 | 76 | 가동 | 731 | 124 | 124 | 110 | 111 | 330 | 46 | 235 | 209 | 277 | 257 | 406 | 697 | 30 | A | 23 | 8413 | 0
78418 | 2019-03-15 | 22:26:45 | -1 | 79 | 가동 | 731 | 116 | 115 | 110 | 112 | 332 | 56 | 266 | 153 | 247 | 258 | 497 | 726 | 33 | A | 23 | 8412 | 0
78419 | 2019-03-15 | 22:27:59 | 62 | 77 | 가동 | 731 | 123 | 124 | 110 | 112 | 330 | 45 | 234 | 209 | 277 | 257 | 403 | 699 | 30 | A | 23 | 8413 | 0
78420 | 2019-03-15 | 22:29:37 | -1 | 80 | 가동 | 731 | 116 | 115 | 110 | 112 | 331 | 56 | 214 | 136 | 236 | 241 | 473 | 716 | 33 | A | 23 | 8412 | 0
78421 | 2019-03-15 | 22:29:59 | 61 | 78 | 가동 | 731 | 124 | 124 | 110 | 112 | 330 | 46 | 234 | 209 | 277 | 259 | 401 | 698 | 30 | A | 23 | 8413 | 0
78422 | 2019-03-15 | 22:31:32 | -1 | 81 | 가동 | 730 | 137 | 116 | 110 | 112 | 331 | 56 | 249 | 149 | 244 | 250 | 484 | 725 | 33 | A | 23 | 8412 | 0
78423 | 2019-03-15 | 22:32:06 | 61 | 79 | 가동 | 730 | 123 | 123 | 110 | 112 | 330 | 45 | 233 | 209 | 277 | 258 | 402 | 694 | 30 | A | 23 | 8413 | 0
78424 | 2019-03-15 | 22:33:27 | -1 | 82 | 가동 | 730 | 115 | 115 | 110 | 112 | 332 | 56 | 261 | 153 | 248 | 254 | 492 | 714 | 33 | A | 23 | 8412 | 0
78425 | 2019-03-15 | 22:34:09 | 60 | 80 | 가동 | 729 | 123 | 124 | 110 | 112 | 330 | 50 | 236 | 209 | 277 | 258 | 402 | 692 | 30 | A | 23 | 8413 | 0
78426 | 2019-03-15 | 22:35:26 | -1 | 83 | 가동 | 729 | 115 | 115 | 110 | 112 | 332 | 56 | 265 | 155 | 252 | 257 | 501 | 715 | 33 | A | 23 | 8412 | 0
78427 | 2019-03-15 | 22:37:26 | -1 | 84 | 가동 | 729 | 115 | 115 | 110 | 112 | 331 | 56 | 268 | 156 | 254 | 260 | 501 | 731 | 33 | A | 23 | 8412 | 0
78428 | 2019-03-15 | 22:37:48 | 58 | 81 | 가동 | 729 | 123 | 124 | 110 | 112 | 330 | 42 | 155 | 210 | 257 | 220 | 347 | 693 | 30 | A | 23 | 8413 | 0
78429 | 2019-03-15 | 22:39:18 | -1 | 85 | 가동 | 728 | 115 | 114 | 110 | 112 | 332 | 56 | 268 | 157 | 255 | 261 | 505 | 711 | 33 | A | 23 | 8412 | 0
78430 | 2019-03-15 | 22:39:56 | 58 | 82 | 가동 | 730 | 144 | 124 | 110 | 112 | 330 | 46 | 214 | 208 | 265 | 239 | 379 | 699 | 30 | A | 23 | 8413 | 0
78431 | 2019-03-15 | 22:41:50 | 57 | 83 | 가동 | 729 | 123 | 123 | 110 | 112 | 330 | 47 | 227 | 208 | 270 | 248 | 388 | 698 | 30 | A | 23 | 8413 | 0
78432 | 2019-03-15 | 22:42:03 | -1 | 86 | 가동 | 729 | 115 | 114 | 110 | 112 | 331 | 56 | 216 | 139 | 244 | 247 | 483 | 714 | 33 | A | 23 | 8412 | 0
78433 | 2019-03-15 | 22:43:57 | 57 | 84 | 가동 | 729 | 123 | 123 | 110 | 112 | 330 | 46 | 235 | 208 | 272 | 253 | 391 | 697 | 30 | A | 23 | 8413 | 0
78434 | 2019-03-15 | 22:44:06 | -1 | 87 | 가동 | 730 | 142 | 117 | 110 | 112 | 332 | 56 | 251 | 151 | 250 | 251 | 490 | 713 | 33 | A | 23 | 8412 | 0
78435 | 2019-03-15 | 22:46:03 | -1 | 88 | 가동 | 731 | 115 | 117 | 110 | 112 | 332 | 56 | 258 | 154 | 251 | 254 | 499 | 716 | 33 | A | 23 | 8412 | 0
78436 | 2019-03-15 | 22:46:04 | 56 | 85 | 가동 | 729 | 123 | 124 | 110 | 112 | 330 | 47 | 235 | 208 | 274 | 256 | 393 | 699 | 30 | A | 23 | 8413 | 0
78437 | 2019-03-15 | 22:48:00 | -1 | 89 | 가동 | 731 | 117 | 114 | 110 | 112 | 332 | 56 | 266 | 157 | 254 | 255 | 509 | 728 | 33 | A | 23 | 8412 | 0
78438 | 2019-03-15 | 22:48:03 | 55 | 86 | 가동 | 731 | 124 | 124 | 110 | 112 | 330 | 47 | 234 | 208 | 275 | 256 | 391 | 699 | 30 | A | 23 | 8413 | 0
78439 | 2019-03-15 | 22:50:18 | -1 | 90 | 가동 | 732 | 130 | 134 | 110 | 112 | 332 | 55 | 245 | 149 | 248 | 251 | 405 | 721 | 33 | A | 23 | 8412 | 0
78440 | 2019-03-15 | 22:50:19 | 54 | 87 | 가동 | 729 | 124 | 124 | 110 | 112 | 330 | 46 | 237 | 209 | 275 | 258 | 394 | 700 | 30 | A | 23 | 8413 | 0
78441 | 2019-03-15 | 22:52:18 | 52 | 88 | 가동 | 730 | 123 | 123 | 110 | 112 | 330 | 44 | 237 | 209 | 276 | 258 | 394 | 698 | 30 | A | 23 | 8413 | 0
78442 | 2019-03-15 | 22:52:20 | -1 | 91 | 가동 | 732 | 120 | 120 | 110 | 112 | 332 | 56 | 252 | 152 | 249 | 253 | 402 | 728 | 33 | A | 23 | 8412 | 0
78443 | 2019-03-15 | 22:54:20 | -1 | 92 | 가동 | 732 | 120 | 120 | 110 | 112 | 332 | 56 | 254 | 154 | 251 | 256 | 408 | 727 | 33 | A | 23 | 8412 | 0
78444 | 2019-03-15 | 22:54:25 | 52 | 89 | 가동 | 729 | 123 | 123 | 110 | 112 | 330 | 45 | 236 | 209 | 276 | 257 | 393 | 692 | 30 | A | 23 | 8413 | 0
78445 | 2019-03-15 | 22:56:25 | 52 | 90 | 가동 | 729 | 123 | 124 | 110 | 112 | 330 | 46 | 236 | 209 | 277 | 258 | 396 | 699 | 30 | A | 23 | 8413 | 0
78446 | 2019-03-15 | 22:58:33 | 51 | 91 | 가동 | 730 | 123 | 123 | 110 | 112 | 330 | 45 | 237 | 210 | 277 | 259 | 395 | 701 | 30 | A | 23 | 8413 | 0
78447 | 2019-03-15 | 23:00:31 | 50 | 92 | 가동 | 732 | 123 | 124 | 110 | 112 | 330 | 50 | 236 | 210 | 277 | 258 | 397 | 700 | 30 | A | 23 | 8413 | 0
78448 | 2019-03-15 | 23:02:36 | 48 | 93 | 가동 | 733 | 123 | 123 | 110 | 112 | 330 | 49 | 238 | 210 | 277 | 257 | 399 | 700 | 30 | A | 23 | 8413 | 0
78449 | 2019-03-15 | 23:03:14 | -1 | 93 | 가동 | 729 | 120 | 120 | 110 | 112 | 332 | 54 | 63 | 99 | 169 | 179 | 277 | 722 | 33 | D | 23 | 8412 | 1
78450 | 2019-03-15 | 23:04:43 | 48 | 94 | 가동 | 734 | 123 | 124 | 110 | 112 | 330 | 52 | 237 | 210 | 277 | 259 | 397 | 699 | 30 | A | 23 | 8413 | 0
78451 | 2019-03-15 | 23:05:22 | -1 | 94 | 가동 | 729 | 138 | 119 | 110 | 112 | 331 | 56 | 192 | 127 | 197 | 204 | 325 | 712 | 33 | A | 23 | 8412 | 0
78452 | 2019-03-15 | 23:06:44 | 47 | 95 | 가동 | 732 | 123 | 123 | 110 | 112 | 330 | 50 | 234 | 210 | 277 | 260 | 396 | 700 | 30 | A | 23 | 8413 | 0
78453 | 2019-03-15 | 23:07:27 | -1 | 95 | 가동 | 729 | 117 | 124 | 110 | 112 | 332 | 55 | 225 | 135 | 214 | 215 | 352 | 711 | 33 | A | 23 | 8412 | 0
78454 | 2019-03-15 | 23:08:48 | 46 | 96 | 가동 | 732 | 123 | 123 | 110 | 112 | 330 | 54 | 239 | 210 | 277 | 256 | 398 | 699 | 30 | A | 23 | 8413 | 0
78455 | 2019-03-15 | 23:09:32 | -1 | 96 | 가동 | 729 | 124 | 123 | 110 | 111 | 331 | 55 | 235 | 140 | 223 | 224 | 376 | 711 | 33 | A | 23 | 8412 | 0
78456 | 2019-03-15 | 23:10:59 | 44 | 97 | 가동 | 732 | 123 | 123 | 110 | 111 | 329 | 48 | 237 | 210 | 278 | 259 | 399 | 699 | 30 | A | 23 | 8413 | 0
78457 | 2019-03-15 | 23:12:55 | 44 | 98 | 가동 | 732 | 123 | 123 | 110 | 112 | 330 | 51 | 238 | 211 | 277 | 256 | 402 | 700 | 30 | A | 23 | 8413 | 0
78458 | 2019-03-15 | 23:14:58 | 43 | 99 | 가동 | 731 | 123 | 123 | 110 | 111 | 330 | 49 | 239 | 211 | 277 | 256 | 402 | 700 | 30 | A | 23 | 8413 | 0
78459 | 2019-03-15 | 23:17:04 | 43 | 100 | 가동 | 731 | 123 | 124 | 110 | 112 | 329 | 50 | 236 | 211 | 278 | 259 | 400 | 694 | 31 | A | 23 | 8413 | 0
78460 | 2019-03-15 | 23:19:15 | 41 | 101 | 가동 | 731 | 123 | 124 | 110 | 112 | 330 | 51 | 238 | 211 | 279 | 259 | 400 | 696 | 31 | A | 23 | 8413 | 0
78461 | 2019-03-15 | 23:19:22 | -1 | 97 | 가동 | 730 | 124 | 123 | 82 | 112 | 144 | 55 | 56 | 94 | 153 | 149 | 313 | 687 | 34 | D | 23 | 8412 | 1
78462 | 2019-03-15 | 23:21:07 | -1 | 98 | 가동 | 730 | 124 | 76 | 110 | 112 | 332 | 54 | 189 | 111 | 170 | 194 | 379 | 713 | 34 | A | 23 | 8412 | 0
78463 | 2019-03-15 | 23:21:13 | 40 | 102 | 가동 | 731 | 123 | 124 | 110 | 111 | 331 | 51 | 236 | 211 | 279 | 260 | 401 | 701 | 31 | A | 23 | 8413 | 0
78464 | 2019-03-15 | 23:23:05 | -1 | 99 | 가동 | 730 | 117 | 122 | 110 | 112 | 332 | 53 | 216 | 128 | 195 | 208 | 377 | 729 | 34 | A | 23 | 8412 | 0
78465 | 2019-03-15 | 23:23:09 | 40 | 103 | 가동 | 730 | 123 | 123 | 110 | 112 | 330 | 50 | 237 | 211 | 279 | 260 | 403 | 698 | 31 | A | 23 | 8413 | 0
78466 | 2019-03-15 | 23:25:14 | -1 | 100 | 가동 | 730 | 118 | 124 | 110 | 111 | 332 | 55 | 228 | 135 | 209 | 216 | 388 | 725 | 34 | A | 23 | 8412 | 0
78467 | 2019-03-15 | 23:25:18 | 39 | 104 | 가동 | 729 | 123 | 124 | 110 | 112 | 330 | 48 | 238 | 211 | 279 | 259 | 401 | 700 | 31 | A | 23 | 8413 | 0
78468 | 2019-03-15 | 23:27:15 | -1 | 101 | 가동 | 729 | 125 | 125 | 110 | 111 | 332 | 56 | 233 | 138 | 218 | 224 | 387 | 716 | 34 | A | 23 | 8412 | 0
78469 | 2019-03-15 | 23:27:18 | 38 | 105 | 가동 | 728 | 123 | 124 | 110 | 112 | 330 | 53 | 238 | 211 | 279 | 259 | 402 | 700 | 31 | A | 23 | 8413 | 0
78470 | 2019-03-15 | 23:29:21 | -1 | 102 | 가동 | 729 | 127 | 123 | 110 | 112 | 332 | 56 | 238 | 141 | 224 | 232 | 390 | 717 | 34 | A | 23 | 8412 | 0
78471 | 2019-03-15 | 23:29:28 | 36 | 106 | 가동 | 728 | 123 | 123 | 110 | 112 | 330 | 49 | 240 | 211 | 280 | 261 | 401 | 698 | 31 | A | 23 | 8413 | 0
78472 | 2019-03-15 | 23:31:25 | -1 | 103 | 가동 | 729 | 120 | 125 | 110 | 112 | 332 | 56 | 240 | 143 | 227 | 234 | 384 | 719 | 34 | A | 23 | 8412 | 0
78473 | 2019-03-15 | 23:31:32 | 36 | 107 | 가동 | 727 | 123 | 124 | 110 | 112 | 330 | 48 | 238 | 211 | 279 | 258 | 400 | 698 | 31 | A | 23 | 8413 | 0
78474 | 2019-03-15 | 23:33:30 | -1 | 104 | 가동 | 731 | 127 | 124 | 110 | 112 | 332 | 56 | 240 | 144 | 231 | 239 | 390 | 692 | 34 | A | 23 | 8412 | 0
78475 | 2019-03-15 | 23:33:36 | 35 | 108 | 가동 | 728 | 123 | 124 | 110 | 112 | 330 | 53 | 236 | 211 | 279 | 259 | 399 | 700 | 31 | A | 23 | 8413 | 0
78476 | 2019-03-15 | 23:35:35 | 34 | 109 | 가동 | 727 | 123 | 123 | 110 | 112 | 330 | 49 | 237 | 211 | 279 | 261 | 400 | 701 | 31 | A | 23 | 8413 | 0
78477 | 2019-03-15 | 23:35:38 | -1 | 105 | 가동 | 731 | 125 | 125 | 110 | 112 | 332 | 56 | 242 | 145 | 233 | 243 | 380 | 714 | 33 | A | 23 | 8412 | 0
78478 | 2019-03-15 | 23:37:42 | -1 | 106 | 가동 | 732 | 123 | 123 | 110 | 112 | 333 | 56 | 244 | 147 | 235 | 244 | 389 | 696 | 33 | A | 23 | 8412 | 0
78479 | 2019-03-15 | 23:37:44 | 33 | 110 | 가동 | 728 | 123 | 123 | 110 | 112 | 330 | 49 | 238 | 211 | 280 | 260 | 399 | 700 | 31 | A | 23 | 8413 | 0
78480 | 2019-03-15 | 23:39:43 | 32 | 111 | 가동 | 728 | 123 | 123 | 110 | 112 | 330 | 53 | 237 | 211 | 280 | 261 | 399 | 693 | 31 | A | 23 | 8413 | 0
78481 | 2019-03-15 | 23:39:46 | -1 | 107 | 가동 | 733 | 126 | 125 | 110 | 112 | 333 | 56 | 243 | 147 | 237 | 247 | 387 | 725 | 33 | A | 23 | 8412 | 0
78482 | 2019-03-15 | 23:41:45 | 32 | 112 | 가동 | 728 | 123 | 124 | 110 | 112 | 330 | 50 | 239 | 211 | 280 | 261 | 397 | 700 | 31 | A | 23 | 8413 | 0
78483 | 2019-03-15 | 23:41:55 | -1 | 108 | 가동 | 732 | 124 | 124 | 110 | 112 | 332 | 56 | 245 | 148 | 238 | 248 | 388 | 717 | 33 | A | 23 | 8412 | 0
78484 | 2019-03-15 | 23:43:46 | 31 | 113 | 가동 | 729 | 123 | 123 | 110 | 112 | 330 | 55 | 238 | 211 | 280 | 262 | 397 | 699 | 31 | A | 23 | 8413 | 0
78485 | 2019-03-15 | 23:45:50 | 29 | 114 | 가동 | 730 | 123 | 124 | 110 | 112 | 330 | 48 | 236 | 212 | 280 | 263 | 399 | 700 | 31 | A | 23 | 8413 | 0
78486 | 2019-03-15 | 23:47:51 | 29 | 115 | 가동 | 731 | 123 | 123 | 110 | 112 | 330 | 50 | 238 | 212 | 280 | 263 | 398 | 698 | 31 | A | 23 | 8413 | 0
78487 | 2019-03-15 | 23:48:07 | -1 | 109 | 가동 | 731 | 124 | 124 | 110 | 112 | 332 | 55 | 95 | 107 | 186 | 194 | 276 | 704 | 33 | D | 23 | 8412 | 1
78488 | 2019-03-15 | 23:49:58 | 28 | 116 | 가동 | 732 | 123 | 123 | 110 | 112 | 330 | 51 | 239 | 212 | 280 | 261 | 400 | 699 | 31 | A | 23 | 8413 | 0
78489 | 2019-03-15 | 23:50:14 | -1 | 110 | 가동 | 731 | 179 | 126 | 110 | 112 | 332 | 55 | 201 | 130 | 207 | 213 | 314 | 713 | 34 | A | 23 | 8412 | 0
78490 | 2019-03-15 | 23:52:05 | 28 | 117 | 가동 | 732 | 123 | 124 | 110 | 112 | 330 | 52 | 236 | 212 | 280 | 262 | 402 | 698 | 31 | A | 23 | 8413 | 0
78491 | 2019-03-15 | 23:52:10 | -1 | 111 | 가동 | 730 | 123 | 126 | 110 | 112 | 332 | 56 | 228 | 138 | 219 | 221 | 360 | 715 | 33 | A | 23 | 8412 | 0
78492 | 2019-03-15 | 23:54:06 | 65 | 118 | 가동 | 731 | 124 | 125 | 110 | 112 | 330 | 52 | 236 | 212 | 280 | 261 | 402 | 701 | 31 | A | 23 | 8413 | 0
78493 | 2019-03-15 | 23:54:24 | -1 | 112 | 가동 | 729 | 126 | 133 | 110 | 112 | 332 | 56 | 227 | 139 | 223 | 226 | 358 | 717 | 33 | A | 23 | 8412 | 0
78494 | 2019-03-15 | 23:56:15 | 98 | 119 | 가동 | 723 | 124 | 125 | 110 | 112 | 330 | 42 | 234 | 211 | 280 | 257 | 401 | 700 | 31 | A | 23 | 8413 | 0
78495 | 2019-03-15 | 23:56:36 | -1 | 113 | 가동 | 729 | 133 | 127 | 110 | 112 | 332 | 55 | 234 | 142 | 228 | 231 | 368 | 722 | 33 | A | 23 | 8412 | 0
78496 | 2019-03-15 | 23:58:13 | 98 | 120 | 가동 | 713 | 125 | 124 | 110 | 112 | 330 | 42 | 231 | 211 | 278 | 254 | 399 | 698 | 31 | A | 23 | 8413 | 0
78497 | 2019-03-15 | 23:58:36 | -1 | 114 | 가동 | 728 | 127 | 125 | 110 | 112 | 331 | 53 | 239 | 144 | 231 | 234 | 373 | 711 | 33 | A | 23 | 8412 | 0
78498 | 2019-03-16 | 00:00:19 | 99 | 121 | 가동 | 708 | 123 | 124 | 110 | 112 | 330 | 45 | 229 | 211 | 278 | 256 | 395 | 700 | 31 | A | 23 | 8413 | 0
78499 | 2019-03-16 | 00:00:44 | -1 | 115 | 가동 | 730 | 127 | 126 | 110 | 112 | 331 | 55 | 239 | 145 | 233 | 235 | 365 | 716 | 33 | A | 23 | 8412 | 0
78500 | 2019-03-16 | 00:02:25 | 98 | 122 | 가동 | 704 | 124 | 124 | 110 | 112 | 330 | 42 | 230 | 211 | 278 | 253 | 395 | 697 | 31 | A | 23 | 8413 | 0
78501 | 2019-03-16 | 00:02:48 | -1 | 116 | 가동 | 732 | 125 | 124 | 110 | 112 | 331 | 53 | 243 | 147 | 236 | 235 | 355 | 718 | 33 | A | 23 | 8412 | 0
78502 | 2019-03-16 | 00:04:36 | 97 | 123 | 가동 | 703 | 123 | 124 | 110 | 112 | 331 | 45 | 228 | 211 | 277 | 255 | 394 | 700 | 30 | A | 23 | 8413 | 0
78503 | 2019-03-16 | 00:04:54 | -1 | 117 | 가동 | 732 | 124 | 124 | 110 | 112 | 332 | 56 | 244 | 148 | 238 | 238 | 347 | 714 | 33 | A | 23 | 8412 | 0
78504 | 2019-03-16 | 00:06:35 | 96 | 124 | 가동 | 703 | 123 | 124 | 110 | 112 | 330 | 44 | 229 | 211 | 277 | 255 | 392 | 702 | 30 | A | 23 | 8413 | 0
78505 | 2019-03-16 | 00:06:57 | -1 | 118 | 가동 | 732 | 122 | 123 | 110 | 112 | 332 | 56 | 247 | 149 | 239 | 242 | 342 | 714 | 33 | A | 23 | 8412 | 0
78506 | 2019-03-16 | 00:08:35 | 96 | 125 | 가동 | 703 | 123 | 124 | 110 | 112 | 330 | 42 | 229 | 211 | 277 | 254 | 392 | 700 | 30 | A | 23 | 8413 | 0
78507 | 2019-03-16 | 00:09:02 | -1 | 119 | 가동 | 732 | 123 | 125 | 110 | 112 | 331 | 56 | 246 | 149 | 240 | 244 | 346 | 714 | 33 | A | 23 | 8412 | 0
78508 | 2019-03-16 | 00:11:01 | -1 | 120 | 가동 | 733 | 127 | 124 | 110 | 112 | 332 | 56 | 247 | 149 | 241 | 245 | 348 | 725 | 33 | A | 23 | 8412 | 0
78509 | 2019-03-16 | 00:12:08 | 95 | 126 | 가동 | 704 | 123 | 124 | 110 | 112 | 330 | 38 | 151 | 211 | 256 | 219 | 340 | 697 | 30 | A | 23 | 8413 | 0
78510 | 2019-03-16 | 00:13:06 | -1 | 121 | 가동 | 731 | 124 | 124 | 110 | 112 | 331 | 53 | 248 | 149 | 242 | 246 | 347 | 699 | 33 | A | 23 | 8412 | 0
78511 | 2019-03-16 | 00:14:15 | 95 | 127 | 가동 | 705 | 191 | 124 | 110 | 112 | 330 | 47 | 208 | 210 | 264 | 236 | 367 | 700 | 30 | A | 23 | 8413 | 0
78512 | 2019-03-16 | 00:15:10 | -1 | 122 | 가동 | 731 | 123 | 124 | 110 | 112 | 332 | 55 | 247 | 150 | 243 | 244 | 351 | 706 | 33 | A | 23 | 8412 | 0
78513 | 2019-03-16 | 00:16:23 | 93 | 128 | 가동 | 707 | 124 | 124 | 110 | 112 | 330 | 42 | 221 | 209 | 268 | 242 | 379 | 700 | 30 | A | 23 | 8413 | 0
78514 | 2019-03-16 | 00:17:07 | -1 | 123 | 가동 | 731 | 123 | 117 | 110 | 112 | 332 | 56 | 255 | 153 | 246 | 247 | 369 | 712 | 33 | A | 23 | 8412 | 0
78515 | 2019-03-16 | 00:18:24 | 93 | 129 | 가동 | 707 | 123 | 123 | 110 | 112 | 330 | 42 | 225 | 209 | 271 | 249 | 388 | 700 | 30 | A | 23 | 8413 | 0
78516 | 2019-03-16 | 00:20:05 | -1 | 124 | 가동 | 729 | 123 | 117 | 110 | 112 | 332 | 54 | 209 | 138 | 236 | 233 | 358 | 700 | 33 | A | 23 | 8412 | 0
78517 | 2019-03-16 | 00:20:34 | 92 | 130 | 가동 | 708 | 123 | 124 | 110 | 112 | 330 | 40 | 229 | 210 | 273 | 252 | 389 | 700 | 30 | A | 23 | 8413 | 0
78518 | 2019-03-16 | 00:22:03 | -1 | 125 | 가동 | 728 | 135 | 116 | 110 | 112 | 332 | 53 | 246 | 151 | 243 | 240 | 363 | 720 | 33 | A | 23 | 8412 | 0
78519 | 2019-03-16 | 00:22:33 | 92 | 131 | 가동 | 709 | 123 | 123 | 110 | 112 | 330 | 41 | 230 | 210 | 274 | 250 | 394 | 699 | 30 | A | 23 | 8413 | 0
78520 | 2019-03-16 | 00:23:55 | -1 | 126 | 가동 | 728 | 117 | 118 | 110 | 112 | 331 | 56 | 255 | 153 | 246 | 243 | 350 | 718 | 33 | A | 23 | 8412 | 0
78521 | 2019-03-16 | 00:24:29 | 90 | 132 | 가동 | 711 | 123 | 123 | 110 | 112 | 330 | 44 | 230 | 210 | 274 | 250 | 394 | 696 | 30 | A | 23 | 8413 | 0
78522 | 2019-03-16 | 00:25:55 | -1 | 127 | 가동 | 730 | 117 | 122 | 110 | 112 | 332 | 56 | 252 | 152 | 246 | 245 | 349 | 725 | 33 | A | 23 | 8412 | 0
78523 | 2019-03-16 | 00:26:35 | 90 | 133 | 가동 | 712 | 123 | 123 | 110 | 112 | 330 | 48 | 230 | 210 | 274 | 253 | 393 | 694 | 30 | A | 23 | 8413 | 0
78524 | 2019-03-16 | 00:28:00 | -1 | 128 | 가동 | 732 | 122 | 121 | 110 | 112 | 332 | 56 | 253 | 153 | 244 | 247 | 354 | 716 | 33 | A | 23 | 8412 | 0
78525 | 2019-03-16 | 00:28:46 | 89 | 134 | 가동 | 713 | 123 | 124 | 110 | 112 | 330 | 41 | 229 | 210 | 275 | 256 | 394 | 700 | 30 | A | 23 | 8413 | 0
78526 | 2019-03-16 | 00:31:31 | -1 | 129 | 가동 | 733 | 121 | 124 | 110 | 112 | 332 | 56 | 250 | 151 | 242 | 248 | 360 | 713 | 33 | A | 23 | 8412 | 0
78527 | 2019-03-16 | 00:31:43 | 89 | 135 | 가동 | 714 | 123 | 124 | 110 | 112 | 330 | 46 | 231 | 210 | 275 | 253 | 397 | 699 | 30 | A | 23 | 8413 | 0
78528 | 2019-03-16 | 00:32:04 | -1 | 130 | 가동 | 733 | 121 | 123 | 110 | 112 | 331 | 54 | 250 | 152 | 241 | 248 | 374 | 713 | 33 | A | 23 | 8412 | 0
78529 | 2019-03-16 | 00:32:47 | 87 | 136 | 가동 | 715 | 123 | 124 | 110 | 112 | 330 | 44 | 231 | 210 | 275 | 255 | 398 | 700 | 31 | A | 23 | 8413 | 0
78530 | 2019-03-16 | 00:34:08 | -1 | 131 | 가동 | 733 | 123 | 124 | 110 | 112 | 332 | 53 | 248 | 151 | 240 | 247 | 364 | 708 | 34 | A | 23 | 8412 | 0
78531 | 2019-03-16 | 00:34:50 | 87 | 137 | 가동 | 716 | 123 | 124 | 110 | 112 | 330 | 42 | 231 | 211 | 275 | 251 | 398 | 701 | 31 | A | 23 | 8413 | 0
78532 | 2019-03-16 | 00:36:18 | -1 | 132 | 가동 | 733 | 126 | 124 | 110 | 112 | 331 | 55 | 248 | 151 | 242 | 247 | 364 | 722 | 34 | A | 23 | 8412 | 0
78533 | 2019-03-16 | 00:36:57 | 86 | 138 | 가동 | 717 | 124 | 124 | 110 | 112 | 330 | 42 | 230 | 211 | 275 | 254 | 397 | 698 | 31 | A | 23 | 8413 | 0
78534 | 2019-03-16 | 00:38:20 | -1 | 133 | 가동 | 731 | 121 | 124 | 110 | 112 | 332 | 56 | 250 | 152 | 242 | 247 | 369 | 713 | 33 | A | 23 | 8412 | 0
78535 | 2019-03-16 | 00:38:58 | 85 | 139 | 가동 | 718 | 123 | 123 | 110 | 111 | 330 | 40 | 234 | 211 | 276 | 257 | 395 | 700 | 31 | A | 23 | 8413 | 0
78536 | 2019-03-16 | 00:41:02 | 84 | 140 | 가동 | 719 | 123 | 123 | 110 | 112 | 330 | 46 | 232 | 211 | 276 | 252 | 394 | 700 | 31 | A | 23 | 8413 | 0
78537 | 2019-03-16 | 00:41:20 | -1 | 134 | 가동 | 731 | 121 | 124 | 110 | 112 | 331 | 56 | 203 | 136 | 230 | 233 | 361 | 715 | 34 | A | 23 | 8412 | 0
78538 | 2019-03-16 | 00:43:02 | 83 | 141 | 가동 | 720 | 122 | 123 | 110 | 112 | 331 | 44 | 232 | 211 | 276 | 256 | 393 | 699 | 31 | A | 23 | 8413 | 0
78539 | 2019-03-16 | 00:43:22 | -1 | 135 | 가동 | 728 | 136 | 120 | 110 | 112 | 332 | 55 | 241 | 149 | 238 | 241 | 348 | 713 | 34 | A | 23 | 8412 | 0
78540 | 2019-03-16 | 00:45:12 | 82 | 142 | 가동 | 721 | 122 | 123 | 110 | 111 | 330 | 47 | 236 | 211 | 277 | 258 | 397 | 699 | 31 | A | 23 | 8413 | 0
78541 | 2019-03-16 | 00:47:11 | -1 | 136 | 가동 | 731 | 119 | 120 | 110 | 112 | 332 | 50 | 158 | 123 | 211 | 213 | 338 | 708 | 34 | A | 23 | 8412 | 0
78542 | 2019-03-16 | 00:47:12 | 81 | 143 | 가동 | 721 | 122 | 123 | 110 | 112 | 330 | 41 | 235 | 211 | 277 | 259 | 397 | 698 | 31 | A | 23 | 8413 | 0
78543 | 2019-03-16 | 00:49:01 | -1 | 137 | 가동 | 731 | 138 | 115 | 110 | 112 | 332 | 54 | 226 | 142 | 225 | 224 | 367 | 720 | 34 | A | 23 | 8412 | 0
78544 | 2019-03-16 | 00:49:17 | 81 | 144 | 가동 | 722 | 123 | 123 | 110 | 112 | 330 | 43 | 233 | 211 | 278 | 259 | 395 | 696 | 31 | A | 23 | 8413 | 0
78545 | 2019-03-16 | 00:51:11 | -1 | 138 | 가동 | 731 | 115 | 122 | 110 | 112 | 331 | 53 | 239 | 147 | 231 | 233 | 371 | 718 | 34 | A | 23 | 8412 | 0
78546 | 2019-03-16 | 00:51:28 | 80 | 145 | 가동 | 722 | 123 | 123 | 110 | 112 | 330 | 45 | 227 | 212 | 276 | 255 | 388 | 699 | 31 | A | 23 | 8413 | 0
78547 | 2019-03-16 | 00:53:11 | -1 | 139 | 가동 | 730 | 122 | 124 | 110 | 112 | 332 | 52 | 243 | 148 | 235 | 237 | 379 | 705 | 34 | A | 23 | 8412 | 0
78548 | 2019-03-16 | 00:53:32 | 79 | 146 | 가동 | 723 | 123 | 123 | 110 | 112 | 329 | 46 | 233 | 212 | 277 | 258 | 386 | 697 | 31 | A | 23 | 8413 | 0
78549 | 2019-03-16 | 00:55:06 | -1 | 140 | 가동 | 731 | 123 | 123 | 110 | 112 | 332 | 52 | 246 | 150 | 238 | 239 | 382 | 726 | 34 | A | 23 | 8412 | 0
78550 | 2019-03-16 | 00:55:35 | 78 | 147 | 가동 | 724 | 122 | 123 | 110 | 112 | 330 | 44 | 234 | 212 | 279 | 260 | 388 | 700 | 31 | A | 23 | 8413 | 0
78551 | 2019-03-16 | 00:57:13 | -1 | 141 | 가동 | 730 | 122 | 125 | 110 | 112 | 332 | 54 | 245 | 149 | 239 | 238 | 382 | 709 | 34 | A | 23 | 8412 | 0
78552 | 2019-03-16 | 00:57:38 | 77 | 148 | 가동 | 726 | 123 | 123 | 110 | 112 | 330 | 43 | 235 | 212 | 279 | 261 | 393 | 700 | 31 | A | 23 | 8413 | 0
78553 | 2019-03-16 | 00:59:21 | -1 | 142 | 가동 | 730 | 125 | 123 | 110 | 112 | 332 | 54 | 247 | 151 | 240 | 241 | 381 | 718 | 34 | A | 23 | 8412 | 0
78554 | 2019-03-16 | 00:59:40 | 77 | 149 | 가동 | 726 | 123 | 123 | 110 | 112 | 330 | 46 | 235 | 212 | 280 | 261 | 394 | 700 | 31 | A | 23 | 8413 | 0
78555 | 2019-03-16 | 01:01:24 | -1 | 143 | 가동 | 730 | 122 | 123 | 110 | 112 | 332 | 51 | 248 | 151 | 242 | 241 | 382 | 716 | 34 | A | 23 | 8412 | 0
78556 | 2019-03-16 | 01:01:46 | 75 | 150 | 가동 | 727 | 123 | 123 | 110 | 111 | 330 | 46 | 237 | 212 | 280 | 262 | 397 | 697 | 31 | A | 23 | 8413 | 0
78557 | 2019-03-16 | 01:03:35 | -1 | 144 | 가동 | 730 | 123 | 124 | 110 | 112 | 331 | 54 | 247 | 151 | 241 | 239 | 389 | 717 | 34 | A | 23 | 8412 | 0
78558 | 2019-03-16 | 01:03:49 | 75 | 151 | 가동 | 727 | 122 | 123 | 110 | 112 | 330 | 45 | 237 | 212 | 280 | 262 | 396 | 701 | 31 | A | 23 | 8413 | 0
78559 | 2019-03-16 | 01:05:35 | -1 | 145 | 가동 | 729 | 123 | 124 | 110 | 112 | 331 | 54 | 246 | 151 | 242 | 242 | 394 | 716 | 34 | A | 23 | 8412 | 0
78560 | 2019-03-16 | 01:05:48 | 75 | 152 | 가동 | 728 | 122 | 123 | 110 | 112 | 330 | 43 | 237 | 212 | 280 | 262 | 397 | 701 | 31 | A | 23 | 8413 | 0
78561 | 2019-03-16 | 01:07:46 | -1 | 146 | 가동 | 729 | 124 | 123 | 110 | 112 | 331 | 54 | 247 | 152 | 241 | 244 | 390 | 717 | 34 | A | 23 | 8412 | 0
78562 | 2019-03-16 | 01:07:57 | 73 | 153 | 가동 | 729 | 123 | 123 | 110 | 112 | 330 | 44 | 236 | 212 | 280 | 261 | 391 | 700 | 31 | A | 23 | 8413 | 0
78563 | 2019-03-16 | 01:09:43 | -1 | 147 | 가동 | 729 | 123 | 124 | 110 | 112 | 332 | 54 | 247 | 152 | 242 | 244 | 389 | 721 | 33 | A | 23 | 8412 | 0
78564 | 2019-03-16 | 01:09:59 | 72 | 154 | 가동 | 728 | 123 | 123 | 110 | 112 | 330 | 45 | 237 | 212 | 280 | 261 | 393 | 701 | 31 | A | 23 | 8413 | 0
78565 | 2019-03-16 | 01:11:37 | -1 | 148 | 가동 | 729 | 120 | 121 | 110 | 112 | 332 | 52 | 250 | 153 | 244 | 243 | 385 | 714 | 33 | A | 23 | 8412 | 0
78566 | 2019-03-16 | 01:11:58 | 71 | 155 | 가동 | 728 | 122 | 123 | 110 | 112 | 330 | 47 | 237 | 213 | 280 | 260 | 393 | 698 | 31 | A | 23 | 8413 | 0
78567 | 2019-03-16 | 01:13:41 | -1 | 149 | 가동 | 731 | 120 | 124 | 110 | 112 | 332 | 55 | 247 | 152 | 243 | 240 | 385 | 721 | 33 | A | 23 | 8412 | 0
78568 | 2019-03-16 | 01:14:05 | 71 | 156 | 가동 | 729 | 123 | 123 | 110 | 112 | 330 | 44 | 235 | 213 | 280 | 260 | 391 | 700 | 31 | A | 23 | 8413 | 0
78569 | 2019-03-16 | 01:15:47 | -1 | 150 | 가동 | 731 | 124 | 122 | 110 | 112 | 332 | 54 | 249 | 153 | 243 | 245 | 387 | 712 | 33 | A | 23 | 8412 | 0
78570 | 2019-03-16 | 01:16:09 | 70 | 157 | 가동 | 729 | 123 | 123 | 110 | 111 | 330 | 44 | 238 | 213 | 280 | 260 | 396 | 700 | 31 | A | 23 | 8413 | 0
78571 | 2019-03-16 | 01:17:45 | -1 | 151 | 가동 | 731 | 124 | 123 | 110 | 112 | 332 | 53 | 248 | 152 | 244 | 246 | 384 | 720 | 33 | A | 23 | 8412 | 0
78572 | 2019-03-16 | 01:18:10 | 69 | 158 | 가동 | 731 | 123 | 123 | 110 | 112 | 330 | 44 | 237 | 213 | 280 | 259 | 395 | 699 | 31 | A | 23 | 8413 | 0
78573 | 2019-03-16 | 01:19:48 | -1 | 152 | 가동 | 731 | 121 | 122 | 110 | 112 | 332 | 53 | 251 | 153 | 244 | 245 | 390 | 724 | 34 | A | 23 | 8412 | 0
78574 | 2019-03-16 | 01:20:11 | 68 | 159 | 가동 | 730 | 122 | 123 | 110 | 112 | 330 | 44 | 237 | 213 | 280 | 258 | 388 | 697 | 31 | A | 23 | 8413 | 0
78575 | 2019-03-16 | 01:21:43 | -1 | 153 | 가동 | 732 | 123 | 117 | 110 | 112 | 332 | 53 | 256 | 156 | 246 | 248 | 387 | 707 | 34 | A | 23 | 8412 | 0
78576 | 2019-03-16 | 01:22:20 | 67 | 160 | 가동 | 729 | 122 | 123 | 110 | 112 | 330 | 45 | 236 | 213 | 280 | 261 | 391 | 700 | 31 | A | 23 | 8413 | 0
78577 | 2019-03-16 | 01:23:45 | -1 | 154 | 가동 | 732 | 117 | 118 | 110 | 112 | 331 | 55 | 254 | 155 | 247 | 249 | 385 | 704 | 34 | A | 23 | 8412 | 0
78578 | 2019-03-16 | 01:24:18 | 67 | 161 | 가동 | 731 | 123 | 123 | 110 | 112 | 330 | 42 | 236 | 213 | 280 | 261 | 392 | 698 | 31 | A | 23 | 8413 | 0
78579 | 2019-03-16 | 01:25:49 | -1 | 155 | 가동 | 732 | 114 | 123 | 110 | 111 | 331 | 55 | 251 | 154 | 247 | 248 | 381 | 709 | 34 | A | 23 | 8412 | 0
78580 | 2019-03-16 | 01:26:26 | 66 | 162 | 가동 | 730 | 123 | 123 | 110 | 112 | 330 | 47 | 236 | 213 | 280 | 260 | 395 | 692 | 31 | A | 23 | 8413 | 0
78581 | 2019-03-16 | 01:27:49 | -1 | 156 | 가동 | 732 | 122 | 123 | 110 | 111 | 331 | 56 | 250 | 154 | 246 | 248 | 388 | 733 | 34 | A | 23 | 8412 | 0
78582 | 2019-03-16 | 01:28:30 | 65 | 163 | 가동 | 730 | 122 | 123 | 110 | 112 | 330 | 43 | 234 | 213 | 279 | 260 | 392 | 700 | 31 | A | 23 | 8413 | 0
78583 | 2019-03-16 | 01:29:59 | -1 | 157 | 가동 | 732 | 124 | 123 | 110 | 111 | 331 | 54 | 248 | 154 | 246 | 250 | 387 | 717 | 34 | A | 23 | 8412 | 0
78584 | 2019-03-16 | 01:30:33 | 64 | 164 | 가동 | 731 | 123 | 123 | 110 | 112 | 330 | 44 | 235 | 213 | 279 | 261 | 396 | 701 | 31 | A | 23 | 8413 | 0
78585 | 2019-03-16 | 01:32:06 | -1 | 158 | 가동 | 731 | 120 | 123 | 110 | 112 | 332 | 56 | 249 | 154 | 246 | 247 | 386 | 716 | 34 | A | 23 | 8412 | 0
78586 | 2019-03-16 | 01:32:37 | 64 | 165 | 가동 | 731 | 123 | 123 | 110 | 112 | 329 | 43 | 233 | 213 | 279 | 260 | 397 | 700 | 31 | A | 23 | 8413 | 0
78587 | 2019-03-16 | 01:34:02 | -1 | 159 | 가동 | 731 | 123 | 123 | 110 | 111 | 332 | 56 | 250 | 154 | 245 | 247 | 395 | 716 | 34 | A | 23 | 8412 | 0
78588 | 2019-03-16 | 01:34:36 | 63 | 166 | 가동 | 731 | 123 | 123 | 110 | 111 | 331 | 38 | 234 | 213 | 279 | 260 | 395 | 696 | 31 | A | 23 | 8413 | 0
78589 | 2019-03-16 | 01:36:02 | -1 | 160 | 가동 | 730 | 126 | 123 | 110 | 112 | 332 | 55 | 248 | 153 | 245 | 248 | 394 | 729 | 34 | A | 23 | 8412 | 0
78590 | 2019-03-16 | 01:36:40 | 63 | 167 | 가동 | 731 | 122 | 123 | 110 | 112 | 330 | 38 | 235 | 213 | 279 | 260 | 397 | 700 | 31 | A | 23 | 8413 | 0
78591 | 2019-03-16 | 01:38:03 | -1 | 161 | 가동 | 729 | 123 | 122 | 110 | 112 | 332 | 52 | 248 | 153 | 245 | 249 | 394 | 693 | 34 | A | 23 | 8412 | 0
78592 | 2019-03-16 | 01:38:45 | 62 | 168 | 가동 | 730 | 122 | 123 | 110 | 112 | 330 | 40 | 233 | 213 | 279 | 255 | 398 | 700 | 31 | A | 23 | 8413 | 0
78593 | 2019-03-16 | 01:40:09 | -1 | 162 | 가동 | 728 | 119 | 124 | 110 | 112 | 332 | 52 | 245 | 153 | 244 | 245 | 394 | 723 | 34 | A | 23 | 8412 | 0
78594 | 2019-03-16 | 01:40:49 | 61 | 169 | 가동 | 729 | 123 | 123 | 110 | 111 | 329 | 40 | 232 | 213 | 279 | 258 | 399 | 699 | 31 | A | 23 | 8413 | 0
78595 | 2019-03-16 | 01:42:10 | -1 | 163 | 가동 | 727 | 127 | 124 | 110 | 112 | 332 | 54 | 243 | 153 | 243 | 247 | 390 | 716 | 34 | A | 23 | 8412 | 0
78596 | 2019-03-16 | 01:42:39 | 60 | 170 | 가동 | 728 | 122 | 123 | 110 | 112 | 330 | 38 | 236 | 213 | 280 | 259 | 400 | 701 | 31 | A | 23 | 8413 | 0
78597 | 2019-03-16 | 01:44:16 | -1 | 164 | 가동 | 728 | 125 | 124 | 110 | 112 | 332 | 55 | 227 | 153 | 242 | 248 | 390 | 718 | 34 | A | 23 | 8412 | 0
78598 | 2019-03-16 | 01:44:41 | 60 | 171 | 가동 | 728 | 122 | 123 | 110 | 112 | 330 | 38 | 234 | 213 | 279 | 258 | 398 | 700 | 31 | A | 23 | 8413 | 0
78599 | 2019-03-16 | 01:46:26 | -1 | 165 | 가동 | 729 | 123 | 122 | 110 | 112 | 331 | 54 | 245 | 153 | 244 | 250 | 389 | 716 | 34 | A | 23 | 8412 | 0
78600 | 2019-03-16 | 01:46:44 | 59 | 172 | 가동 | 727 | 122 | 123 | 110 | 112 | 330 | 36 | 233 | 213 | 278 | 255 | 399 | 699 | 31 | A | 23 | 8413 | 0
78601 | 2019-03-16 | 01:48:26 | -1 | 166 | 가동 | 730 | 119 | 123 | 110 | 112 | 332 | 54 | 216 | 153 | 243 | 248 | 392 | 708 | 34 | A | 23 | 8412 | 0
78602 | 2019-03-16 | 01:48:50 | 58 | 173 | 가동 | 727 | 122 | 123 | 110 | 112 | 330 | 36 | 233 | 213 | 279 | 258 | 399 | 693 | 31 | A | 23 | 8413 | 0
78603 | 2019-03-16 | 01:50:28 | -1 | 167 | 가동 | 730 | 125 | 123 | 110 | 112 | 332 | 51 | 240 | 153 | 243 | 249 | 394 | 725 | 34 | A | 23 | 8412 | 0
78604 | 2019-03-16 | 01:50:57 | 57 | 174 | 가동 | 728 | 122 | 123 | 110 | 112 | 330 | 37 | 235 | 213 | 280 | 261 | 393 | 697 | 31 | A | 23 | 8413 | 0
78605 | 2019-03-16 | 01:52:30 | -1 | 168 | 가동 | 731 | 121 | 122 | 110 | 112 | 331 | 53 | 248 | 154 | 245 | 246 | 394 | 731 | 34 | A | 23 | 8412 | 0
78606 | 2019-03-16 | 01:52:57 | 57 | 175 | 가동 | 728 | 122 | 123 | 110 | 112 | 330 | 33 | 232 | 213 | 280 | 260 | 395 | 701 | 31 | A | 23 | 8413 | 0
78607 | 2019-03-16 | 01:54:36 | -1 | 169 | 가동 | 731 | 120 | 125 | 110 | 112 | 331 | 52 | 243 | 153 | 244 | 245 | 392 | 725 | 34 | A | 23 | 8412 | 0
78608 | 2019-03-16 | 01:55:03 | 57 | 176 | 가동 | 728 | 122 | 123 | 110 | 112 | 330 | 47 | 232 | 213 | 279 | 260 | 398 | 700 | 31 | A | 23 | 8413 | 0
78609 | 2019-03-16 | 01:56:36 | -1 | 170 | 가동 | 731 | 125 | 123 | 110 | 112 | 332 | 54 | 241 | 154 | 243 | 245 | 397 | 722 | 34 | A | 23 | 8412 | 0
78610 | 2019-03-16 | 01:57:01 | 52 | 177 | 가동 | 729 | 123 | 123 | 110 | 112 | 330 | 44 | 237 | 213 | 279 | 257 | 399 | 702 | 31 | A | 23 | 8413 | 0
78611 | 2019-03-16 | 01:58:41 | -1 | 171 | 가동 | 731 | 122 | 123 | 110 | 112 | 331 | 54 | 242 | 153 | 242 | 247 | 395 | 713 | 34 | A | 23 | 8412 | 0
78612 | 2019-03-16 | 01:59:04 | 52 | 178 | 가동 | 729 | 123 | 123 | 110 | 112 | 330 | 43 | 234 | 213 | 279 | 259 | 397 | 700 | 31 | A | 23 | 8413 | 0
78613 | 2019-03-16 | 02:00:46 | -1 | 172 | 가동 | 730 | 125 | 124 | 110 | 112 | 332 | 54 | 248 | 153 | 242 | 249 | 394 | 718 | 34 | A | 23 | 8412 | 0
78614 | 2019-03-16 | 02:01:42 | 51 | 179 | 가동 | 730 | 123 | 123 | 110 | 112 | 330 | 46 | 235 | 213 | 279 | 260 | 397 | 702 | 31 | A | 23 | 8413 | 0
78615 | 2019-03-16 | 02:02:49 | -1 | 173 | 가동 | 731 | 124 | 123 | 110 | 112 | 332 | 52 | 247 | 153 | 244 | 249 | 391 | 717 | 34 | A | 23 | 8412 | 0
78616 | 2019-03-16 | 02:03:12 | 49 | 180 | 가동 | 731 | 123 | 123 | 110 | 112 | 331 | 49 | 235 | 213 | 279 | 260 | 398 | 701 | 31 | A | 23 | 8413 | 0
78617 | 2019-03-16 | 02:04:53 | -1 | 174 | 가동 | 729 | 119 | 124 | 110 | 112 | 331 | 55 | 243 | 154 | 244 | 246 | 386 | 728 | 34 | A | 23 | 8412 | 0
78618 | 2019-03-16 | 02:05:16 | 49 | 181 | 가동 | 732 | 123 | 123 | 110 | 111 | 330 | 49 | 233 | 213 | 279 | 260 | 399 | 702 | 31 | A | 23 | 8413 | 0
78619 | 2019-03-16 | 02:06:55 | -1 | 175 | 가동 | 729 | 123 | 123 | 110 | 112 | 332 | 53 | 246 | 154 | 243 | 247 | 388 | 712 | 34 | A | 23 | 8412 | 0
78620 | 2019-03-16 | 02:07:29 | 48 | 182 | 가동 | 732 | 123 | 124 | 110 | 112 | 330 | 47 | 235 | 213 | 279 | 259 | 402 | 702 | 31 | A | 23 | 8413 | 0
78621 | 2019-03-16 | 02:09:24 | 48 | 183 | 가동 | 732 | 124 | 123 | 110 | 112 | 330 | 47 | 235 | 213 | 280 | 260 | 400 | 700 | 31 | A | 23 | 8413 | 0
78622 | 2019-03-16 | 02:10:25 | -1 | 176 | 가동 | 731 | 124 | 203 | 110 | 112 | 332 | 47 | 150 | 130 | 220 | 225 | 362 | 705 | 34 | A | 23 | 8412 | 0
78623 | 2019-03-16 | 02:11:42 | 47 | 184 | 가동 | 732 | 123 | 123 | 110 | 112 | 330 | 46 | 238 | 213 | 280 | 261 | 397 | 700 | 31 | A | 23 | 8413 | 0
78624 | 2019-03-16 | 02:12:15 | -1 | 177 | 가동 | 731 | 201 | 113 | 110 | 112 | 332 | 51 | 222 | 148 | 232 | 230 | 381 | 701 | 34 | A | 23 | 8412 | 0
78625 | 2019-03-16 | 02:13:34 | 46 | 185 | 가동 | 731 | 123 | 123 | 110 | 111 | 330 | 50 | 236 | 213 | 280 | 262 | 397 | 701 | 31 | A | 23 | 8413 | 0
78626 | 2019-03-16 | 02:14:21 | -1 | 178 | 가동 | 730 | 114 | 123 | 110 | 112 | 332 | 49 | 231 | 149 | 235 | 236 | 383 | 716 | 34 | A | 23 | 8412 | 0
78627 | 2019-03-16 | 02:15:32 | 44 | 186 | 가동 | 731 | 123 | 123 | 110 | 112 | 330 | 49 | 235 | 213 | 280 | 262 | 397 | 693 | 31 | A | 23 | 8413 | 0
78628 | 2019-03-16 | 02:17:36 | 44 | 187 | 가동 | 731 | 123 | 123 | 110 | 111 | 330 | 48 | 237 | 213 | 280 | 261 | 398 | 698 | 31 | A | 23 | 8413 | 0
78629 | 2019-03-16 | 02:19:37 | 43 | 188 | 가동 | 730 | 123 | 124 | 110 | 112 | 330 | 50 | 234 | 213 | 280 | 261 | 400 | 701 | 31 | A | 23 | 8413 | 0
78630 | 2019-03-16 | 02:21:43 | 42 | 189 | 가동 | 729 | 124 | 123 | 110 | 112 | 330 | 44 | 235 | 213 | 280 | 261 | 397 | 700 | 31 | A | 23 | 8413 | 0
78631 | 2019-03-16 | 02:23:50 | 41 | 190 | 가동 | 728 | 123 | 123 | 110 | 112 | 330 | 50 | 232 | 213 | 281 | 262 | 395 | 700 | 31 | A | 23 | 8413 | 0
78632 | 2019-03-16 | 02:25:57 | 41 | 191 | 가동 | 728 | 123 | 123 | 110 | 112 | 330 | 44 | 237 | 213 | 280 | 260 | 397 | 700 | 31 | A | 23 | 8413 | 0
78633 | 2019-03-16 | 02:26:01 | -1 | 179 | 가동 | 731 | 124 | 123 | 109 | 112 | 332 | 45 | 45 | 94 | 156 | 174 | 293 | 715 | 33 | D | 23 | 8412 | 1
78634 | 2019-03-16 | 02:27:57 | 40 | 192 | 가동 | 728 | 123 | 123 | 110 | 112 | 330 | 45 | 235 | 213 | 280 | 257 | 400 | 701 | 30 | A | 23 | 8413 | 0
78635 | 2019-03-16 | 02:30:00 | 39 | 193 | 가동 | 728 | 122 | 123 | 110 | 111 | 330 | 46 | 234 | 213 | 280 | 259 | 401 | 700 | 30 | A | 23 | 8413 | 0
78636 | 2019-03-16 | 02:31:59 | 38 | 194 | 가동 | 729 | 123 | 123 | 110 | 112 | 330 | 50 | 236 | 213 | 280 | 261 | 393 | 693 | 30 | A | 23 | 8413 | 0
78637 | 2019-03-16 | 02:32:44 | -1 | 180 | 가동 | 732 | 124 | 123 | 110 | 112 | 154 | 49 | 60 | 94 | 167 | 217 | 332 | 718 | 33 | A | 23 | 8412 | 1
78638 | 2019-03-16 | 02:34:07 | 37 | 195 | 가동 | 729 | 123 | 124 | 110 | 112 | 330 | 49 | 235 | 213 | 280 | 262 | 391 | 701 | 31 | A | 23 | 8413 | 0
78639 | 2019-03-16 | 02:34:48 | -1 | 181 | 가동 | 731 | 128 | 123 | 110 | 112 | 332 | 50 | 155 | 117 | 185 | 221 | 366 | 713 | 33 | A | 23 | 8412 | 0
78640 | 2019-03-16 | 02:36:05 | 36 | 196 | 가동 | 730 | 123 | 123 | 110 | 112 | 330 | 48 | 235 | 213 | 281 | 262 | 397 | 699 | 31 | A | 23 | 8413 | 0
78641 | 2019-03-16 | 02:36:49 | -1 | 182 | 가동 | 730 | 123 | 123 | 110 | 112 | 331 | 52 | 213 | 130 | 202 | 223 | 367 | 730 | 33 | A | 23 | 8412 | 0
78642 | 2019-03-16 | 02:38:08 | 35 | 197 | 가동 | 731 | 123 | 123 | 110 | 112 | 330 | 48 | 235 | 213 | 280 | 261 | 396 | 701 | 31 | A | 23 | 8413 | 0
78643 | 2019-03-16 | 02:38:54 | -1 | 183 | 가동 | 729 | 124 | 124 | 110 | 112 | 331 | 50 | 222 | 136 | 212 | 227 | 376 | 727 | 33 | A | 23 | 8412 | 0
78644 | 2019-03-16 | 02:40:14 | 34 | 198 | 가동 | 731 | 123 | 124 | 110 | 111 | 330 | 49 | 235 | 213 | 280 | 260 | 401 | 700 | 30 | A | 23 | 8413 | 0
78645 | 2019-03-16 | 02:40:56 | -1 | 184 | 가동 | 729 | 122 | 123 | 110 | 112 | 331 | 51 | 228 | 140 | 220 | 228 | 372 | 710 | 33 | A | 23 | 8412 | 0
78646 | 2019-03-16 | 02:42:16 | 34 | 199 | 가동 | 731 | 123 | 124 | 110 | 112 | 330 | 50 | 236 | 213 | 281 | 262 | 400 | 700 | 31 | A | 23 | 8413 | 0
78647 | 2019-03-16 | 02:43:06 | -1 | 185 | 가동 | 730 | 123 | 124 | 110 | 112 | 332 | 54 | 216 | 143 | 225 | 229 | 376 | 719 | 33 | A | 23 | 8412 | 0
78648 | 2019-03-16 | 02:44:20 | 32 | 200 | 가동 | 730 | 123 | 123 | 110 | 112 | 330 | 49 | 237 | 213 | 281 | 261 | 399 | 699 | 30 | A | 23 | 8413 | 0
78649 | 2019-03-16 | 02:45:10 | -1 | 186 | 가동 | 731 | 123 | 122 | 110 | 111 | 332 | 53 | 234 | 145 | 228 | 234 | 381 | 722 | 33 | A | 23 | 8412 | 0
78650 | 2019-03-16 | 02:46:28 | 32 | 201 | 가동 | 729 | 123 | 123 | 110 | 112 | 330 | 50 | 234 | 213 | 280 | 257 | 399 | 701 | 31 | A | 23 | 8413 | 0
78651 | 2019-03-16 | 02:47:10 | -1 | 187 | 가동 | 732 | 123 | 124 | 110 | 111 | 332 | 53 | 231 | 146 | 229 | 235 | 379 | 728 | 33 | A | 23 | 8412 | 0
78652 | 2019-03-16 | 02:48:31 | 31 | 202 | 가동 | 729 | 123 | 123 | 110 | 112 | 330 | 49 | 237 | 213 | 280 | 260 | 398 | 701 | 31 | A | 23 | 8413 | 0
78653 | 2019-03-16 | 02:49:17 | -1 | 188 | 가동 | 733 | 125 | 122 | 110 | 112 | 332 | 55 | 234 | 147 | 233 | 238 | 385 | 715 | 33 | A | 23 | 8412 | 0
78654 | 2019-03-16 | 02:50:30 | 30 | 203 | 가동 | 729 | 123 | 123 | 110 | 112 | 330 | 49 | 236 | 213 | 281 | 261 | 400 | 701 | 30 | A | 23 | 8413 | 0
78655 | 2019-03-16 | 02:51:20 | -1 | 189 | 가동 | 733 | 119 | 124 | 110 | 112 | 332 | 56 | 234 | 148 | 235 | 239 | 386 | 714 | 33 | A | 23 | 8412 | 0
78656 | 2019-03-16 | 02:52:49 | 29 | 204 | 가동 | 729 | 123 | 127 | 110 | 112 | 330 | 50 | 230 | 213 | 279 | 257 | 394 | 700 | 31 | A | 23 | 8413 | 0
78657 | 2019-03-16 | 02:53:24 | -1 | 190 | 가동 | 733 | 123 | 124 | 110 | 111 | 332 | 53 | 242 | 148 | 235 | 242 | 385 | 714 | 34 | A | 23 | 8412 | 0
78658 | 2019-03-16 | 02:54:52 | 28 | 205 | 가동 | 729 | 127 | 123 | 110 | 112 | 330 | 49 | 234 | 213 | 280 | 259 | 397 | 697 | 31 | A | 23 | 8413 | 0
78659 | 2019-03-16 | 02:55:17 | -1 | 191 | 가동 | 733 | 126 | 123 | 110 | 111 | 332 | 53 | 233 | 149 | 236 | 242 | 390 | 727 | 33 | A | 23 | 8412 | 0
78660 | 2019-03-16 | 02:56:54 | 27 | 206 | 가동 | 729 | 123 | 123 | 110 | 111 | 330 | 45 | 235 | 213 | 281 | 260 | 398 | 700 | 31 | A | 23 | 8413 | 0
78661 | 2019-03-16 | 02:57:24 | -1 | 192 | 가동 | 732 | 123 | 123 | 110 | 112 | 332 | 55 | 237 | 149 | 236 | 243 | 394 | 734 | 34 | A | 23 | 8412 | 0
78662 | 2019-03-16 | 02:58:47 | 27 | 207 | 가동 | 729 | 123 | 123 | 110 | 111 | 330 | 48 | 237 | 213 | 281 | 261 | 401 | 700 | 31 | A | 23 | 8413 | 0
78663 | 2019-03-16 | 02:59:25 | -1 | 193 | 가동 | 732 | 124 | 123 | 110 | 112 | 332 | 53 | 239 | 149 | 238 | 244 | 390 | 714 | 33 | A | 23 | 8412 | 0
78664 | 2019-03-16 | 03:00:51 | 26 | 208 | 가동 | 731 | 123 | 124 | 110 | 112 | 330 | 51 | 238 | 213 | 281 | 261 | 397 | 700 | 31 | A | 23 | 8413 | 0
78665 | 2019-03-16 | 03:01:34 | -1 | 194 | 가동 | 730 | 120 | 125 | 110 | 112 | 341 | 50 | 229 | 150 | 239 | 243 | 384 | 696 | 33 | A | 23 | 8412 | 0
78666 | 2019-03-16 | 03:02:55 | 25 | 209 | 가동 | 731 | 123 | 123 | 110 | 112 | 330 | 43 | 235 | 213 | 281 | 260 | 400 | 698 | 31 | A | 23 | 8413 | 0
78667 | 2019-03-16 | 03:03:36 | -1 | 195 | 가동 | 730 | 123 | 123 | 110 | 112 | 332 | 52 | 238 | 151 | 238 | 238 | 387 | 711 | 33 | A | 23 | 8412 | 0
78668 | 2019-03-16 | 03:04:58 | 24 | 210 | 가동 | 731 | 123 | 124 | 110 | 112 | 330 | 45 | 235 | 213 | 281 | 260 | 401 | 697 | 30 | A | 23 | 8413 | 0
78669 | 2019-03-16 | 03:05:42 | -1 | 196 | 가동 | 730 | 122 | 124 | 110 | 111 | 332 | 51 | 243 | 150 | 237 | 241 | 386 | 724 | 33 | A | 23 | 8412 | 0
78670 | 2019-03-16 | 03:07:01 | 24 | 211 | 가동 | 731 | 123 | 123 | 110 | 112 | 330 | 51 | 235 | 213 | 281 | 259 | 401 | 699 | 30 | A | 23 | 8413 | 0
78671 | 2019-03-16 | 03:07:44 | -1 | 197 | 가동 | 731 | 126 | 123 | 110 | 111 | 332 | 54 | 242 | 150 | 239 | 243 | 393 | 712 | 33 | A | 23 | 8412 | 0
78672 | 2019-03-16 | 03:09:06 | 22 | 212 | 가동 | 731 | 123 | 123 | 110 | 112 | 330 | 48 | 237 | 213 | 281 | 260 | 400 | 699 | 30 | A | 23 | 8413 | 0
78673 | 2019-03-16 | 03:09:50 | -1 | 198 | 가동 | 732 | 120 | 123 | 110 | 111 | 332 | 51 | 241 | 151 | 239 | 245 | 390 | 713 | 33 | A | 23 | 8412 | 0
78674 | 2019-03-16 | 03:11:13 | 21 | 213 | 가동 | 731 | 123 | 124 | 110 | 111 | 330 | 46 | 236 | 213 | 281 | 260 | 403 | 698 | 31 | A | 23 | 8413 | 0
78675 | 2019-03-16 | 03:11:46 | -1 | 199 | 가동 | 732 | 125 | 123 | 110 | 111 | 332 | 55 | 243 | 151 | 239 | 245 | 389 | 723 | 33 | A | 23 | 8412 | 0
78676 | 2019-03-16 | 03:13:17 | 38 | 214 | 가동 | 730 | 123 | 125 | 110 | 112 | 330 | 46 | 235 | 213 | 280 | 257 | 400 | 696 | 30 | A | 23 | 8413 | 0
78677 | 2019-03-16 | 03:13:59 | -1 | 200 | 가동 | 733 | 122 | 124 | 110 | 111 | 331 | 53 | 240 | 150 | 241 | 246 | 387 | 708 | 33 | A | 23 | 8412 | 0
78678 | 2019-03-16 | 03:15:26 | 78 | 215 | 가동 | 726 | 124 | 124 | 110 | 112 | 330 | 38 | 235 | 213 | 280 | 256 | 398 | 693 | 31 | A | 23 | 8413 | 0
78679 | 2019-03-16 | 03:16:06 | -1 | 201 | 가동 | 733 | 121 | 122 | 110 | 112 | 332 | 52 | 244 | 152 | 242 | 244 | 388 | 727 | 34 | A | 23 | 8412 | 0
78680 | 2019-03-16 | 03:17:31 | 96 | 216 | 가동 | 717 | 124 | 124 | 110 | 112 | 330 | 37 | 231 | 213 | 279 | 257 | 395 | 698 | 31 | A | 23 | 8413 | 0
78681 | 2019-03-16 | 03:18:04 | -1 | 202 | 가동 | 733 | 124 | 124 | 110 | 111 | 332 | 52 | 240 | 151 | 240 | 245 | 389 | 718 | 34 | A | 23 | 8412 | 0
78682 | 2019-03-16 | 03:19:32 | 96 | 217 | 가동 | 709 | 123 | 123 | 110 | 112 | 330 | 39 | 230 | 212 | 279 | 258 | 388 | 699 | 31 | A | 23 | 8413 | 0
78683 | 2019-03-16 | 03:20:07 | -1 | 203 | 가동 | 732 | 125 | 123 | 110 | 112 | 332 | 53 | 237 | 151 | 240 | 247 | 388 | 716 | 33 | A | 23 | 8412 | 0
78684 | 2019-03-16 | 03:21:34 | 96 | 218 | 가동 | 704 | 123 | 123 | 110 | 112 | 330 | 38 | 228 | 212 | 278 | 254 | 381 | 693 | 31 | A | 23 | 8413 | 0
78685 | 2019-03-16 | 03:22:08 | -1 | 204 | 가동 | 731 | 123 | 124 | 110 | 112 | 331 | 53 | 239 | 151 | 241 | 248 | 388 | 719 | 34 | A | 23 | 8412 | 0
78686 | 2019-03-16 | 03:23:32 | 96 | 219 | 가동 | 702 | 122 | 123 | 110 | 112 | 330 | 46 | 230 | 212 | 277 | 256 | 386 | 699 | 31 | A | 23 | 8413 | 0
78687 | 2019-03-16 | 03:24:03 | -1 | 205 | 가동 | 730 | 123 | 123 | 110 | 111 | 332 | 54 | 245 | 152 | 242 | 246 | 394 | 702 | 34 | A | 23 | 8412 | 0
78688 | 2019-03-16 | 03:25:33 | 94 | 220 | 가동 | 700 | 122 | 123 | 110 | 112 | 330 | 47 | 231 | 212 | 277 | 255 | 388 | 698 | 31 | A | 23 | 8413 | 0
78689 | 2019-03-16 | 03:26:06 | -1 | 206 | 가동 | 730 | 119 | 123 | 110 | 112 | 332 | 52 | 243 | 152 | 242 | 245 | 390 | 720 | 34 | A | 23 | 8412 | 0
78690 | 2019-03-16 | 03:27:37 | 93 | 221 | 가동 | 700 | 122 | 123 | 110 | 112 | 330 | 44 | 231 | 212 | 277 | 256 | 385 | 700 | 31 | A | 23 | 8413 | 0
78691 | 2019-03-16 | 03:28:09 | -1 | 207 | 가동 | 729 | 123 | 122 | 110 | 112 | 332 | 52 | 245 | 153 | 243 | 243 | 388 | 732 | 34 | A | 23 | 8412 | 0
78692 | 2019-03-16 | 03:29:40 | 93 | 222 | 가동 | 700 | 123 | 123 | 110 | 112 | 330 | 44 | 230 | 212 | 276 | 256 | 388 | 694 | 31 | A | 23 | 8413 | 0
78693 | 2019-03-16 | 03:30:14 | -1 | 208 | 가동 | 729 | 122 | 123 | 110 | 112 | 332 | 52 | 243 | 153 | 242 | 242 | 386 | 730 | 34 | A | 23 | 8412 | 0
78694 | 2019-03-16 | 03:31:49 | 92 | 223 | 가동 | 701 | 122 | 123 | 110 | 111 | 330 | 43 | 232 | 212 | 277 | 257 | 391 | 697 | 31 | A | 23 | 8413 | 0
78695 | 2019-03-16 | 03:32:18 | -1 | 209 | 가동 | 731 | 126 | 120 | 110 | 112 | 331 | 52 | 244 | 153 | 243 | 244 | 390 | 699 | 34 | A | 23 | 8412 | 0
78696 | 2019-03-16 | 03:33:56 | 92 | 224 | 가동 | 703 | 122 | 123 | 110 | 112 | 331 | 48 | 232 | 212 | 276 | 254 | 391 | 699 | 31 | A | 23 | 8413 | 0
78697 | 2019-03-16 | 03:34:19 | -1 | 210 | 가동 | 732 | 120 | 120 | 110 | 112 | 332 | 52 | 243 | 154 | 245 | 245 | 397 | 715 | 34 | A | 23 | 8412 | 0
78698 | 2019-03-16 | 03:35:59 | 91 | 225 | 가동 | 703 | 123 | 123 | 110 | 112 | 330 | 45 | 232 | 212 | 277 | 257 | 385 | 692 | 31 | A | 23 | 8413 | 0
78699 | 2019-03-16 | 03:37:39 | -1 | 211 | 가동 | 731 | 117 | 200 | 110 | 112 | 332 | 49 | 148 | 131 | 219 | 222 | 347 | 723 | 34 | A | 23 | 8412 | 0
78700 | 2019-03-16 | 03:37:57 | 90 | 226 | 가동 | 704 | 123 | 123 | 110 | 112 | 330 | 43 | 232 | 212 | 277 | 257 | 385 | 697 | 31 | A | 23 | 8413 | 0
78701 | 2019-03-16 | 03:39:39 | -1 | 212 | 가동 | 731 | 202 | 116 | 110 | 112 | 332 | 48 | 216 | 146 | 230 | 231 | 375 | 723 | 34 | A | 23 | 8412 | 0
78702 | 2019-03-16 | 03:40:01 | 89 | 227 | 가동 | 706 | 123 | 123 | 110 | 112 | 330 | 46 | 232 | 212 | 277 | 257 | 386 | 695 | 31 | A | 23 | 8413 | 0
78703 | 2019-03-16 | 03:41:38 | -1 | 213 | 가동 | 730 | 116 | 118 | 110 | 112 | 335 | 50 | 242 | 151 | 237 | 235 | 381 | 689 | 34 | A | 23 | 8412 | 0
78704 | 2019-03-16 | 03:42:03 | 88 | 228 | 가동 | 707 | 123 | 123 | 110 | 112 | 330 | 43 | 232 | 212 | 277 | 257 | 383 | 693 | 31 | A | 23 | 8413 | 0
78705 | 2019-03-16 | 03:43:28 | -1 | 214 | 가동 | 730 | 113 | 118 | 110 | 112 | 332 | 54 | 249 | 153 | 241 | 238 | 381 | 729 | 34 | A | 23 | 8412 | 0
78706 | 2019-03-16 | 03:44:06 | 88 | 229 | 가동 | 708 | 122 | 123 | 110 | 112 | 330 | 44 | 233 | 212 | 277 | 257 | 389 | 700 | 31 | A | 23 | 8413 | 0
78707 | 2019-03-16 | 03:45:31 | -1 | 215 | 가동 | 730 | 118 | 120 | 110 | 112 | 332 | 52 | 248 | 154 | 242 | 240 | 372 | 725 | 34 | A | 23 | 8412 | 0
78708 | 2019-03-16 | 03:46:12 | 87 | 230 | 가동 | 709 | 123 | 123 | 110 | 112 | 330 | 47 | 232 | 212 | 277 | 256 | 387 | 692 | 31 | A | 23 | 8413 | 0
78709 | 2019-03-16 | 03:47:22 | -1 | 216 | 가동 | 730 | 119 | 119 | 110 | 112 | 331 | 52 | 249 | 154 | 243 | 243 | 374 | 722 | 34 | A | 23 | 8412 | 0
78710 | 2019-03-16 | 03:48:10 | 86 | 231 | 가동 | 710 | 123 | 123 | 110 | 112 | 330 | 47 | 234 | 213 | 278 | 256 | 390 | 698 | 31 | A | 23 | 8413 | 0
78711 | 2019-03-16 | 03:49:23 | -1 | 217 | 가동 | 731 | 122 | 120 | 110 | 112 | 332 | 53 | 249 | 154 | 243 | 246 | 379 | 715 | 34 | A | 23 | 8412 | 0
78712 | 2019-03-16 | 03:50:16 | 86 | 232 | 가동 | 711 | 123 | 123 | 110 | 111 | 330 | 46 | 232 | 213 | 277 | 256 | 391 | 699 | 31 | A | 23 | 8413 | 0
78713 | 2019-03-16 | 03:51:24 | -1 | 218 | 가동 | 730 | 119 | 120 | 110 | 112 | 331 | 51 | 240 | 154 | 245 | 249 | 386 | 720 | 34 | A | 23 | 8412 | 0
78714 | 2019-03-16 | 03:52:19 | 83 | 233 | 가동 | 712 | 123 | 123 | 110 | 112 | 330 | 48 | 232 | 213 | 278 | 257 | 394 | 697 | 31 | A | 23 | 8413 | 0
78715 | 2019-03-16 | 03:53:26 | -1 | 219 | 가동 | 730 | 116 | 120 | 110 | 112 | 332 | 55 | 233 | 155 | 246 | 246 | 376 | 729 | 34 | A | 23 | 8412 | 0
78716 | 2019-03-16 | 03:55:05 | 83 | 234 | 가동 | 713 | 123 | 165 | 110 | 112 | 330 | 46 | 188 | 213 | 266 | 238 | 369 | 696 | 31 | A | 23 | 8413 | 0
78717 | 2019-03-16 | 03:55:25 | -1 | 220 | 가동 | 729 | 119 | 120 | 110 | 111 | 332 | 52 | 247 | 155 | 245 | 247 | 369 | 717 | 34 | A | 23 | 8412 | 0
78718 | 2019-03-16 | 03:57:13 | 83 | 235 | 가동 | 714 | 164 | 123 | 110 | 112 | 330 | 43 | 221 | 212 | 271 | 249 | 377 | 699 | 31 | A | 23 | 8413 | 0
78719 | 2019-03-16 | 03:57:27 | -1 | 221 | 가동 | 728 | 122 | 119 | 110 | 112 | 332 | 48 | 241 | 155 | 246 | 247 | 371 | 709 | 34 | A | 23 | 8412 | 0
78720 | 2019-03-16 | 03:59:13 | 82 | 236 | 가동 | 715 | 123 | 123 | 110 | 112 | 330 | 47 | 228 | 212 | 274 | 253 | 390 | 700 | 31 | A | 23 | 8413 | 0
78721 | 2019-03-16 | 03:59:30 | -1 | 222 | 가동 | 729 | 116 | 120 | 110 | 111 | 332 | 50 | 241 | 156 | 245 | 245 | 370 | 712 | 34 | A | 23 | 8412 | 0
78722 | 2019-03-16 | 04:01:20 | 81 | 237 | 가동 | 717 | 123 | 123 | 110 | 111 | 330 | 50 | 231 | 212 | 275 | 255 | 389 | 700 | 31 | A | 23 | 8413 | 0
78723 | 2019-03-16 | 04:03:26 | 80 | 238 | 가동 | 717 | 123 | 123 | 110 | 112 | 330 | 48 | 234 | 212 | 276 | 256 | 392 | 699 | 31 | A | 23 | 8413 | 0
78724 | 2019-03-16 | 04:04:17 | -1 | 223 | 가동 | 730 | 116 | 120 | 109 | 112 | 332 | 48 | 104 | 120 | 200 | 211 | 309 | 711 | 34 | D | 23 | 8412 | 1
78725 | 2019-03-16 | 04:05:17 | 79 | 239 | 가동 | 718 | 123 | 123 | 110 | 112 | 330 | 48 | 233 | 212 | 276 | 256 | 390 | 693 | 31 | A | 23 | 8413 | 0
78726 | 2019-03-16 | 04:06:05 | -1 | 224 | 가동 | 731 | 133 | 116 | 110 | 112 | 332 | 50 | 192 | 140 | 218 | 224 | 348 | 711 | 34 | A | 23 | 8412 | 0
78727 | 2019-03-16 | 04:07:20 | 78 | 240 | 가동 | 719 | 123 | 123 | 110 | 112 | 330 | 46 | 234 | 212 | 277 | 257 | 386 | 696 | 31 | A | 23 | 8413 | 0
78728 | 2019-03-16 | 04:08:09 | -1 | 225 | 가동 | 731 | 113 | 119 | 110 | 112 | 332 | 51 | 229 | 148 | 229 | 232 | 347 | 702 | 34 | A | 23 | 8412 | 0
78729 | 2019-03-16 | 04:09:31 | 77 | 241 | 가동 | 720 | 122 | 123 | 110 | 112 | 330 | 47 | 235 | 212 | 278 | 259 | 389 | 700 | 31 | A | 23 | 8413 | 0
78730 | 2019-03-16 | 04:10:06 | -1 | 226 | 가동 | 732 | 119 | 119 | 110 | 111 | 332 | 51 | 242 | 151 | 235 | 237 | 350 | 714 | 34 | A | 23 | 8412 | 0
78731 | 2019-03-16 | 04:11:28 | 77 | 242 | 가동 | 720 | 123 | 124 | 110 | 112 | 330 | 52 | 233 | 212 | 278 | 259 | 388 | 699 | 31 | A | 23 | 8413 | 0
78732 | 2019-03-16 | 04:12:06 | -1 | 227 | 가동 | 732 | 118 | 120 | 110 | 112 | 331 | 52 | 243 | 152 | 238 | 240 | 345 | 721 | 34 | A | 23 | 8412 | 0
78733 | 2019-03-16 | 04:13:32 | 76 | 243 | 가동 | 721 | 123 | 124 | 110 | 112 | 330 | 47 | 232 | 212 | 277 | 259 | 389 | 699 | 31 | A | 23 | 8413 | 0
78734 | 2019-03-16 | 04:13:55 | -1 | 228 | 가동 | 731 | 120 | 119 | 110 | 111 | 332 | 53 | 248 | 154 | 241 | 241 | 361 | 701 | 34 | A | 23 | 8412 | 0
78735 | 2019-03-16 | 04:15:35 | 75 | 244 | 가동 | 722 | 124 | 123 | 110 | 112 | 330 | 49 | 232 | 212 | 278 | 260 | 391 | 699 | 31 | A | 23 | 8413 | 0
78736 | 2019-03-16 | 04:16:06 | -1 | 229 | 가동 | 731 | 118 | 135 | 110 | 112 | 332 | 54 | 229 | 149 | 236 | 240 | 362 | 709 | 34 | A | 23 | 8412 | 0
78737 | 2019-03-16 | 04:17:41 | 74 | 245 | 가동 | 723 | 123 | 123 | 110 | 111 | 330 | 46 | 236 | 213 | 279 | 261 | 394 | 699 | 31 | A | 23 | 8413 | 0
78738 | 2019-03-16 | 04:18:14 | -1 | 230 | 가동 | 731 | 138 | 119 | 110 | 112 | 331 | 55 | 242 | 154 | 242 | 245 | 372 | 717 | 34 | A | 23 | 8412 | 0
78739 | 2019-03-16 | 04:19:46 | 74 | 246 | 가동 | 723 | 123 | 123 | 110 | 112 | 330 | 47 | 236 | 213 | 278 | 260 | 386 | 699 | 31 | A | 23 | 8413 | 0
78740 | 2019-03-16 | 04:20:13 | -1 | 231 | 가동 | 731 | 118 | 119 | 110 | 112 | 332 | 50 | 252 | 155 | 245 | 248 | 371 | 716 | 34 | A | 23 | 8412 | 0
78741 | 2019-03-16 | 04:21:52 | 72 | 247 | 가동 | 724 | 123 | 123 | 110 | 112 | 330 | 45 | 238 | 212 | 279 | 261 | 387 | 698 | 31 | A | 23 | 8413 | 0
78742 | 2019-03-16 | 04:22:16 | -1 | 232 | 가동 | 730 | 119 | 119 | 110 | 112 | 332 | 49 | 247 | 156 | 246 | 246 | 370 | 723 | 34 | A | 23 | 8412 | 0
78743 | 2019-03-16 | 04:23:54 | 72 | 248 | 가동 | 726 | 123 | 123 | 110 | 112 | 330 | 49 | 234 | 212 | 278 | 256 | 393 | 697 | 31 | A | 23 | 8413 | 0
78744 | 2019-03-16 | 04:24:19 | -1 | 233 | 가동 | 730 | 116 | 120 | 110 | 113 | 332 | 51 | 248 | 156 | 246 | 244 | 370 | 725 | 34 | A | 23 | 8412 | 0
78745 | 2019-03-16 | 04:25:54 | 70 | 249 | 가동 | 726 | 123 | 124 | 110 | 112 | 330 | 47 | 235 | 212 | 278 | 260 | 395 | 698 | 31 | A | 23 | 8413 | 0
78746 | 2019-03-16 | 04:26:15 | -1 | 234 | 가동 | 729 | 120 | 120 | 110 | 112 | 332 | 53 | 245 | 156 | 246 | 246 | 377 | 703 | 34 | A | 23 | 8412 | 0
78747 | 2019-03-16 | 04:27:58 | 70 | 250 | 가동 | 727 | 123 | 123 | 110 | 112 | 330 | 53 | 233 | 213 | 278 | 261 | 395 | 700 | 31 | A | 23 | 8413 | 0
78748 | 2019-03-16 | 04:28:16 | -1 | 235 | 가동 | 728 | 119 | 120 | 110 | 112 | 332 | 51 | 244 | 157 | 247 | 248 | 375 | 711 | 34 | A | 23 | 8412 | 0
78749 | 2019-03-16 | 04:30:10 | 69 | 251 | 가동 | 728 | 123 | 123 | 110 | 112 | 330 | 47 | 237 | 213 | 278 | 260 | 396 | 699 | 31 | A | 23 | 8413 | 0
78750 | 2019-03-16 | 04:30:14 | -1 | 236 | 가동 | 728 | 119 | 120 | 110 | 112 | 332 | 50 | 245 | 157 | 247 | 248 | 374 | 708 | 34 | A | 23 | 8412 | 0
78751 | 2019-03-16 | 04:32:12 | -1 | 237 | 가동 | 728 | 120 | 119 | 110 | 112 | 332 | 53 | 247 | 157 | 247 | 247 | 379 | 708 | 34 | A | 23 | 8412 | 0
78752 | 2019-03-16 | 04:32:13 | 69 | 252 | 가동 | 728 | 123 | 124 | 110 | 112 | 330 | 46 | 235 | 213 | 278 | 258 | 400 | 699 | 31 | A | 23 | 8413 | 0
78753 | 2019-03-16 | 04:33:59 | -1 | 238 | 가동 | 729 | 122 | 119 | 110 | 112 | 332 | 51 | 251 | 158 | 249 | 249 | 375 | 728 | 34 | A | 23 | 8412 | 0
78754 | 2019-03-16 | 04:34:21 | 68 | 253 | 가동 | 729 | 124 | 124 | 110 | 112 | 330 | 48 | 230 | 213 | 277 | 259 | 393 | 700 | 31 | A | 23 | 8413 | 0
78755 | 2019-03-16 | 04:35:58 | -1 | 239 | 가동 | 729 | 115 | 120 | 110 | 112 | 332 | 51 | 249 | 158 | 249 | 249 | 377 | 716 | 34 | A | 23 | 8412 | 0
78756 | 2019-03-16 | 04:36:20 | 66 | 254 | 가동 | 729 | 124 | 123 | 110 | 111 | 330 | 46 | 236 | 213 | 278 | 260 | 392 | 691 | 31 | A | 23 | 8413 | 0
78757 | 2019-03-16 | 04:37:59 | -1 | 240 | 가동 | 730 | 120 | 119 | 110 | 112 | 332 | 53 | 250 | 158 | 250 | 249 | 378 | 714 | 34 | A | 23 | 8412 | 0
78758 | 2019-03-16 | 04:38:19 | 66 | 255 | 가동 | 731 | 122 | 123 | 110 | 111 | 330 | 49 | 234 | 213 | 278 | 261 | 396 | 698 | 31 | A | 23 | 8413 | 0
78759 | 2019-03-16 | 04:39:56 | -1 | 241 | 가동 | 730 | 119 | 118 | 110 | 112 | 332 | 53 | 253 | 159 | 250 | 251 | 385 | 712 | 34 | A | 23 | 8412 | 0
78760 | 2019-03-16 | 04:40:18 | 65 | 256 | 가동 | 730 | 123 | 123 | 110 | 111 | 330 | 49 | 236 | 213 | 278 | 261 | 400 | 696 | 31 | A | 23 | 8413 | 0
78761 | 2019-03-16 | 04:41:55 | -1 | 242 | 가동 | 731 | 121 | 119 | 110 | 112 | 332 | 52 | 248 | 159 | 251 | 252 | 378 | 708 | 34 | A | 23 | 8412 | 0
78762 | 2019-03-16 | 04:42:22 | 64 | 257 | 가동 | 731 | 123 | 123 | 110 | 111 | 330 | 49 | 235 | 213 | 278 | 261 | 398 | 698 | 31 | A | 23 | 8413 | 0
78763 | 2019-03-16 | 04:43:55 | -1 | 243 | 가동 | 731 | 115 | 119 | 110 | 111 | 332 | 51 | 251 | 159 | 250 | 251 | 383 | 704 | 34 | A | 23 | 8412 | 0
78764 | 2019-03-16 | 04:44:32 | 63 | 258 | 가동 | 731 | 123 | 124 | 110 | 112 | 330 | 52 | 236 | 213 | 279 | 260 | 400 | 696 | 31 | A | 23 | 8413 | 0
78765 | 2019-03-16 | 04:45:58 | -1 | 244 | 가동 | 731 | 120 | 120 | 110 | 111 | 332 | 54 | 247 | 158 | 249 | 251 | 384 | 723 | 34 | A | 23 | 8412 | 0
78766 | 2019-03-16 | 04:46:34 | 62 | 259 | 가동 | 730 | 123 | 124 | 110 | 112 | 330 | 50 | 234 | 213 | 278 | 261 | 398 | 697 | 31 | A | 23 | 8413 | 0
78767 | 2019-03-16 | 04:47:59 | -1 | 245 | 가동 | 731 | 121 | 118 | 110 | 112 | 332 | 52 | 245 | 159 | 250 | 254 | 385 | 711 | 34 | A | 23 | 8412 | 0
78768 | 2019-03-16 | 04:48:42 | 61 | 260 | 가동 | 730 | 123 | 133 | 110 | 112 | 330 | 46 | 222 | 213 | 276 | 256 | 391 | 699 | 31 | A | 23 | 8413 | 0
78769 | 2019-03-16 | 04:50:47 | 60 | 261 | 가동 | 731 | 133 | 124 | 110 | 112 | 330 | 48 | 231 | 213 | 277 | 259 | 396 | 696 | 31 | A | 23 | 8413 | 0
78770 | 2019-03-16 | 04:50:54 | -1 | 246 | 가동 | 731 | 121 | 118 | 110 | 112 | 332 | 52 | 136 | 140 | 238 | 236 | 340 | 727 | 34 | A | 23 | 8412 | 0
78771 | 2019-03-16 | 04:52:49 | 60 | 262 | 가동 | 730 | 123 | 124 | 110 | 111 | 330 | 49 | 234 | 213 | 278 | 259 | 400 | 696 | 31 | A | 23 | 8413 | 0
78772 | 2019-03-16 | 04:52:56 | -1 | 247 | 가동 | 730 | 146 | 119 | 110 | 112 | 332 | 29 | 214 | 152 | 243 | 240 | 372 | 719 | 34 | A | 23 | 8412 | 0
78773 | 2019-03-16 | 04:54:53 | -1 | 248 | 가동 | 729 | 117 | 120 | 110 | 112 | 332 | 54 | 237 | 154 | 245 | 232 | 380 | 721 | 34 | A | 23 | 8412 | 0
78774 | 2019-03-16 | 04:54:56 | 59 | 263 | 가동 | 729 | 123 | 124 | 110 | 112 | 330 | 47 | 233 | 213 | 278 | 259 | 403 | 700 | 31 | A | 23 | 8413 | 0
78775 | 2019-03-16 | 04:56:59 | 58 | 264 | 가동 | 729 | 123 | 124 | 110 | 112 | 330 | 54 | 231 | 213 | 278 | 259 | 402 | 699 | 31 | A | 23 | 8413 | 0
78776 | 2019-03-16 | 04:58:17 | -1 | 249 | 가동 | 731 | 123 | 201 | 110 | 112 | 332 | 46 | 104 | 132 | 223 | 222 | 355 | 724 | 34 | A | 23 | 8412 | 0
78777 | 2019-03-16 | 04:58:59 | 56 | 265 | 가동 | 728 | 123 | 124 | 110 | 112 | 330 | 47 | 231 | 213 | 278 | 260 | 399 | 699 | 31 | A | 23 | 8413 | 0
78778 | 2019-03-16 | 05:00:05 | -1 | 250 | 가동 | 731 | 197 | 113 | 110 | 112 | 332 | 51 | 192 | 149 | 234 | 229 | 387 | 707 | 34 | A | 23 | 8412 | 0
78779 | 2019-03-16 | 05:01:06 | 56 | 266 | 가동 | 728 | 123 | 124 | 110 | 111 | 330 | 52 | 235 | 213 | 278 | 254 | 400 | 696 | 31 | A | 23 | 8413 | 0
78780 | 2019-03-16 | 05:02:13 | -1 | 251 | 가동 | 730 | 115 | 118 | 110 | 112 | 332 | 52 | 235 | 153 | 240 | 238 | 381 | 710 | 34 | A | 23 | 8412 | 0
78781 | 2019-03-16 | 05:03:14 | 55 | 267 | 가동 | 728 | 123 | 123 | 110 | 112 | 330 | 52 | 237 | 213 | 279 | 258 | 401 | 699 | 31 | A | 23 | 8413 | 0
78782 | 2019-03-16 | 05:04:07 | -1 | 252 | 가동 | 729 | 115 | 119 | 110 | 112 | 332 | 52 | 246 | 155 | 242 | 242 | 385 | 695 | 34 | A | 23 | 8412 | 0
78783 | 2019-03-16 | 05:05:18 | 54 | 268 | 가동 | 728 | 123 | 124 | 110 | 112 | 330 | 50 | 235 | 213 | 278 | 255 | 399 | 699 | 31 | A | 23 | 8413 | 0
78784 | 2019-03-16 | 05:06:09 | -1 | 253 | 가동 | 728 | 119 | 119 | 110 | 111 | 332 | 51 | 247 | 156 | 243 | 246 | 384 | 718 | 34 | A | 23 | 8412 | 0
78785 | 2019-03-16 | 05:07:20 | 53 | 269 | 가동 | 728 | 123 | 124 | 110 | 112 | 330 | 48 | 235 | 213 | 279 | 259 | 399 | 700 | 31 | A | 23 | 8413 | 0
78786 | 2019-03-16 | 05:07:55 | -1 | 254 | 가동 | 729 | 121 | 117 | 110 | 112 | 332 | 53 | 250 | 158 | 246 | 248 | 379 | 730 | 34 | A | 23 | 8412 | 0
78787 | 2019-03-16 | 05:09:22 | 52 | 270 | 가동 | 728 | 123 | 124 | 110 | 113 | 330 | 48 | 237 | 213 | 278 | 259 | 398 | 699 | 31 | A | 23 | 8413 | 0
78788 | 2019-03-16 | 05:09:51 | -1 | 255 | 가동 | 731 | 115 | 116 | 110 | 112 | 332 | 55 | 250 | 159 | 248 | 249 | 389 | 708 | 34 | A | 23 | 8412 | 0
78789 | 2019-03-16 | 05:11:28 | 52 | 271 | 가동 | 729 | 123 | 124 | 110 | 112 | 330 | 49 | 236 | 213 | 279 | 261 | 399 | 700 | 31 | A | 23 | 8413 | 0
78790 | 2019-03-16 | 05:11:56 | -1 | 256 | 가동 | 732 | 117 | 117 | 110 | 112 | 332 | 52 | 249 | 159 | 249 | 252 | 386 | 701 | 34 | A | 23 | 8412 | 0
78791 | 2019-03-16 | 05:13:24 | 51 | 272 | 가동 | 728 | 123 | 124 | 110 | 112 | 330 | 50 | 236 | 213 | 279 | 258 | 397 | 700 | 31 | A | 23 | 8413 | 0
78792 | 2019-03-16 | 05:13:45 | -1 | 257 | 가동 | 733 | 114 | 117 | 110 | 112 | 332 | 52 | 251 | 159 | 250 | 252 | 389 | 716 | 34 | A | 23 | 8412 | 0
78793 | 2019-03-16 | 05:15:36 | 49 | 273 | 가동 | 728 | 123 | 124 | 110 | 112 | 330 | 48 | 237 | 213 | 277 | 254 | 395 | 701 | 31 | A | 23 | 8413 | 0
78794 | 2019-03-16 | 05:15:43 | -1 | 258 | 가동 | 733 | 118 | 117 | 110 | 112 | 331 | 52 | 247 | 159 | 250 | 252 | 387 | 706 | 34 | A | 23 | 8412 | 0
78795 | 2019-03-16 | 05:17:43 | 49 | 274 | 가동 | 728 | 123 | 123 | 110 | 112 | 330 | 47 | 234 | 213 | 276 | 255 | 397 | 700 | 31 | A | 23 | 8413 | 0
78796 | 2019-03-16 | 05:17:53 | -1 | 259 | 가동 | 732 | 115 | 119 | 110 | 112 | 332 | 52 | 249 | 158 | 250 | 251 | 382 | 722 | 34 | A | 23 | 8412 | 0
78797 | 2019-03-16 | 05:19:49 | 48 | 275 | 가동 | 728 | 123 | 123 | 110 | 112 | 330 | 49 | 234 | 213 | 278 | 260 | 395 | 700 | 31 | A | 23 | 8413 | 0
78798 | 2019-03-16 | 05:19:57 | -1 | 260 | 가동 | 732 | 122 | 121 | 110 | 112 | 332 | 53 | 248 | 158 | 250 | 251 | 386 | 725 | 34 | A | 23 | 8412 | 0
78799 | 2019-03-16 | 05:21:48 | 47 | 276 | 가동 | 728 | 123 | 124 | 110 | 112 | 330 | 50 | 236 | 213 | 279 | 261 | 399 | 699 | 31 | A | 23 | 8413 | 0
78800 | 2019-03-16 | 05:21:50 | -1 | 261 | 가동 | 731 | 117 | 117 | 110 | 112 | 332 | 53 | 246 | 159 | 250 | 251 | 386 | 712 | 34 | A | 23 | 8412 | 0
78801 | 2019-03-16 | 05:23:51 | 46 | 277 | 가동 | 729 | 123 | 124 | 110 | 112 | 330 | 51 | 236 | 213 | 279 | 262 | 401 | 699 | 31 | A | 23 | 8413 | 0
78802 | 2019-03-16 | 05:23:56 | -1 | 262 | 가동 | 731 | 120 | 120 | 110 | 112 | 332 | 52 | 240 | 158 | 250 | 252 | 388 | 730 | 34 | A | 23 | 8412 | 0
78803 | 2019-03-16 | 05:25:48 | -1 | 263 | 가동 | 731 | 116 | 116 | 110 | 112 | 332 | 52 | 252 | 160 | 252 | 253 | 386 | 722 | 34 | A | 23 | 8412 | 0
78804 | 2019-03-16 | 05:25:58 | 45 | 278 | 가동 | 729 | 123 | 124 | 110 | 112 | 330 | 49 | 237 | 213 | 278 | 259 | 403 | 698 | 31 | A | 23 | 8413 | 0
78805 | 2019-03-16 | 05:27:41 | -1 | 264 | 가동 | 731 | 115 | 118 | 110 | 112 | 332 | 52 | 246 | 160 | 251 | 251 | 385 | 722 | 34 | A | 23 | 8412 | 0
78806 | 2019-03-16 | 05:28:04 | 45 | 279 | 가동 | 730 | 123 | 124 | 110 | 112 | 330 | 49 | 234 | 213 | 279 | 261 | 404 | 693 | 31 | A | 23 | 8413 | 0
78807 | 2019-03-16 | 05:29:37 | -1 | 265 | 가동 | 730 | 118 | 118 | 110 | 112 | 332 | 53 | 243 | 161 | 251 | 251 | 389 | 719 | 34 | A | 23 | 8412 | 0
78808 | 2019-03-16 | 05:30:02 | 44 | 280 | 가동 | 731 | 123 | 124 | 110 | 112 | 330 | 52 | 234 | 213 | 279 | 260 | 401 | 701 | 31 | A | 23 | 8413 | 0
78809 | 2019-03-16 | 05:31:38 | -1 | 266 | 가동 | 729 | 120 | 119 | 110 | 112 | 332 | 53 | 248 | 159 | 251 | 252 | 381 | 730 | 34 | A | 23 | 8412 | 0
78810 | 2019-03-16 | 05:31:57 | 43 | 281 | 가동 | 731 | 123 | 124 | 110 | 112 | 330 | 55 | 238 | 213 | 279 | 262 | 400 | 700 | 31 | A | 23 | 8413 | 0
78811 | 2019-03-16 | 05:33:28 | -1 | 267 | 가동 | 728 | 115 | 117 | 110 | 112 | 332 | 49 | 252 | 160 | 251 | 252 | 389 | 696 | 34 | A | 23 | 8412 | 0
78812 | 2019-03-16 | 05:34:00 | 42 | 282 | 가동 | 732 | 123 | 124 | 110 | 112 | 330 | 53 | 238 | 213 | 280 | 263 | 400 | 700 | 31 | A | 23 | 8413 | 0
78813 | 2019-03-16 | 05:35:34 | -1 | 268 | 가동 | 729 | 116 | 119 | 110 | 112 | 332 | 52 | 250 | 159 | 247 | 249 | 390 | 720 | 34 | A | 23 | 8412 | 0
78814 | 2019-03-16 | 05:36:09 | 41 | 283 | 가동 | 732 | 123 | 123 | 110 | 112 | 330 | 52 | 237 | 213 | 280 | 263 | 397 | 693 | 31 | A | 23 | 8413 | 0
78815 | 2019-03-16 | 05:37:28 | -1 | 269 | 가동 | 730 | 122 | 118 | 110 | 112 | 332 | 54 | 249 | 159 | 249 | 251 | 387 | 706 | 34 | A | 23 | 8412 | 0
78816 | 2019-03-16 | 05:38:10 | 40 | 284 | 가동 | 732 | 123 | 124 | 110 | 112 | 330 | 52 | 237 | 213 | 280 | 262 | 399 | 700 | 31 | A | 23 | 8413 | 0
78817 | 2019-03-16 | 05:39:25 | -1 | 270 | 가동 | 731 | 115 | 119 | 110 | 112 | 332 | 51 | 249 | 159 | 249 | 254 | 378 | 725 | 34 | A | 23 | 8412 | 0
78818 | 2019-03-16 | 05:40:15 | 39 | 285 | 가동 | 731 | 124 | 124 | 110 | 112 | 330 | 52 | 237 | 213 | 280 | 261 | 404 | 700 | 31 | A | 23 | 8413 | 0
78819 | 2019-03-16 | 05:41:24 | -1 | 271 | 가동 | 732 | 119 | 117 | 110 | 112 | 331 | 51 | 248 | 160 | 251 | 253 | 385 | 708 | 34 | A | 23 | 8412 | 0
78820 | 2019-03-16 | 05:42:22 | 38 | 286 | 가동 | 729 | 123 | 123 | 110 | 112 | 330 | 53 | 239 | 213 | 280 | 259 | 402 | 702 | 31 | A | 23 | 8413 | 0
78821 | 2019-03-16 | 05:43:23 | -1 | 272 | 가동 | 732 | 116 | 119 | 110 | 112 | 332 | 51 | 249 | 160 | 252 | 253 | 380 | 710 | 34 | A | 23 | 8412 | 0
78822 | 2019-03-16 | 05:44:25 | 38 | 287 | 가동 | 730 | 123 | 123 | 110 | 112 | 330 | 54 | 240 | 213 | 280 | 261 | 403 | 699 | 31 | A | 23 | 8413 | 0
78823 | 2019-03-16 | 05:45:25 | -1 | 273 | 가동 | 732 | 119 | 120 | 110 | 112 | 332 | 50 | 246 | 159 | 252 | 252 | 386 | 720 | 34 | A | 23 | 8412 | 0
78824 | 2019-03-16 | 05:46:33 | 36 | 288 | 가동 | 729 | 123 | 124 | 110 | 112 | 330 | 53 | 239 | 214 | 280 | 259 | 403 | 700 | 31 | A | 23 | 8413 | 0
78825 | 2019-03-16 | 05:47:24 | -1 | 274 | 가동 | 732 | 119 | 120 | 110 | 112 | 332 | 50 | 248 | 159 | 252 | 252 | 382 | 699 | 34 | A | 23 | 8412 | 0
78826 | 2019-03-16 | 05:48:36 | 35 | 289 | 가동 | 729 | 123 | 123 | 110 | 111 | 330 | 53 | 239 | 214 | 280 | 260 | 401 | 700 | 31 | A | 23 | 8413 | 0
78827 | 2019-03-16 | 05:49:28 | -1 | 275 | 가동 | 731 | 119 | 120 | 110 | 112 | 332 | 55 | 246 | 159 | 252 | 251 | 386 | 708 | 34 | A | 23 | 8412 | 0
78828 | 2019-03-16 | 05:50:49 | 34 | 290 | 가동 | 729 | 123 | 123 | 110 | 112 | 330 | 55 | 237 | 214 | 280 | 261 | 400 | 702 | 31 | A | 23 | 8413 | 0
78829 | 2019-03-16 | 05:51:24 | -1 | 276 | 가동 | 731 | 120 | 118 | 110 | 112 | 332 | 55 | 253 | 160 | 253 | 256 | 386 | 724 | 34 | A | 23 | 8412 | 0
78830 | 2019-03-16 | 05:53:18 | -1 | 277 | 가동 | 730 | 120 | 117 | 110 | 112 | 332 | 53 | 254 | 161 | 255 | 256 | 384 | 718 | 34 | A | 23 | 8412 | 0
78831 | 2019-03-16 | 05:55:19 | -1 | 278 | 가동 | 729 | 113 | 118 | 110 | 112 | 332 | 52 | 252 | 161 | 254 | 256 | 383 | 717 | 34 | A | 23 | 8412 | 0
78832 | 2019-03-16 | 05:57:16 | -1 | 279 | 가동 | 729 | 118 | 118 | 110 | 112 | 332 | 56 | 253 | 160 | 255 | 255 | 380 | 725 | 34 | A | 23 | 8412 | 0
78833 | 2019-03-16 | 05:59:14 | -1 | 280 | 가동 | 730 | 118 | 120 | 110 | 112 | 332 | 54 | 249 | 160 | 254 | 256 | 363 | 709 | 34 | A | 23 | 8412 | 0
78834 | 2019-03-16 | 06:00:38 | 100 | 291 | 가동 | 708 | 123 | 123 | 109 | 112 | 330 | 40 | 50 | 207 | 232 | 162 | 252 | 699 | 31 | D | 23 | 8413 | 1
78835 | 2019-03-16 | 06:01:21 | -1 | 281 | 가동 | 732 | 120 | 119 | 110 | 112 | 332 | 51 | 251 | 160 | 254 | 256 | 385 | 707 | 34 | A | 23 | 8412 | 0
78836 | 2019-03-16 | 06:02:32 | 101 | 292 | 가동 | 707 | 177 | 120 | 110 | 112 | 330 | 40 | 192 | 205 | 249 | 203 | 310 | 701 | 31 | A | 23 | 8413 | 0
78837 | 2019-03-16 | 06:03:13 | -1 | 282 | 가동 | 733 | 119 | 117 | 110 | 112 | 332 | 52 | 250 | 160 | 254 | 254 | 381 | 711 | 34 | A | 23 | 8412 | 0
78838 | 2019-03-16 | 06:04:35 | 102 | 293 | 가동 | 707 | 122 | 123 | 110 | 112 | 330 | 42 | 212 | 204 | 258 | 224 | 348 | 701 | 31 | A | 23 | 8413 | 0
78839 | 2019-03-16 | 06:05:17 | -1 | 283 | 가동 | 733 | 118 | 119 | 110 | 112 | 332 | 54 | 247 | 159 | 253 | 256 | 375 | 712 | 34 | A | 23 | 8412 | 0
78840 | 2019-03-16 | 06:06:35 | 98 | 294 | 가동 | 707 | 122 | 123 | 110 | 112 | 330 | 42 | 222 | 204 | 263 | 234 | 367 | 701 | 31 | A | 23 | 8413 | 0
78841 | 2019-03-16 | 06:07:18 | -1 | 284 | 가동 | 732 | 121 | 121 | 110 | 112 | 332 | 53 | 249 | 159 | 253 | 257 | 372 | 706 | 34 | A | 23 | 8412 | 0
78842 | 2019-03-16 | 06:08:43 | 98 | 295 | 가동 | 707 | 122 | 123 | 110 | 112 | 330 | 44 | 227 | 205 | 265 | 239 | 379 | 700 | 31 | A | 23 | 8413 | 0
78843 | 2019-03-16 | 06:09:16 | -1 | 285 | 가동 | 732 | 117 | 120 | 110 | 111 | 332 | 52 | 248 | 159 | 253 | 256 | 374 | 706 | 34 | A | 23 | 8412 | 0
78844 | 2019-03-16 | 06:10:45 | 97 | 296 | 가동 | 708 | 122 | 123 | 110 | 112 | 331 | 47 | 228 | 205 | 267 | 244 | 382 | 700 | 31 | A | 23 | 8413 | 0
78845 | 2019-03-16 | 06:11:19 | -1 | 286 | 가동 | 732 | 122 | 120 | 110 | 112 | 332 | 55 | 248 | 159 | 253 | 255 | 385 | 698 | 34 | A | 23 | 8412 | 0
78846 | 2019-03-16 | 06:13:05 | 96 | 297 | 가동 | 709 | 122 | 133 | 110 | 112 | 330 | 45 | 218 | 206 | 266 | 243 | 374 | 699 | 31 | A | 23 | 8413 | 0
78847 | 2019-03-16 | 06:13:17 | -1 | 287 | 가동 | 731 | 117 | 119 | 110 | 112 | 332 | 51 | 244 | 160 | 253 | 257 | 386 | 704 | 34 | A | 23 | 8412 | 0
78848 | 2019-03-16 | 06:15:00 | 95 | 298 | 가동 | 711 | 133 | 122 | 110 | 112 | 330 | 43 | 230 | 207 | 270 | 249 | 382 | 696 | 31 | A | 23 | 8413 | 0
78849 | 2019-03-16 | 06:16:32 | -1 | 288 | 가동 | 731 | 120 | 203 | 110 | 112 | 332 | 50 | 107 | 134 | 227 | 232 | 341 | 703 | 34 | A | 23 | 8412 | 0
78850 | 2019-03-16 | 06:16:56 | 96 | 299 | 가동 | 712 | 122 | 123 | 110 | 112 | 330 | 49 | 231 | 207 | 271 | 249 | 388 | 701 | 31 | A | 23 | 8413 | 0
78851 | 2019-03-16 | 06:18:30 | -1 | 289 | 가동 | 731 | 204 | 117 | 110 | 112 | 332 | 49 | 206 | 149 | 238 | 239 | 374 | 714 | 34 | A | 23 | 8412 | 0
78852 | 2019-03-16 | 06:19:02 | 94 | 300 | 가동 | 713 | 122 | 123 | 110 | 111 | 330 | 44 | 233 | 208 | 272 | 249 | 391 | 701 | 31 | A | 23 | 8413 | 0
78853 | 2019-03-16 | 06:20:29 | -1 | 290 | 가동 | 730 | 113 | 114 | 110 | 112 | 332 | 47 | 244 | 157 | 244 | 243 | 369 | 697 | 34 | A | 23 | 8412 | 0
78854 | 2019-03-16 | 06:21:04 | 93 | 301 | 가동 | 713 | 122 | 122 | 110 | 112 | 330 | 45 | 232 | 208 | 272 | 249 | 390 | 698 | 31 | A | 23 | 8413 | 0
78855 | 2019-03-16 | 06:22:25 | -1 | 291 | 가동 | 731 | 114 | 114 | 110 | 111 | 332 | 48 | 251 | 159 | 248 | 246 | 369 | 713 | 33 | A | 23 | 8412 | 0
78856 | 2019-03-16 | 06:23:08 | 92 | 302 | 가동 | 715 | 122 | 123 | 110 | 112 | 330 | 45 | 234 | 208 | 273 | 247 | 390 | 701 | 31 | A | 23 | 8413 | 0
78857 | 2019-03-16 | 06:24:25 | -1 | 292 | 가동 | 731 | 116 | 116 | 110 | 112 | 332 | 48 | 249 | 159 | 250 | 245 | 358 | 698 | 34 | A | 23 | 8412 | 0
78858 | 2019-03-16 | 06:25:12 | 92 | 303 | 가동 | 716 | 122 | 123 | 110 | 111 | 330 | 45 | 235 | 208 | 274 | 252 | 392 | 695 | 30 | A | 23 | 8413 | 0
78859 | 2019-03-16 | 06:26:21 | -1 | 293 | 가동 | 731 | 113 | 114 | 110 | 112 | 332 | 51 | 253 | 161 | 252 | 247 | 359 | 700 | 33 | A | 23 | 8412 | 0
78860 | 2019-03-16 | 06:27:19 | 91 | 304 | 가동 | 716 | 122 | 123 | 110 | 111 | 330 | 47 | 232 | 209 | 274 | 253 | 394 | 697 | 31 | A | 23 | 8413 | 0
78861 | 2019-03-16 | 06:28:15 | -1 | 294 | 가동 | 730 | 115 | 116 | 110 | 112 | 332 | 53 | 254 | 161 | 253 | 250 | 377 | 699 | 33 | A | 23 | 8412 | 0
78862 | 2019-03-16 | 06:29:19 | 90 | 305 | 가동 | 716 | 122 | 123 | 110 | 111 | 330 | 46 | 234 | 209 | 274 | 252 | 397 | 700 | 31 | A | 23 | 8413 | 0
78863 | 2019-03-16 | 06:30:14 | -1 | 295 | 가동 | 730 | 113 | 118 | 110 | 111 | 332 | 52 | 252 | 160 | 252 | 252 | 385 | 700 | 33 | A | 23 | 8412 | 0
78864 | 2019-03-16 | 06:31:24 | 89 | 306 | 가동 | 717 | 123 | 123 | 110 | 112 | 330 | 45 | 232 | 209 | 274 | 252 | 396 | 700 | 31 | A | 23 | 8413 | 0
78865 | 2019-03-16 | 06:32:11 | -1 | 296 | 가동 | 729 | 121 | 117 | 110 | 112 | 332 | 53 | 247 | 160 | 253 | 252 | 370 | 699 | 33 | A | 23 | 8412 | 0
78866 | 2019-03-16 | 06:33:26 | 89 | 307 | 가동 | 719 | 122 | 123 | 110 | 112 | 330 | 44 | 233 | 209 | 274 | 252 | 396 | 697 | 31 | A | 23 | 8413 | 0
78867 | 2019-03-16 | 06:34:05 | -1 | 297 | 가동 | 729 | 115 | 117 | 110 | 112 | 332 | 53 | 251 | 161 | 254 | 253 | 384 | 700 | 33 | A | 23 | 8412 | 0
78868 | 2019-03-16 | 06:35:24 | 88 | 308 | 가동 | 721 | 123 | 123 | 110 | 112 | 330 | 46 | 233 | 209 | 274 | 252 | 396 | 693 | 31 | A | 23 | 8413 | 0
78869 | 2019-03-16 | 06:36:00 | -1 | 298 | 가동 | 729 | 116 | 117 | 110 | 112 | 332 | 51 | 249 | 161 | 254 | 255 | 384 | 701 | 33 | A | 23 | 8412 | 0
78870 | 2019-03-16 | 06:37:26 | 87 | 309 | 가동 | 722 | 122 | 123 | 110 | 112 | 330 | 47 | 234 | 209 | 274 | 251 | 396 | 699 | 31 | A | 23 | 8413 | 0
78871 | 2019-03-16 | 06:37:58 | -1 | 299 | 가동 | 729 | 118 | 119 | 110 | 112 | 332 | 51 | 249 | 160 | 253 | 253 | 387 | 721 | 33 | A | 23 | 8412 | 0
78872 | 2019-03-16 | 06:39:25 | 86 | 310 | 가동 | 722 | 123 | 123 | 110 | 112 | 330 | 45 | 234 | 210 | 275 | 255 | 392 | 699 | 31 | A | 23 | 8413 | 0
78873 | 2019-03-16 | 06:39:55 | -1 | 300 | 가동 | 729 | 120 | 119 | 110 | 111 | 332 | 53 | 246 | 160 | 252 | 252 | 385 | 723 | 34 | A | 23 | 8412 | 0
78874 | 2019-03-16 | 06:41:28 | 86 | 311 | 가동 | 723 | 122 | 123 | 110 | 112 | 330 | 44 | 237 | 210 | 276 | 254 | 396 | 696 | 31 | A | 23 | 8413 | 0
78875 | 2019-03-16 | 06:41:58 | -1 | 301 | 가동 | 730 | 119 | 118 | 110 | 112 | 332 | 53 | 249 | 161 | 254 | 254 | 379 | 719 | 34 | A | 23 | 8412 | 0
78876 | 2019-03-16 | 06:43:30 | 85 | 312 | 가동 | 723 | 123 | 123 | 110 | 112 | 330 | 46 | 236 | 210 | 275 | 254 | 396 | 701 | 31 | A | 23 | 8413 | 0
78877 | 2019-03-16 | 06:43:52 | -1 | 302 | 가동 | 731 | 114 | 119 | 110 | 112 | 332 | 52 | 243 | 160 | 253 | 253 | 386 | 702 | 34 | A | 23 | 8412 | 0
78878 | 2019-03-16 | 06:45:34 | 83 | 313 | 가동 | 723 | 122 | 123 | 110 | 112 | 330 | 48 | 235 | 210 | 275 | 254 | 396 | 701 | 31 | A | 23 | 8413 | 0
78879 | 2019-03-16 | 06:45:54 | -1 | 303 | 가동 | 731 | 119 | 120 | 110 | 111 | 332 | 53 | 245 | 160 | 253 | 253 | 391 | 700 | 34 | A | 23 | 8412 | 0
78880 | 2019-03-16 | 06:47:40 | 82 | 314 | 가동 | 724 | 123 | 123 | 110 | 112 | 330 | 47 | 235 | 210 | 275 | 253 | 396 | 701 | 31 | A | 23 | 8413 | 0
78881 | 2019-03-16 | 06:47:46 | -1 | 304 | 가동 | 732 | 120 | 114 | 110 | 111 | 332 | 54 | 253 | 162 | 254 | 255 | 372 | 705 | 34 | A | 23 | 8412 | 0
78882 | 2019-03-16 | 06:49:47 | 81 | 315 | 가동 | 727 | 123 | 123 | 110 | 112 | 330 | 47 | 234 | 210 | 276 | 253 | 397 | 701 | 31 | A | 23 | 8413 | 0
78883 | 2019-03-16 | 06:49:49 | -1 | 305 | 가동 | 732 | 116 | 117 | 110 | 112 | 331 | 56 | 255 | 162 | 256 | 256 | 372 | 705 | 34 | A | 23 | 8412 | 0
78884 | 2019-03-16 | 06:51:51 | -1 | 306 | 가동 | 732 | 113 | 118 | 110 | 111 | 332 | 55 | 252 | 161 | 254 | 256 | 384 | 712 | 33 | A | 23 | 8412 | 0
78885 | 2019-03-16 | 06:51:52 | 81 | 316 | 가동 | 727 | 123 | 123 | 110 | 112 | 330 | 51 | 236 | 210 | 276 | 256 | 392 | 700 | 31 | A | 23 | 8413 | 0
78886 | 2019-03-16 | 06:53:46 | -1 | 307 | 가동 | 732 | 121 | 120 | 110 | 111 | 332 | 52 | 249 | 160 | 253 | 256 | 389 | 705 | 33 | A | 23 | 8412 | 0
78887 | 2019-03-16 | 06:53:54 | 80 | 317 | 가동 | 728 | 123 | 123 | 110 | 112 | 330 | 44 | 238 | 210 | 277 | 253 | 395 | 700 | 30 | A | 23 | 8413 | 0
78888 | 2019-03-16 | 06:55:40 | -1 | 308 | 가동 | 731 | 116 | 118 | 110 | 111 | 332 | 54 | 248 | 160 | 253 | 255 | 389 | 698 | 33 | A | 23 | 8412 | 0
78889 | 2019-03-16 | 06:55:50 | 79 | 318 | 가동 | 728 | 123 | 123 | 110 | 111 | 330 | 44 | 235 | 210 | 277 | 256 | 398 | 700 | 30 | A | 23 | 8413 | 0
78890 | 2019-03-16 | 06:57:32 | -1 | 309 | 가동 | 731 | 118 | 117 | 110 | 111 | 332 | 53 | 253 | 160 | 254 | 256 | 387 | 702 | 33 | A | 23 | 8412 | 0
78891 | 2019-03-16 | 06:57:52 | 78 | 319 | 가동 | 728 | 123 | 123 | 110 | 112 | 330 | 45 | 238 | 210 | 278 | 256 | 398 | 701 | 30 | A | 23 | 8413 | 0
78892 | 2019-03-16 | 06:59:32 | -1 | 310 | 가동 | 731 | 119 | 119 | 110 | 111 | 332 | 54 | 252 | 159 | 253 | 255 | 381 | 701 | 33 | A | 23 | 8412 | 0
78893 | 2019-03-16 | 06:59:55 | 78 | 320 | 가동 | 729 | 123 | 123 | 110 | 112 | 330 | 45 | 236 | 210 | 278 | 258 | 399 | 693 | 30 | A | 23 | 8413 | 0
78894 | 2019-03-16 | 07:55:51 | -1 | 1 | 가동 | 731 | 119 | 119 | 108 | 111 | 145 | 46 | 27 | 69 | 96 | 80 | 208 | 701 | 25 | D | 23 | 8412 | 1
78895 | 2019-03-16 | 07:57:43 | -1 | 2 | 가동 | 731 | 119 | 113 | 109 | 112 | 162 | 48 | 141 | 94 | 128 | 126 | 286 | 717 | 25 | D | 23 | 8412 | 1
78896 | 2019-03-16 | 07:57:48 | 75 | 1 | 가동 | 726 | 123 | 123 | 105 | 112 | 169 | 50 | 27 | 175 | 155 | 93 | 83 | 704 | 24 | D | 23 | 8413 | 1
78897 | 2019-03-16 | 07:59:36 | -1 | 3 | 가동 | 730 | 119 | 114 | 110 | 113 | 152 | 50 | 198 | 107 | 152 | 159 | 314 | 697 | 25 | D | 23 | 8412 | 1
78898 | 2019-03-16 | 07:59:49 | 75 | 2 | 가동 | 727 | 123 | 121 | 108 | 112 | 170 | 53 | 181 | 173 | 182 | 143 | 197 | 704 | 24 | D | 23 | 8413 | 1
78899 | 2019-03-16 | 08:01:34 | -1 | 4 | 가동 | 730 | 119 | 114 | 110 | 112 | 154 | 48 | 226 | 116 | 170 | 180 | 327 | 703 | 25 | D | 23 | 8412 | 1
78900 | 2019-03-16 | 08:01:56 | 74 | 3 | 가동 | 727 | 123 | 125 | 107 | 112 | 169 | 45 | 205 | 174 | 199 | 173 | 285 | 700 | 24 | D | 23 | 8413 | 1
78901 | 2019-03-16 | 08:03:23 | -1 | 5 | 가동 | 729 | 119 | 114 | 110 | 112 | 154 | 53 | 231 | 121 | 181 | 192 | 322 | 719 | 26 | D | 23 | 8412 | 1
78902 | 2019-03-16 | 08:04:03 | 74 | 4 | 가동 | 727 | 123 | 121 | 109 | 112 | 170 | 47 | 217 | 175 | 210 | 189 | 327 | 702 | 25 | D | 23 | 8413 | 1
78903 | 2019-03-16 | 08:05:21 | -1 | 6 | 가동 | 729 | 112 | 117 | 110 | 112 | 332 | 52 | 235 | 124 | 188 | 205 | 333 | 722 | 26 | A | 23 | 8412 | 0
78904 | 2019-03-16 | 08:05:56 | 72 | 5 | 가동 | 728 | 123 | 121 | 110 | 112 | 170 | 46 | 224 | 177 | 218 | 202 | 359 | 702 | 25 | D | 23 | 8413 | 1
78905 | 2019-03-16 | 08:07:20 | -1 | 7 | 가동 | 730 | 118 | 115 | 110 | 112 | 331 | 52 | 237 | 133 | 201 | 212 | 331 | 707 | 26 | A | 23 | 8412 | 0
78906 | 2019-03-16 | 08:07:57 | 72 | 6 | 가동 | 728 | 120 | 121 | 110 | 112 | 330 | 46 | 223 | 178 | 225 | 214 | 376 | 704 | 25 | A | 23 | 8413 | 0
78907 | 2019-03-16 | 08:09:17 | -1 | 8 | 가동 | 731 | 116 | 116 | 110 | 112 | 332 | 55 | 241 | 137 | 209 | 218 | 332 | 708 | 27 | A | 23 | 8412 | 0
78908 | 2019-03-16 | 08:10:01 | 71 | 7 | 가동 | 729 | 122 | 123 | 110 | 112 | 330 | 48 | 223 | 180 | 234 | 223 | 377 | 702 | 25 | A | 23 | 8413 | 0
78909 | 2019-03-16 | 08:11:19 | -1 | 9 | 가동 | 732 | 116 | 117 | 110 | 112 | 332 | 50 | 244 | 139 | 215 | 226 | 344 | 712 | 27 | A | 23 | 8412 | 0
78910 | 2019-03-16 | 08:12:04 | 69 | 8 | 가동 | 730 | 122 | 122 | 110 | 112 | 330 | 45 | 226 | 182 | 240 | 230 | 381 | 702 | 26 | A | 23 | 8413 | 0
78911 | 2019-03-16 | 08:13:11 | -1 | 10 | 가동 | 732 | 118 | 117 | 109 | 112 | 332 | 52 | 246 | 141 | 220 | 228 | 349 | 713 | 28 | A | 23 | 8412 | 0
78912 | 2019-03-16 | 08:14:07 | 69 | 9 | 가동 | 730 | 122 | 123 | 110 | 112 | 331 | 45 | 229 | 183 | 244 | 234 | 384 | 703 | 26 | A | 23 | 8413 | 0
78913 | 2019-03-16 | 08:15:06 | -1 | 11 | 가동 | 733 | 116 | 117 | 110 | 112 | 332 | 54 | 246 | 142 | 223 | 234 | 338 | 700 | 28 | A | 23 | 8412 | 0
78914 | 2019-03-16 | 08:16:10 | 69 | 10 | 가동 | 730 | 123 | 123 | 110 | 112 | 330 | 45 | 229 | 185 | 247 | 237 | 385 | 701 | 26 | A | 23 | 8413 | 0
78915 | 2019-03-16 | 08:17:09 | -1 | 12 | 가동 | 733 | 119 | 118 | 110 | 112 | 332 | 55 | 246 | 144 | 227 | 237 | 344 | 705 | 28 | A | 23 | 8412 | 0
78916 | 2019-03-16 | 08:18:12 | 68 | 11 | 가동 | 730 | 122 | 123 | 110 | 112 | 330 | 47 | 230 | 186 | 249 | 238 | 385 | 703 | 26 | A | 23 | 8413 | 0
78917 | 2019-03-16 | 08:19:06 | -1 | 13 | 가동 | 732 | 113 | 117 | 110 | 111 | 331 | 53 | 249 | 146 | 229 | 238 | 356 | 702 | 28 | A | 23 | 8412 | 0
78918 | 2019-03-16 | 08:20:16 | 67 | 12 | 가동 | 730 | 122 | 123 | 110 | 112 | 330 | 45 | 231 | 187 | 251 | 241 | 388 | 700 | 27 | A | 23 | 8413 | 0
78919 | 2019-03-16 | 08:21:00 | -1 | 14 | 가동 | 732 | 120 | 118 | 110 | 112 | 331 | 54 | 248 | 147 | 231 | 239 | 350 | 699 | 29 | A | 23 | 8412 | 0
78920 | 2019-03-16 | 08:22:19 | 66 | 13 | 가동 | 730 | 122 | 123 | 110 | 112 | 330 | 47 | 232 | 187 | 254 | 244 | 391 | 701 | 27 | A | 23 | 8413 | 0
78921 | 2019-03-16 | 08:23:01 | -1 | 15 | 가동 | 732 | 116 | 121 | 110 | 112 | 332 | 54 | 245 | 146 | 231 | 242 | 348 | 703 | 29 | A | 23 | 8412 | 0
78922 | 2019-03-16 | 08:24:21 | 65 | 14 | 가동 | 731 | 122 | 123 | 110 | 112 | 330 | 51 | 234 | 188 | 256 | 245 | 390 | 700 | 27 | A | 23 | 8413 | 0
78923 | 2019-03-16 | 08:25:05 | -1 | 16 | 가동 | 732 | 123 | 119 | 110 | 112 | 332 | 54 | 246 | 147 | 233 | 246 | 356 | 721 | 30 | A | 23 | 8412 | 0
78924 | 2019-03-16 | 08:26:28 | 64 | 15 | 가동 | 731 | 122 | 123 | 110 | 112 | 330 | 49 | 235 | 189 | 257 | 246 | 392 | 702 | 28 | A | 23 | 8413 | 0
78925 | 2019-03-16 | 08:27:02 | -1 | 17 | 가동 | 731 | 118 | 119 | 110 | 112 | 332 | 53 | 241 | 148 | 234 | 249 | 371 | 694 | 30 | A | 23 | 8412 | 0
78926 | 2019-03-16 | 08:28:29 | 63 | 16 | 가동 | 731 | 122 | 123 | 110 | 112 | 330 | 51 | 233 | 190 | 258 | 247 | 394 | 698 | 28 | A | 23 | 8413 | 0
78927 | 2019-03-16 | 08:29:05 | -1 | 18 | 가동 | 730 | 119 | 118 | 110 | 112 | 331 | 53 | 246 | 149 | 236 | 249 | 343 | 691 | 30 | A | 23 | 8412 | 0
78928 | 2019-03-16 | 08:30:29 | 62 | 17 | 가동 | 732 | 122 | 123 | 110 | 112 | 330 | 50 | 236 | 191 | 260 | 248 | 394 | 702 | 28 | A | 23 | 8413 | 0
78929 | 2019-03-16 | 08:31:07 | -1 | 19 | 가동 | 730 | 114 | 120 | 110 | 111 | 332 | 52 | 243 | 150 | 236 | 247 | 354 | 713 | 30 | A | 23 | 8412 | 0
78930 | 2019-03-16 | 08:32:33 | 61 | 18 | 가동 | 732 | 123 | 123 | 110 | 112 | 330 | 51 | 235 | 191 | 261 | 249 | 395 | 700 | 28 | A | 23 | 8413 | 0
78931 | 2019-03-16 | 08:32:53 | -1 | 20 | 가동 | 729 | 121 | 119 | 110 | 111 | 332 | 10 | 243 | 150 | 236 | 247 | 355 | 724 | 30 | A | 23 | 8412 | 1
78932 | 2019-03-16 | 08:34:34 | 61 | 19 | 가동 | 731 | 122 | 123 | 110 | 112 | 330 | 48 | 235 | 192 | 262 | 249 | 395 | 701 | 28 | A | 23 | 8413 | 0
78933 | 2019-03-16 | 08:36:38 | 60 | 20 | 가동 | 731 | 123 | 123 | 110 | 112 | 330 | 50 | 235 | 193 | 263 | 250 | 395 | 700 | 29 | A | 23 | 8413 | 0
78934 | 2019-03-16 | 08:40:12 | 59 | 21 | 가동 | 729 | 123 | 123 | 110 | 112 | 330 | 45 | 145 | 193 | 242 | 212 | 334 | 696 | 29 | A | 23 | 8413 | 0
78935 | 2019-03-16 | 08:42:16 | 59 | 22 | 가동 | 729 | 167 | 122 | 110 | 112 | 330 | 48 | 213 | 193 | 252 | 231 | 368 | 699 | 29 | A | 23 | 8413 | 0
78936 | 2019-03-16 | 08:44:18 | 57 | 23 | 가동 | 728 | 122 | 123 | 110 | 112 | 330 | 46 | 227 | 193 | 258 | 240 | 383 | 702 | 29 | A | 23 | 8413 | 0
78937 | 2019-03-16 | 08:46:20 | 57 | 24 | 가동 | 728 | 122 | 123 | 110 | 112 | 330 | 51 | 231 | 193 | 261 | 244 | 391 | 702 | 29 | A | 23 | 8413 | 0
78938 | 2019-03-16 | 08:48:24 | 55 | 25 | 가동 | 728 | 123 | 123 | 110 | 112 | 330 | 51 | 234 | 194 | 263 | 248 | 392 | 700 | 29 | A | 23 | 8413 | 0
78939 | 2019-03-16 | 08:50:29 | 54 | 26 | 가동 | 728 | 123 | 123 | 110 | 112 | 330 | 51 | 234 | 194 | 264 | 251 | 393 | 703 | 29 | A | 23 | 8413 | 0
78940 | 2019-03-16 | 08:52:31 | 53 | 27 | 가동 | 728 | 123 | 123 | 110 | 112 | 330 | 49 | 235 | 195 | 266 | 251 | 393 | 702 | 29 | A | 23 | 8413 | 0
78941 | 2019-03-16 | 08:54:33 | 53 | 28 | 가동 | 729 | 122 | 123 | 110 | 112 | 330 | 49 | 235 | 195 | 267 | 253 | 393 | 701 | 29 | A | 23 | 8413 | 0
78942 | 2019-03-16 | 08:56:37 | 52 | 29 | 가동 | 729 | 123 | 123 | 110 | 111 | 330 | 48 | 236 | 196 | 267 | 253 | 397 | 700 | 29 | A | 23 | 8413 | 0
78943 | 2019-03-16 | 08:57:18 | -1 | 21 | 가동 | 729 | 121 | 119 | 86 | 112 | 153 | 51 | 35 | 80 | 133 | 132 | 269 | 708 | 32 | D | 23 | 8412 | 1
78944 | 2019-03-16 | 08:58:39 | 51 | 30 | 가동 | 729 | 122 | 123 | 110 | 112 | 330 | 50 | 234 | 197 | 267 | 254 | 397 | 700 | 29 | A | 23 | 8413 | 0
78945 | 2019-03-16 | 08:59:14 | -1 | 22 | 가동 | 729 | 121 | 77 | 110 | 112 | 155 | 52 | 117 | 103 | 158 | 170 | 321 | 705 | 32 | D | 23 | 8412 | 1
78946 | 2019-03-16 | 09:00:43 | 50 | 31 | 가동 | 729 | 123 | 123 | 110 | 111 | 330 | 50 | 237 | 197 | 267 | 253 | 396 | 700 | 29 | A | 23 | 8413 | 0
78947 | 2019-03-16 | 09:01:18 | -1 | 23 | 가동 | 731 | 114 | 119 | 110 | 112 | 332 | 53 | 171 | 116 | 177 | 193 | 333 | 702 | 32 | D | 23 | 8412 | 1
78948 | 2019-03-16 | 09:02:46 | 49 | 32 | 가동 | 729 | 122 | 123 | 110 | 113 | 331 | 48 | 236 | 197 | 268 | 253 | 395 | 697 | 29 | A | 23 | 8413 | 0
78949 | 2019-03-16 | 09:03:21 | -1 | 24 | 가동 | 732 | 117 | 121 | 110 | 111 | 332 | 54 | 194 | 127 | 194 | 207 | 343 | 718 | 32 | A | 23 | 8412 | 0
78950 | 2019-03-16 | 09:04:50 | 48 | 33 | 가동 | 729 | 123 | 123 | 110 | 112 | 330 | 51 | 235 | 198 | 268 | 252 | 394 | 699 | 29 | A | 23 | 8413 | 0
78951 | 2019-03-16 | 09:05:17 | -1 | 25 | 가동 | 733 | 122 | 121 | 110 | 112 | 332 | 55 | 211 | 133 | 205 | 218 | 338 | 701 | 32 | A | 23 | 8412 | 0
78952 | 2019-03-16 | 09:06:53 | 48 | 34 | 가동 | 729 | 123 | 123 | 110 | 112 | 330 | 50 | 236 | 198 | 269 | 251 | 396 | 700 | 29 | A | 23 | 8413 | 0
78953 | 2019-03-16 | 09:07:17 | -1 | 26 | 가동 | 734 | 121 | 119 | 110 | 111 | 331 | 51 | 234 | 138 | 214 | 228 | 356 | 708 | 32 | A | 23 | 8412 | 0
78954 | 2019-03-16 | 09:08:56 | 46 | 35 | 가동 | 730 | 123 | 124 | 110 | 112 | 330 | 51 | 237 | 199 | 269 | 252 | 398 | 701 | 29 | A | 23 | 8413 | 0
78955 | 2019-03-16 | 09:09:18 | -1 | 27 | 가동 | 734 | 119 | 119 | 110 | 112 | 332 | 54 | 241 | 141 | 221 | 232 | 337 | 718 | 32 | A | 23 | 8412 | 0
78956 | 2019-03-16 | 09:10:59 | 46 | 36 | 가동 | 731 | 123 | 123 | 110 | 113 | 330 | 48 | 237 | 199 | 270 | 254 | 396 | 701 | 29 | A | 23 | 8413 | 0
78957 | 2019-03-16 | 09:11:27 | -1 | 28 | 가동 | 733 | 117 | 131 | 110 | 112 | 331 | 53 | 226 | 138 | 220 | 231 | 356 | 716 | 32 | A | 23 | 8412 | 0
78958 | 2019-03-16 | 09:13:02 | 44 | 37 | 가동 | 729 | 122 | 123 | 110 | 112 | 330 | 51 | 238 | 200 | 270 | 255 | 399 | 700 | 29 | A | 23 | 8413 | 0
78959 | 2019-03-16 | 09:13:29 | -1 | 29 | 가동 | 733 | 131 | 120 | 110 | 112 | 331 | 55 | 216 | 143 | 226 | 237 | 343 | 715 | 32 | A | 23 | 8412 | 0
78960 | 2019-03-16 | 09:15:09 | 44 | 38 | 가동 | 729 | 123 | 124 | 110 | 111 | 330 | 52 | 237 | 200 | 270 | 254 | 401 | 699 | 30 | A | 23 | 8413 | 0
78961 | 2019-03-16 | 09:15:29 | -1 | 30 | 가동 | 732 | 122 | 120 | 110 | 112 | 333 | 1 | 230 | 145 | 230 | 242 | 356 | 701 | 32 | A | 23 | 8412 | 1
78962 | 2019-03-16 | 09:17:16 | 43 | 39 | 가동 | 729 | 123 | 124 | 110 | 112 | 331 | 54 | 236 | 200 | 270 | 254 | 396 | 699 | 30 | A | 23 | 8413 | 0
78963 | 2019-03-16 | 09:19:15 | 42 | 40 | 가동 | 729 | 123 | 123 | 110 | 112 | 330 | 52 | 236 | 200 | 271 | 255 | 396 | 701 | 30 | A | 23 | 8413 | 0
78964 | 2019-03-16 | 09:21:18 | 42 | 41 | 가동 | 730 | 123 | 123 | 110 | 112 | 330 | 50 | 238 | 200 | 271 | 254 | 397 | 699 | 30 | A | 23 | 8413 | 0
78965 | 2019-03-16 | 09:23:20 | 40 | 42 | 가동 | 731 | 123 | 123 | 110 | 112 | 330 | 54 | 236 | 201 | 271 | 253 | 400 | 696 | 30 | A | 23 | 8413 | 0
78966 | 2019-03-16 | 09:25:23 | 39 | 43 | 가동 | 731 | 123 | 123 | 110 | 112 | 330 | 53 | 237 | 201 | 272 | 253 | 399 | 701 | 30 | A | 23 | 8413 | 0
78967 | 2019-03-16 | 09:27:27 | 39 | 44 | 가동 | 731 | 123 | 123 | 110 | 112 | 331 | 54 | 238 | 201 | 272 | 254 | 400 | 697 | 30 | A | 23 | 8413 | 0
78968 | 2019-03-16 | 09:29:32 | 37 | 45 | 가동 | 731 | 124 | 124 | 110 | 112 | 330 | 53 | 237 | 202 | 273 | 255 | 402 | 702 | 30 | A | 23 | 8413 | 0
78969 | 2019-03-16 | 09:31:36 | 37 | 46 | 가동 | 731 | 123 | 124 | 110 | 112 | 330 | 52 | 237 | 202 | 273 | 255 | 402 | 697 | 30 | A | 23 | 8413 | 0
78970 | 2019-03-16 | 09:33:39 | 36 | 47 | 가동 | 730 | 123 | 123 | 110 | 112 | 330 | 52 | 238 | 202 | 272 | 255 | 397 | 701 | 29 | A | 23 | 8413 | 0
78971 | 2019-03-16 | 09:35:46 | 36 | 48 | 가동 | 729 | 123 | 123 | 110 | 111 | 330 | 51 | 237 | 202 | 273 | 255 | 396 | 695 | 29 | A | 23 | 8413 | 0
78972 | 2019-03-16 | 09:37:57 | 35 | 49 | 가동 | 728 | 123 | 133 | 110 | 111 | 330 | 53 | 226 | 203 | 270 | 249 | 390 | 697 | 29 | A | 23 | 8413 | 0
78973 | 2019-03-16 | 09:40:00 | 33 | 50 | 가동 | 728 | 133 | 123 | 110 | 112 | 330 | 52 | 234 | 203 | 272 | 254 | 392 | 702 | 29 | A | 23 | 8413 | 0
78974 | 2019-03-16 | 09:42:04 | 32 | 51 | 가동 | 728 | 123 | 123 | 110 | 112 | 330 | 51 | 234 | 203 | 273 | 255 | 393 | 700 | 30 | A | 23 | 8413 | 0
78975 | 2019-03-16 | 09:44:07 | 32 | 52 | 가동 | 728 | 123 | 123 | 110 | 112 | 330 | 54 | 238 | 203 | 273 | 254 | 396 | 695 | 29 | A | 23 | 8413 | 0
78976 | 2019-03-16 | 09:46:11 | 31 | 53 | 가동 | 728 | 123 | 123 | 110 | 112 | 332 | 54 | 237 | 204 | 274 | 256 | 401 | 693 | 29 | A | 23 | 8413 | 0
78977 | 2019-03-16 | 09:46:48 | -1 | 31 | 가동 | 729 | 122 | 120 | 109 | 112 | 143 | 44 | 34 | 75 | 129 | 120 | 212 | 703 | 32 | D | 23 | 8412 | 1
78978 | 2019-03-16 | 09:48:15 | 30 | 54 | 가동 | 728 | 123 | 123 | 110 | 112 | 330 | 53 | 238 | 204 | 275 | 255 | 397 | 699 | 30 | A | 23 | 8413 | 0
78979 | 2019-03-16 | 09:48:43 | -1 | 32 | 가동 | 729 | 122 | 115 | 110 | 112 | 155 | 48 | 117 | 98 | 148 | 156 | 284 | 695 | 32 | D | 23 | 8412 | 1
78980 | 2019-03-16 | 09:50:19 | 29 | 55 | 가동 | 729 | 123 | 123 | 81 | 112 | 330 | 54 | 237 | 204 | 274 | 256 | 396 | 694 | 30 | A | 23 | 8413 | 0
78981 | 2019-03-16 | 09:50:40 | -1 | 33 | 가동 | 729 | 122 | 118 | 110 | 112 | 156 | 51 | 183 | 113 | 163 | 183 | 296 | 705 | 32 | D | 23 | 8412 | 1
78982 | 2019-03-16 | 09:52:29 | 52 | 56 | 가동 | 729 | 124 | 127 | 110 | 112 | 330 | 44 | 233 | 205 | 273 | 254 | 396 | 700 | 30 | A | 23 | 8413 | 0
78983 | 2019-03-16 | 09:52:39 | -1 | 34 | 가동 | 729 | 122 | 120 | 110 | 112 | 156 | 51 | 189 | 121 | 175 | 203 | 292 | 716 | 32 | D | 23 | 8412 | 1
78984 | 2019-03-16 | 09:54:39 | -1 | 35 | 가동 | 729 | 118 | 119 | 110 | 112 | 331 | 50 | 205 | 126 | 185 | 214 | 308 | 716 | 32 | A | 23 | 8412 | 0
78985 | 2019-03-16 | 09:54:41 | 93 | 57 | 가동 | 724 | 127 | 124 | 110 | 112 | 331 | 43 | 234 | 205 | 274 | 253 | 394 | 699 | 29 | A | 23 | 8413 | 0
78986 | 2019-03-16 | 09:56:30 | -1 | 36 | 가동 | 729 | 119 | 121 | 110 | 112 | 332 | 51 | 204 | 134 | 195 | 218 | 323 | 709 | 32 | A | 23 | 8412 | 0
78987 | 2019-03-16 | 09:56:33 | 100 | 58 | 가동 | 714 | 123 | 123 | 110 | 112 | 330 | 38 | 231 | 205 | 274 | 253 | 391 | 698 | 29 | A | 23 | 8413 | 0
78988 | 2019-03-16 | 09:58:31 | -1 | 37 | 가동 | 730 | 120 | 120 | 110 | 112 | 332 | 51 | 198 | 138 | 203 | 224 | 335 | 701 | 32 | A | 23 | 8412 | 0
78989 | 2019-03-16 | 09:58:55 | 100 | 59 | 가동 | 705 | 122 | 140 | 110 | 112 | 331 | 41 | 211 | 205 | 268 | 243 | 376 | 699 | 30 | A | 23 | 8413 | 0
78990 | 2019-03-16 | 10:00:37 | -1 | 38 | 가동 | 731 | 120 | 121 | 110 | 111 | 332 | 49 | 197 | 140 | 209 | 230 | 335 | 717 | 32 | A | 23 | 8412 | 0
78991 | 2019-03-16 | 10:00:57 | 99 | 60 | 가동 | 701 | 140 | 123 | 110 | 112 | 330 | 46 | 222 | 205 | 270 | 247 | 376 | 698 | 30 | A | 23 | 8413 | 0
78992 | 2019-03-16 | 10:02:30 | -1 | 39 | 가동 | 731 | 121 | 118 | 110 | 112 | 332 | 52 | 211 | 144 | 213 | 233 | 331 | 709 | 32 | A | 23 | 8412 | 0
78993 | 2019-03-16 | 10:03:00 | 98 | 61 | 가동 | 699 | 123 | 123 | 110 | 112 | 330 | 45 | 227 | 203 | 271 | 246 | 383 | 695 | 29 | A | 23 | 8413 | 0
78994 | 2019-03-16 | 10:04:28 | -1 | 40 | 가동 | 731 | 117 | 120 | 110 | 112 | 331 | 53 | 200 | 145 | 217 | 236 | 339 | 718 | 32 | A | 23 | 8412 | 0
78995 | 2019-03-16 | 10:05:04 | 98 | 62 | 가동 | 699 | 122 | 123 | 110 | 112 | 330 | 45 | 229 | 203 | 272 | 248 | 384 | 700 | 29 | A | 23 | 8413 | 0
78996 | 2019-03-16 | 10:06:29 | -1 | 41 | 가동 | 731 | 122 | 120 | 110 | 112 | 337 | 54 | 210 | 146 | 220 | 240 | 331 | 690 | 32 | A | 23 | 8412 | 0
78997 | 2019-03-16 | 10:07:07 | 96 | 63 | 가동 | 699 | 123 | 123 | 110 | 112 | 330 | 44 | 228 | 203 | 272 | 249 | 386 | 700 | 30 | A | 23 | 8413 | 0
78998 | 2019-03-16 | 10:08:28 | -1 | 42 | 가동 | 732 | 119 | 120 | 110 | 112 | 332 | 53 | 232 | 148 | 222 | 243 | 359 | 709 | 32 | A | 23 | 8412 | 0
78999 | 2019-03-16 | 10:09:09 | 96 | 64 | 가동 | 701 | 123 | 123 | 110 | 112 | 330 | 46 | 228 | 203 | 271 | 246 | 390 | 698 | 30 | A | 23 | 8413 | 0
79000 | 2019-03-16 | 10:11:14 | 95 | 65 | 가동 | 702 | 122 | 123 | 110 | 112 | 330 | 45 | 228 | 203 | 272 | 251 | 388 | 695 | 30 | A | 23 | 8413 | 0
79001 | 2019-03-16 | 10:11:20 | -1 | 43 | 가동 | 731 | 119 | 120 | 110 | 112 | 332 | 50 | 137 | 130 | 211 | 231 | 336 | 704 | 32 | A | 23 | 8412 | 0
79002 | 2019-03-16 | 10:13:16 | 95 | 66 | 가동 | 702 | 122 | 123 | 110 | 112 | 330 | 48 | 230 | 203 | 273 | 251 | 387 | 700 | 29 | A | 23 | 8413 | 0
79003 | 2019-03-16 | 10:13:20 | -1 | 44 | 가동 | 731 | 142 | 117 | 110 | 111 | 331 | 52 | 188 | 143 | 217 | 239 | 332 | 706 | 32 | A | 23 | 8412 | 0
79004 | 2019-03-16 | 10:15:20 | 94 | 67 | 가동 | 702 | 123 | 123 | 110 | 112 | 330 | 47 | 232 | 203 | 272 | 250 | 387 | 698 | 29 | A | 23 | 8413 | 0
79005 | 2019-03-16 | 10:15:21 | -1 | 45 | 가동 | 731 | 118 | 119 | 110 | 112 | 332 | 52 | 217 | 147 | 221 | 243 | 339 | 727 | 32 | A | 23 | 8412 | 0
79006 | 2019-03-16 | 10:17:17 | -1 | 46 | 가동 | 730 | 115 | 117 | 110 | 112 | 332 | 52 | 231 | 150 | 225 | 245 | 334 | 717 | 32 | A | 23 | 8412 | 0
79007 | 2019-03-16 | 10:17:25 | 93 | 68 | 가동 | 703 | 122 | 123 | 110 | 112 | 330 | 44 | 231 | 204 | 272 | 249 | 386 | 699 | 30 | A | 23 | 8413 | 0
79008 | 2019-03-16 | 10:19:11 | -1 | 47 | 가동 | 729 | 119 | 118 | 110 | 112 | 332 | 51 | 247 | 151 | 227 | 245 | 349 | 725 | 33 | A | 23 | 8412 | 0
79009 | 2019-03-16 | 10:19:27 | 92 | 69 | 가동 | 704 | 123 | 123 | 110 | 112 | 330 | 45 | 229 | 204 | 272 | 251 | 388 | 700 | 30 | A | 23 | 8413 | 0
79010 | 2019-03-16 | 10:21:07 | -1 | 48 | 가동 | 729 | 115 | 115 | 110 | 112 | 331 | 52 | 244 | 153 | 229 | 247 | 366 | 714 | 32 | A | 23 | 8412 | 0
79011 | 2019-03-16 | 10:21:34 | 92 | 70 | 가동 | 704 | 123 | 123 | 110 | 112 | 330 | 48 | 231 | 205 | 273 | 253 | 388 | 699 | 30 | A | 23 | 8413 | 0
79012 | 2019-03-16 | 10:23:23 | -1 | 49 | 가동 | 729 | 118 | 135 | 110 | 113 | 332 | 50 | 228 | 146 | 226 | 243 | 320 | 725 | 33 | A | 23 | 8412 | 0
79013 | 2019-03-16 | 10:23:31 | 91 | 71 | 가동 | 706 | 123 | 123 | 110 | 112 | 330 | 47 | 232 | 205 | 274 | 254 | 389 | 692 | 30 | A | 23 | 8413 | 0
79014 | 2019-03-16 | 10:25:21 | -1 | 50 | 가동 | 728 | 132 | 116 | 110 | 114 | 332 | 51 | 241 | 152 | 229 | 245 | 334 | 715 | 32 | A | 23 | 8412 | 0
79015 | 2019-03-16 | 10:25:33 | 89 | 72 | 가동 | 706 | 122 | 123 | 110 | 112 | 330 | 43 | 232 | 205 | 273 | 253 | 390 | 698 | 30 | A | 23 | 8413 | 0
79016 | 2019-03-16 | 10:27:22 | -1 | 51 | 가동 | 729 | 119 | 120 | 110 | 112 | 331 | 52 | 240 | 152 | 231 | 246 | 328 | 699 | 32 | A | 23 | 8412 | 0
79017 | 2019-03-16 | 10:27:43 | 89 | 73 | 가동 | 706 | 122 | 123 | 110 | 111 | 330 | 47 | 234 | 206 | 273 | 253 | 392 | 700 | 30 | A | 23 | 8413 | 0
79018 | 2019-03-16 | 10:29:39 | 88 | 74 | 가동 | 708 | 123 | 123 | 110 | 111 | 330 | 44 | 231 | 206 | 273 | 251 | 393 | 697 | 30 | A | 23 | 8413 | 0
79019 | 2019-03-16 | 10:31:45 | 88 | 75 | 가동 | 709 | 122 | 123 | 110 | 111 | 331 | 45 | 232 | 206 | 273 | 252 | 393 | 699 | 30 | A | 23 | 8413 | 0
79020 | 2019-03-16 | 10:33:41 | -1 | 52 | 가동 | 731 | 119 | 120 | 110 | 111 | 332 | 46 | 101 | 114 | 186 | 177 | 296 | 721 | 32 | D | 23 | 8412 | 1
79021 | 2019-03-16 | 10:33:46 | 86 | 76 | 가동 | 711 | 123 | 123 | 110 | 112 | 330 | 47 | 231 | 206 | 272 | 252 | 392 | 692 | 29 | A | 23 | 8413 | 0
79022 | 2019-03-16 | 10:35:32 | -1 | 53 | 가동 | 731 | 145 | 116 | 110 | 111 | 332 | 50 | 188 | 133 | 199 | 205 | 349 | 701 | 32 | A | 23 | 8412 | 0
79023 | 2019-03-16 | 10:35:53 | 86 | 77 | 가동 | 711 | 123 | 123 | 110 | 112 | 331 | 46 | 233 | 206 | 273 | 252 | 391 | 698 | 29 | A | 23 | 8413 | 0
79024 | 2019-03-16 | 10:37:34 | -1 | 54 | 가동 | 732 | 115 | 119 | 110 | 112 | 332 | 50 | 222 | 140 | 209 | 224 | 351 | 719 | 32 | A | 23 | 8412 | 0
79025 | 2019-03-16 | 10:37:54 | 85 | 78 | 가동 | 711 | 122 | 123 | 110 | 112 | 330 | 45 | 233 | 207 | 273 | 252 | 391 | 696 | 30 | A | 23 | 8413 | 0
79026 | 2019-03-16 | 10:39:33 | -1 | 55 | 가동 | 731 | 120 | 121 | 109 | 112 | 332 | 53 | 228 | 144 | 216 | 232 | 358 | 686 | 32 | A | 23 | 8412 | 0
79027 | 2019-03-16 | 10:39:56 | 84 | 79 | 가동 | 712 | 122 | 123 | 110 | 112 | 330 | 45 | 231 | 207 | 273 | 253 | 388 | 699 | 29 | A | 23 | 8413 | 0
79028 | 2019-03-16 | 10:41:32 | -1 | 56 | 가동 | 731 | 122 | 119 | 110 | 111 | 332 | 52 | 240 | 147 | 221 | 241 | 344 | 711 | 32 | A | 23 | 8412 | 0
79029 | 2019-03-16 | 10:41:57 | 83 | 80 | 가동 | 712 | 122 | 123 | 110 | 112 | 330 | 45 | 232 | 207 | 274 | 253 | 393 | 698 | 29 | A | 23 | 8413 | 0
79030 | 2019-03-16 | 10:43:34 | -1 | 57 | 가동 | 731 | 119 | 119 | 110 | 112 | 331 | 53 | 237 | 149 | 225 | 242 | 335 | 703 | 32 | A | 23 | 8412 | 0
79031 | 2019-03-16 | 10:44:01 | 82 | 81 | 가동 | 714 | 122 | 123 | 110 | 112 | 330 | 48 | 233 | 207 | 274 | 254 | 394 | 700 | 29 | A | 23 | 8413 | 0
79032 | 2019-03-16 | 10:45:35 | -1 | 58 | 가동 | 730 | 118 | 120 | 110 | 112 | 332 | 54 | 240 | 151 | 228 | 244 | 335 | 726 | 32 | A | 23 | 8412 | 0
79033 | 2019-03-16 | 10:46:03 | 81 | 82 | 가동 | 714 | 123 | 123 | 110 | 112 | 330 | 44 | 234 | 207 | 274 | 254 | 395 | 698 | 29 | A | 23 | 8413 | 0
79034 | 2019-03-16 | 10:47:33 | -1 | 59 | 가동 | 729 | 118 | 121 | 110 | 111 | 332 | 51 | 238 | 151 | 230 | 246 | 351 | 718 | 32 | A | 23 | 8412 | 0
79035 | 2019-03-16 | 10:48:07 | 81 | 83 | 가동 | 715 | 122 | 123 | 110 | 111 | 330 | 46 | 234 | 207 | 274 | 255 | 389 | 698 | 29 | A | 23 | 8413 | 0
79036 | 2019-03-16 | 10:49:31 | -1 | 60 | 가동 | 729 | 120 | 116 | 110 | 111 | 332 | 54 | 241 | 153 | 232 | 249 | 358 | 720 | 32 | A | 23 | 8412 | 0
79037 | 2019-03-16 | 10:50:13 | 80 | 84 | 가동 | 716 | 122 | 123 | 110 | 112 | 330 | 50 | 232 | 207 | 274 | 255 | 390 | 701 | 30 | A | 23 | 8413 | 0
79038 | 2019-03-16 | 10:51:29 | -1 | 61 | 가동 | 729 | 117 | 117 | 110 | 111 | 332 | 48 | 245 | 155 | 234 | 254 | 366 | 697 | 32 | A | 23 | 8412 | 0
79039 | 2019-03-16 | 10:52:13 | 79 | 85 | 가동 | 716 | 123 | 123 | 110 | 111 | 330 | 45 | 235 | 207 | 275 | 254 | 389 | 699 | 30 | A | 23 | 8413 | 0
79040 | 2019-03-16 | 10:53:26 | -1 | 62 | 가동 | 729 | 116 | 116 | 110 | 112 | 332 | 52 | 247 | 155 | 235 | 253 | 344 | 710 | 32 | A | 23 | 8412 | 0
79041 | 2019-03-16 | 10:54:18 | 78 | 86 | 가동 | 717 | 122 | 123 | 110 | 112 | 330 | 47 | 232 | 208 | 275 | 256 | 390 | 685 | 30 | A | 23 | 8413 | 0
79042 | 2019-03-16 | 10:55:23 | -1 | 63 | 가동 | 730 | 115 | 119 | 110 | 111 | 332 | 52 | 243 | 155 | 235 | 254 | 360 | 710 | 32 | A | 23 | 8412 | 0
79043 | 2019-03-16 | 10:56:22 | 77 | 87 | 가동 | 718 | 122 | 123 | 110 | 111 | 330 | 46 | 235 | 208 | 275 | 256 | 394 | 699 | 30 | A | 23 | 8413 | 0
79044 | 2019-03-16 | 10:57:29 | -1 | 64 | 가동 | 731 | 119 | 119 | 110 | 112 | 331 | 53 | 235 | 155 | 236 | 257 | 354 | 729 | 32 | A | 23 | 8412 | 0
79045 | 2019-03-16 | 10:58:27 | 76 | 88 | 가동 | 718 | 122 | 123 | 110 | 112 | 331 | 46 | 234 | 208 | 275 | 257 | 392 | 698 | 30 | A | 23 | 8413 | 0
79046 | 2019-03-16 | 10:59:21 | -1 | 65 | 가동 | 731 | 121 | 120 | 110 | 112 | 332 | 54 | 245 | 154 | 236 | 260 | 359 | 703 | 32 | A | 23 | 8412 | 0
79047 | 2019-03-16 | 11:00:33 | 76 | 89 | 가동 | 719 | 123 | 123 | 110 | 113 | 331 | 47 | 234 | 208 | 275 | 256 | 393 | 700 | 30 | A | 23 | 8413 | 0
79048 | 2019-03-16 | 11:01:20 | -1 | 66 | 가동 | 731 | 119 | 119 | 110 | 112 | 332 | 54 | 244 | 155 | 236 | 261 | 366 | 723 | 33 | A | 23 | 8412 | 0
79049 | 2019-03-16 | 11:02:37 | 75 | 90 | 가동 | 720 | 123 | 123 | 110 | 112 | 330 | 46 | 234 | 208 | 275 | 255 | 394 | 699 | 30 | A | 23 | 8413 | 0
79050 | 2019-03-16 | 11:03:20 | -1 | 67 | 가동 | 732 | 119 | 120 | 110 | 112 | 332 | 54 | 246 | 155 | 237 | 262 | 372 | 714 | 33 | A | 23 | 8412 | 0
79051 | 2019-03-16 | 11:04:34 | 74 | 91 | 가동 | 720 | 123 | 123 | 110 | 111 | 330 | 46 | 232 | 208 | 275 | 255 | 396 | 700 | 30 | A | 23 | 8413 | 0
79052 | 2019-03-16 | 11:05:24 | -1 | 68 | 가동 | 732 | 119 | 119 | 110 | 112 | 332 | 53 | 232 | 155 | 237 | 264 | 374 | 712 | 33 | A | 23 | 8412 | 0
79053 | 2019-03-16 | 11:06:40 | 73 | 92 | 가동 | 721 | 123 | 123 | 110 | 112 | 330 | 47 | 235 | 208 | 275 | 255 | 396 | 699 | 30 | A | 23 | 8413 | 0
79054 | 2019-03-16 | 11:08:42 | -1 | 69 | 가동 | 731 | 119 | 119 | 110 | 111 | 332 | 52 | 107 | 133 | 224 | 241 | 356 | 705 | 32 | A | 23 | 8412 | 0
79055 | 2019-03-16 | 11:08:48 | 72 | 93 | 가동 | 721 | 123 | 123 | 110 | 111 | 330 | 46 | 235 | 208 | 276 | 255 | 399 | 700 | 30 | A | 23 | 8413 | 0
79056 | 2019-03-16 | 11:10:43 | -1 | 70 | 가동 | 730 | 153 | 119 | 109 | 112 | 332 | 53 | 175 | 148 | 229 | 249 | 367 | 711 | 32 | A | 23 | 8412 | 0
79057 | 2019-03-16 | 11:10:44 | 71 | 94 | 가동 | 722 | 123 | 123 | 110 | 111 | 330 | 49 | 235 | 208 | 276 | 255 | 398 | 699 | 30 | A | 23 | 8413 | 0
79058 | 2019-03-16 | 11:14:00 | -1 | 71 | 가동 | 731 | 119 | 207 | 110 | 112 | 332 | 48 | 103 | 126 | 213 | 229 | 350 | 718 | 32 | A | 23 | 8412 | 0
79059 | 2019-03-16 | 11:14:20 | 70 | 95 | 가동 | 723 | 123 | 123 | 110 | 112 | 330 | 46 | 146 | 209 | 253 | 216 | 347 | 695 | 30 | A | 23 | 8413 | 0
79060 | 2019-03-16 | 11:16:24 | 70 | 96 | 가동 | 723 | 185 | 123 | 110 | 112 | 330 | 45 | 214 | 208 | 263 | 236 | 371 | 692 | 29 | A | 23 | 8413 | 0
79061 | 2019-03-16 | 11:16:35 | -1 | 72 | 가동 | 732 | 206 | 149 | 109 | 113 | 332 | 49 | 113 | 132 | 213 | 233 | 352 | 714 | 32 | A | 23 | 8412 | 0
79062 | 2019-03-16 | 11:18:25 | 69 | 97 | 가동 | 724 | 122 | 123 | 110 | 112 | 330 | 48 | 227 | 207 | 268 | 244 | 381 | 697 | 30 | A | 23 | 8413 | 0
79063 | 2019-03-16 | 11:18:32 | -1 | 73 | 가동 | 732 | 149 | 120 | 109 | 112 | 332 | 52 | 188 | 144 | 220 | 243 | 361 | 722 | 32 | A | 23 | 8412 | 0
79064 | 2019-03-16 | 11:20:29 | 68 | 98 | 가동 | 724 | 123 | 123 | 110 | 112 | 330 | 46 | 230 | 207 | 270 | 248 | 384 | 694 | 29 | A | 23 | 8413 | 0
79065 | 2019-03-16 | 11:21:05 | -1 | 74 | 가동 | 732 | 149 | 120 | 110 | 113 | 331 | 51 | 136 | 136 | 217 | 233 | 329 | 703 | 32 | A | 23 | 8412 | 0
79066 | 2019-03-16 | 11:22:29 | 67 | 99 | 가동 | 725 | 122 | 123 | 110 | 112 | 331 | 50 | 233 | 207 | 272 | 251 | 388 | 698 | 29 | A | 23 | 8413 | 0
79067 | 2019-03-16 | 11:23:05 | -1 | 75 | 가동 | 732 | 135 | 119 | 110 | 111 | 332 | 51 | 199 | 147 | 223 | 241 | 347 | 713 | 32 | A | 23 | 8412 | 0
79068 | 2019-03-16 | 11:24:33 | 66 | 100 | 가동 | 726 | 123 | 123 | 110 | 112 | 331 | 44 | 235 | 208 | 272 | 252 | 393 | 697 | 30 | A | 23 | 8413 | 0
79069 | 2019-03-16 | 11:25:01 | -1 | 76 | 가동 | 731 | 116 | 117 | 110 | 112 | 332 | 52 | 205 | 152 | 228 | 248 | 366 | 717 | 32 | A | 23 | 8412 | 0
79070 | 2019-03-16 | 11:26:35 | 66 | 101 | 가동 | 726 | 123 | 123 | 110 | 112 | 330 | 45 | 235 | 208 | 274 | 254 | 396 | 697 | 29 | A | 23 | 8413 | 0
79071 | 2019-03-16 | 11:27:00 | -1 | 77 | 가동 | 730 | 119 | 119 | 109 | 112 | 332 | 52 | 231 | 153 | 230 | 254 | 362 | 723 | 32 | A | 23 | 8412 | 0
79072 | 2019-03-16 | 11:28:38 | 65 | 102 | 가동 | 727 | 122 | 123 | 110 | 112 | 330 | 51 | 235 | 208 | 274 | 255 | 397 | 697 | 30 | A | 23 | 8413 | 0
79073 | 2019-03-16 | 11:28:59 | -1 | 78 | 가동 | 730 | 118 | 119 | 109 | 112 | 331 | 52 | 240 | 153 | 232 | 257 | 370 | 709 | 32 | A | 23 | 8412 | 0
79074 | 2019-03-16 | 11:30:44 | 64 | 103 | 가동 | 727 | 123 | 123 | 110 | 112 | 330 | 48 | 235 | 208 | 275 | 255 | 398 | 698 | 29 | A | 23 | 8413 | 0
79075 | 2019-03-16 | 11:30:59 | -1 | 79 | 가동 | 729 | 118 | 119 | 110 | 111 | 332 | 51 | 230 | 154 | 233 | 257 | 366 | 705 | 32 | A | 23 | 8412 | 0
79076 | 2019-03-16 | 11:32:44 | 63 | 104 | 가동 | 727 | 123 | 123 | 110 | 112 | 330 | 50 | 236 | 208 | 275 | 254 | 394 | 698 | 29 | A | 23 | 8413 | 0
79077 | 2019-03-16 | 11:32:56 | -1 | 80 | 가동 | 730 | 115 | 118 | 110 | 112 | 332 | 51 | 236 | 155 | 234 | 256 | 379 | 718 | 32 | A | 23 | 8412 | 0
79078 | 2019-03-16 | 11:34:51 | 62 | 105 | 가동 | 728 | 122 | 123 | 110 | 112 | 330 | 48 | 236 | 209 | 276 | 256 | 397 | 694 | 29 | A | 23 | 8413 | 0
79079 | 2019-03-16 | 11:34:54 | -1 | 81 | 가동 | 731 | 120 | 118 | 110 | 111 | 332 | 49 | 235 | 155 | 235 | 256 | 370 | 724 | 32 | A | 23 | 8412 | 0
79080 | 2019-03-16 | 11:36:55 | 61 | 106 | 가동 | 728 | 123 | 123 | 110 | 111 | 330 | 49 | 235 | 209 | 277 | 258 | 399 | 697 | 29 | A | 23 | 8413 | 0
79081 | 2019-03-16 | 11:36:57 | -1 | 82 | 가동 | 732 | 118 | 119 | 110 | 112 | 332 | 49 | 234 | 155 | 236 | 256 | 358 | 712 | 32 | A | 23 | 8412 | 0
79082 | 2019-03-16 | 11:38:57 | -1 | 83 | 가동 | 732 | 118 | 119 | 110 | 112 | 331 | 51 | 234 | 155 | 237 | 256 | 365 | 708 | 32 | A | 23 | 8412 | 0
79083 | 2019-03-16 | 11:39:00 | 60 | 107 | 가동 | 728 | 122 | 123 | 110 | 112 | 330 | 49 | 237 | 209 | 277 | 257 | 398 | 695 | 29 | A | 23 | 8413 | 0
79084 | 2019-03-16 | 11:40:51 | -1 | 84 | 가동 | 733 | 118 | 119 | 110 | 112 | 332 | 51 | 237 | 155 | 237 | 257 | 373 | 714 | 32 | A | 23 | 8412 | 0
79085 | 2019-03-16 | 11:41:00 | 59 | 108 | 가동 | 729 | 123 | 123 | 110 | 111 | 330 | 45 | 236 | 209 | 277 | 256 | 396 | 696 | 29 | A | 23 | 8413 | 0
79086 | 2019-03-16 | 11:42:51 | -1 | 85 | 가동 | 733 | 119 | 119 | 110 | 112 | 332 | 52 | 234 | 155 | 237 | 258 | 379 | 718 | 32 | A | 23 | 8412 | 0
79087 | 2019-03-16 | 11:43:01 | 60 | 109 | 가동 | 729 | 122 | 123 | 110 | 111 | 330 | 51 | 236 | 209 | 277 | 255 | 399 | 696 | 29 | A | 23 | 8413 | 0
79088 | 2019-03-16 | 11:44:53 | -1 | 86 | 가동 | 732 | 119 | 119 | 109 | 112 | 332 | 53 | 230 | 156 | 237 | 260 | 376 | 721 | 32 | A | 23 | 8412 | 0
79089 | 2019-03-16 | 11:45:08 | 58 | 110 | 가동 | 729 | 123 | 123 | 110 | 112 | 330 | 48 | 239 | 209 | 277 | 254 | 400 | 697 | 29 | A | 23 | 8413 | 0
79090 | 2019-03-16 | 11:46:53 | -1 | 87 | 가동 | 732 | 119 | 119 | 110 | 112 | 331 | 51 | 242 | 156 | 237 | 261 | 374 | 714 | 32 | A | 23 | 8412 | 0
79091 | 2019-03-16 | 11:47:07 | 57 | 111 | 가동 | 729 | 123 | 123 | 110 | 112 | 330 | 50 | 238 | 209 | 277 | 255 | 400 | 697 | 29 | A | 23 | 8413 | 0
79092 | 2019-03-16 | 11:49:09 | 56 | 112 | 가동 | 729 | 123 | 123 | 110 | 112 | 330 | 48 | 237 | 210 | 277 | 255 | 399 | 696 | 29 | A | 23 | 8413 | 0
79093 | 2019-03-16 | 11:49:20 | -1 | 88 | 가동 | 731 | 119 | 151 | 110 | 112 | 332 | 50 | 165 | 143 | 230 | 250 | 357 | 719 | 32 | A | 23 | 8412 | 0
79094 | 2019-03-16 | 11:51:12 | 55 | 113 | 가동 | 730 | 122 | 123 | 110 | 112 | 330 | 49 | 237 | 210 | 277 | 254 | 400 | 695 | 29 | A | 23 | 8413 | 0
79095 | 2019-03-16 | 11:51:20 | -1 | 89 | 가동 | 731 | 147 | 117 | 110 | 112 | 342 | 52 | 210 | 153 | 233 | 252 | 382 | 693 | 32 | A | 23 | 8412 | 0
79096 | 2019-03-16 | 11:53:17 | 54 | 114 | 가동 | 731 | 123 | 124 | 110 | 112 | 330 | 51 | 237 | 210 | 277 | 256 | 398 | 699 | 29 | A | 23 | 8413 | 0
79097 | 2019-03-16 | 11:53:19 | -1 | 90 | 가동 | 731 | 120 | 119 | 109 | 112 | 331 | 51 | 231 | 155 | 234 | 257 | 375 | 716 | 32 | A | 23 | 8412 | 0
79098 | 2019-03-16 | 11:55:15 | -1 | 91 | 가동 | 730 | 118 | 119 | 109 | 113 | 332 | 51 | 229 | 155 | 236 | 260 | 367 | 711 | 32 | A | 23 | 8412 | 0
79099 | 2019-03-16 | 11:55:21 | 53 | 115 | 가동 | 732 | 123 | 123 | 110 | 112 | 330 | 51 | 238 | 210 | 278 | 255 | 401 | 697 | 29 | A | 23 | 8413 | 0
79100 | 2019-03-16 | 11:57:15 | -1 | 92 | 가동 | 730 | 119 | 119 | 110 | 113 | 332 | 52 | 228 | 156 | 237 | 262 | 377 | 708 | 32 | A | 23 | 8412 | 0
79101 | 2019-03-16 | 11:57:24 | 53 | 116 | 가동 | 732 | 124 | 125 | 110 | 112 | 330 | 52 | 237 | 210 | 278 | 253 | 398 | 697 | 29 | A | 23 | 8413 | 0
79102 | 2019-03-16 | 11:59:17 | -1 | 93 | 가동 | 729 | 119 | 120 | 110 | 111 | 332 | 50 | 226 | 155 | 239 | 260 | 371 | 723 | 32 | A | 23 | 8412 | 0
79103 | 2019-03-16 | 11:59:29 | 51 | 117 | 가동 | 732 | 123 | 123 | 110 | 112 | 331 | 54 | 236 | 210 | 278 | 254 | 397 | 696 | 29 | A | 23 | 8413 | 0
79104 | 2019-03-16 | 12:01:13 | -1 | 94 | 가동 | 729 | 116 | 119 | 110 | 112 | 332 | 51 | 228 | 156 | 239 | 259 | 354 | 725 | 32 | A | 23 | 8412 | 0
79105 | 2019-03-16 | 12:01:29 | 50 | 118 | 가동 | 732 | 124 | 124 | 110 | 112 | 330 | 54 | 236 | 210 | 278 | 258 | 395 | 698 | 29 | A | 23 | 8413 | 0
79106 | 2019-03-16 | 12:03:14 | -1 | 95 | 가동 | 730 | 122 | 120 | 110 | 112 | 332 | 53 | 237 | 156 | 239 | 260 | 362 | 701 | 31 | A | 23 | 8412 | 0
79107 | 2019-03-16 | 12:03:33 | 50 | 119 | 가동 | 731 | 123 | 123 | 110 | 112 | 331 | 54 | 238 | 210 | 278 | 255 | 397 | 697 | 29 | A | 23 | 8413 | 0
79108 | 2019-03-16 | 12:05:13 | -1 | 96 | 가동 | 731 | 117 | 119 | 110 | 112 | 332 | 54 | 240 | 157 | 240 | 259 | 364 | 707 | 32 | A | 23 | 8412 | 0
79109 | 2019-03-16 | 12:05:37 | 49 | 120 | 가동 | 731 | 123 | 123 | 110 | 112 | 330 | 51 | 236 | 210 | 279 | 257 | 400 | 698 | 29 | A | 23 | 8413 | 0
79110 | 2019-03-16 | 12:07:40 | 48 | 121 | 가동 | 731 | 123 | 123 | 110 | 112 | 330 | 52 | 236 | 209 | 279 | 253 | 398 | 696 | 29 | A | 23 | 8413 | 0
79111 | 2019-03-16 | 12:09:44 | 47 | 122 | 가동 | 729 | 123 | 123 | 110 | 111 | 330 | 49 | 236 | 209 | 279 | 253 | 400 | 698 | 29 | A | 23 | 8413 | 0
79112 | 2019-03-16 | 12:09:54 | -1 | 97 | 가동 | 732 | 117 | 119 | 110 | 111 | 332 | 51 | 107 | 119 | 209 | 222 | 339 | 728 | 31 | D | 23 | 8412 | 1
79113 | 2019-03-16 | 12:11:54 | -1 | 98 | 가동 | 732 | 133 | 117 | 110 | 112 | 332 | 51 | 133 | 140 | 218 | 237 | 369 | 717 | 31 | A | 23 | 8412 | 0
79114 | 2019-03-16 | 12:11:57 | 46 | 123 | 가동 | 729 | 123 | 124 | 110 | 112 | 330 | 52 | 236 | 209 | 278 | 254 | 394 | 698 | 29 | A | 23 | 8413 | 0
79115 | 2019-03-16 | 12:13:55 | -1 | 99 | 가동 | 732 | 117 | 120 | 110 | 112 | 332 | 53 | 227 | 147 | 225 | 246 | 352 | 715 | 31 | A | 23 | 8412 | 0
79116 | 2019-03-16 | 12:13:59 | 45 | 124 | 가동 | 729 | 123 | 123 | 110 | 112 | 330 | 54 | 235 | 209 | 278 | 254 | 392 | 699 | 29 | A | 23 | 8413 | 0
79117 | 2019-03-16 | 12:15:51 | -1 | 100 | 가동 | 731 | 121 | 120 | 110 | 112 | 332 | 51 | 231 | 150 | 230 | 249 | 358 | 729 | 31 | A | 23 | 8412 | 0
79118 | 2019-03-16 | 12:15:58 | 44 | 125 | 가동 | 729 | 123 | 123 | 110 | 112 | 330 | 48 | 234 | 209 | 278 | 255 | 396 | 698 | 29 | A | 23 | 8413 | 0
79119 | 2019-03-16 | 12:17:53 | -1 | 101 | 가동 | 731 | 117 | 121 | 110 | 111 | 332 | 52 | 223 | 151 | 232 | 249 | 371 | 718 | 31 | A | 23 | 8412 | 0
79120 | 2019-03-16 | 12:17:57 | 44 | 126 | 가동 | 728 | 123 | 123 | 110 | 112 | 330 | 50 | 234 | 209 | 278 | 254 | 398 | 698 | 29 | A | 23 | 8413 | 0
79121 | 2019-03-16 | 12:19:53 | -1 | 102 | 가동 | 730 | 121 | 119 | 110 | 112 | 332 | 56 | 229 | 153 | 234 | 253 | 347 | 697 | 31 | A | 23 | 8412 | 0
79122 | 2019-03-16 | 12:20:18 | 43 | 127 | 가동 | 728 | 123 | 140 | 110 | 112 | 330 | 51 | 214 | 209 | 273 | 241 | 390 | 698 | 29 | A | 23 | 8413 | 0
79123 | 2019-03-16 | 12:21:50 | -1 | 103 | 가동 | 730 | 121 | 120 | 110 | 112 | 332 | 53 | 219 | 153 | 236 | 256 | 364 | 718 | 31 | A | 23 | 8412 | 0
79124 | 2019-03-16 | 12:22:21 | 41 | 128 | 가동 | 729 | 140 | 123 | 110 | 111 | 330 | 52 | 231 | 209 | 275 | 249 | 394 | 697 | 29 | A | 23 | 8413 | 0
79125 | 2019-03-16 | 12:23:50 | -1 | 104 | 가동 | 729 | 120 | 121 | 110 | 112 | 332 | 49 | 235 | 153 | 237 | 256 | 358 | 720 | 31 | A | 23 | 8412 | 0
79126 | 2019-03-16 | 12:24:27 | 41 | 129 | 가동 | 729 | 126 | 126 | 110 | 112 | 331 | 54 | 232 | 209 | 276 | 250 | 397 | 699 | 29 | A | 23 | 8413 | 0
79127 | 2019-03-16 | 12:25:52 | -1 | 105 | 가동 | 730 | 117 | 122 | 110 | 112 | 332 | 54 | 234 | 153 | 237 | 253 | 353 | 728 | 31 | A | 23 | 8412 | 0
79128 | 2019-03-16 | 12:26:32 | 40 | 130 | 가동 | 729 | 123 | 123 | 110 | 112 | 330 | 52 | 235 | 209 | 277 | 252 | 393 | 699 | 29 | A | 23 | 8413 | 0
79129 | 2019-03-16 | 12:27:50 | -1 | 106 | 가동 | 732 | 125 | 119 | 110 | 111 | 332 | 54 | 239 | 155 | 238 | 257 | 366 | 722 | 31 | A | 23 | 8412 | 0
79130 | 2019-03-16 | 12:28:35 | 39 | 131 | 가동 | 730 | 123 | 123 | 110 | 113 | 330 | 54 | 237 | 209 | 278 | 250 | 390 | 700 | 29 | A | 23 | 8413 | 0
79131 | 2019-03-16 | 12:30:09 | -1 | 107 | 가동 | 733 | 118 | 134 | 110 | 112 | 332 | 53 | 211 | 148 | 235 | 255 | 370 | 700 | 31 | A | 23 | 8412 | 0
79132 | 2019-03-16 | 12:30:41 | 38 | 132 | 가동 | 730 | 123 | 123 | 110 | 112 | 330 | 49 | 237 | 210 | 279 | 252 | 392 | 698 | 29 | A | 23 | 8413 | 0
79133 | 2019-03-16 | 12:32:13 | -1 | 108 | 가동 | 733 | 134 | 119 | 110 | 112 | 332 | 54 | 233 | 154 | 237 | 257 | 371 | 731 | 31 | A | 23 | 8412 | 0
79134 | 2019-03-16 | 12:32:41 | 38 | 133 | 가동 | 731 | 123 | 123 | 110 | 112 | 330 | 54 | 236 | 209 | 279 | 253 | 394 | 699 | 29 | A | 23 | 8413 | 0
79135 | 2019-03-16 | 12:34:08 | -1 | 109 | 가동 | 733 | 115 | 119 | 110 | 111 | 332 | 55 | 240 | 155 | 239 | 258 | 365 | 732 | 31 | A | 23 | 8412 | 0
79136 | 2019-03-16 | 12:34:45 | 37 | 134 | 가동 | 731 | 123 | 124 | 110 | 112 | 331 | 54 | 236 | 209 | 278 | 251 | 392 | 699 | 29 | A | 23 | 8413 | 0
79137 | 2019-03-16 | 12:36:05 | -1 | 110 | 가동 | 733 | 119 | 120 | 110 | 112 | 332 | 53 | 237 | 155 | 239 | 260 | 380 | 705 | 31 | A | 23 | 8412 | 0
79138 | 2019-03-16 | 12:36:49 | 35 | 135 | 가동 | 731 | 124 | 123 | 110 | 112 | 330 | 51 | 237 | 210 | 279 | 257 | 394 | 697 | 29 | A | 23 | 8413 | 0
79139 | 2019-03-16 | 12:38:03 | -1 | 111 | 가동 | 733 | 122 | 120 | 110 | 112 | 332 | 53 | 233 | 155 | 239 | 261 | 372 | 717 | 31 | A | 23 | 8412 | 0
79140 | 2019-03-16 | 12:38:56 | 35 | 136 | 가동 | 731 | 123 | 124 | 110 | 112 | 331 | 54 | 235 | 210 | 278 | 257 | 392 | 698 | 29 | A | 23 | 8413 | 0
79141 | 2019-03-16 | 12:40:57 | 34 | 137 | 가동 | 731 | 124 | 123 | 27 | 111 | 329 | 54 | 235 | 210 | 278 | 257 | 393 | 698 | 29 | A | 23 | 8413 | 1
79142 | 2019-03-16 | 12:43:00 | 32 | 138 | 가동 | 730 | 122 | 121 | 110 | 111 | 330 | 52 | 238 | 210 | 279 | 258 | 399 | 695 | 29 | A | 23 | 8413 | 0
79143 | 2019-03-16 | 12:45:03 | 32 | 139 | 가동 | 729 | 123 | 123 | 110 | 112 | 330 | 53 | 237 | 210 | 279 | 259 | 400 | 696 | 29 | A | 23 | 8413 | 0
79144 | 2019-03-16 | 12:46:39 | -1 | 112 | 가동 | 731 | 120 | 120 | 110 | 112 | 332 | 50 | 105 | 106 | 194 | 235 | 321 | 723 | 31 | D | 23 | 8412 | 1
79145 | 2019-03-16 | 12:47:13 | 31 | 140 | 가동 | 728 | 129 | 130 | 110 | 113 | 330 | 49 | 231 | 211 | 278 | 258 | 385 | 698 | 29 | A | 23 | 8413 | 0
79146 | 2019-03-16 | 12:48:41 | -1 | 113 | 가동 | 731 | 157 | 121 | 110 | 112 | 332 | 52 | 115 | 131 | 206 | 238 | 344 | 711 | 31 | A | 23 | 8412 | 0
79147 | 2019-03-16 | 12:49:18 | 31 | 141 | 가동 | 728 | 123 | 123 | 110 | 112 | 331 | 53 | 236 | 211 | 279 | 259 | 388 | 698 | 29 | A | 23 | 8413 | 0
79148 | 2019-03-16 | 12:50:42 | -1 | 114 | 가동 | 732 | 120 | 120 | 110 | 112 | 342 | 54 | 210 | 141 | 215 | 244 | 352 | 697 | 31 | A | 23 | 8412 | 0
79149 | 2019-03-16 | 12:51:23 | 28 | 142 | 가동 | 728 | 123 | 123 | 110 | 112 | 332 | 54 | 236 | 211 | 278 | 258 | 395 | 700 | 29 | A | 23 | 8413 | 0
79150 | 2019-03-16 | 12:52:41 | -1 | 115 | 가동 | 731 | 119 | 119 | 110 | 112 | 332 | 51 | 218 | 146 | 222 | 248 | 362 | 715 | 31 | A | 23 | 8412 | 0
79151 | 2019-03-16 | 12:53:24 | 28 | 143 | 가동 | 729 | 124 | 123 | 110 | 112 | 330 | 53 | 236 | 211 | 278 | 257 | 398 | 698 | 29 | A | 23 | 8413 | 0
79152 | 2019-03-16 | 12:54:39 | -1 | 116 | 가동 | 732 | 121 | 120 | 110 | 112 | 332 | 53 | 223 | 148 | 227 | 250 | 362 | 734 | 31 | A | 23 | 8412 | 0
79153 | 2019-03-16 | 12:55:42 | 28 | 144 | 가동 | 729 | 123 | 138 | 110 | 112 | 331 | 52 | 220 | 211 | 274 | 250 | 392 | 700 | 29 | A | 23 | 8413 | 0
79154 | 2019-03-16 | 12:56:41 | -1 | 117 | 가동 | 731 | 117 | 121 | 110 | 111 | 332 | 53 | 236 | 149 | 229 | 247 | 368 | 724 | 31 | A | 23 | 8412 | 0
79155 | 2019-03-16 | 12:57:46 | 26 | 145 | 가동 | 729 | 138 | 123 | 110 | 112 | 331 | 54 | 232 | 211 | 276 | 254 | 395 | 699 | 29 | A | 23 | 8413 | 0
79156 | 2019-03-16 | 12:58:42 | -1 | 118 | 가동 | 731 | 121 | 120 | 110 | 111 | 332 | 52 | 215 | 151 | 231 | 249 | 358 | 730 | 31 | A | 23 | 8412 | 0
79157 | 2019-03-16 | 12:59:50 | 25 | 146 | 가동 | 729 | 124 | 124 | 110 | 112 | 330 | 53 | 236 | 211 | 277 | 254 | 393 | 696 | 29 | A | 23 | 8413 | 0
79158 | 2019-03-16 | 13:00:42 | -1 | 119 | 가동 | 731 | 123 | 120 | 110 | 112 | 332 | 50 | 226 | 151 | 233 | 251 | 341 | 733 | 31 | A | 23 | 8412 | 0
79159 | 2019-03-16 | 13:01:54 | 25 | 147 | 가동 | 730 | 123 | 123 | 110 | 112 | 330 | 48 | 234 | 211 | 277 | 255 | 393 | 698 | 29 | A | 23 | 8413 | 0
79160 | 2019-03-16 | 13:02:42 | -1 | 120 | 가동 | 731 | 116 | 120 | 110 | 112 | 332 | 52 | 224 | 152 | 234 | 250 | 353 | 709 | 31 | A | 23 | 8412 | 0
79161 | 2019-03-16 | 13:03:59 | 25 | 148 | 가동 | 731 | 123 | 124 | 71 | 111 | 331 | 54 | 236 | 211 | 278 | 256 | 399 | 699 | 29 | A | 23 | 8413 | 0
79162 | 2019-03-16 | 13:04:42 | -1 | 121 | 가동 | 730 | 120 | 121 | 110 | 112 | 332 | 53 | 229 | 152 | 234 | 253 | 355 | 721 | 31 | A | 23 | 8412 | 0
79163 | 2019-03-16 | 13:06:03 | 22 | 149 | 가동 | 732 | 125 | 124 | 110 | 112 | 330 | 51 | 237 | 211 | 279 | 259 | 400 | 694 | 29 | A | 23 | 8413 | 0
79164 | 2019-03-16 | 13:06:47 | -1 | 122 | 가동 | 729 | 122 | 119 | 110 | 111 | 332 | 51 | 215 | 153 | 236 | 255 | 352 | 734 | 31 | A | 23 | 8412 | 0
79165 | 2019-03-16 | 13:08:06 | 22 | 150 | 가동 | 731 | 123 | 124 | 110 | 111 | 330 | 53 | 237 | 211 | 279 | 258 | 400 | 698 | 29 | A | 23 | 8413 | 0
79166 | 2019-03-16 | 13:08:47 | -1 | 123 | 가동 | 729 | 120 | 120 | 110 | 113 | 332 | 51 | 224 | 153 | 236 | 256 | 368 | 709 | 31 | A | 23 | 8412 | 0
79167 | 2019-03-16 | 13:10:44 | -1 | 124 | 가동 | 729 | 117 | 120 | 110 | 111 | 332 | 54 | 196 | 154 | 236 | 255 | 358 | 728 | 31 | A | 23 | 8412 | 0
79168 | 2019-03-16 | 13:15:42 | -1 | 125 | 가동 | 730 | 117 | 120 | 110 | 111 | 332 | 47 | 101 | 115 | 206 | 216 | 322 | 714 | 31 | D | 23 | 8412 | 1
79169 | 2019-03-16 | 13:17:01 | 96 | 151 | 가동 | 709 | 123 | 124 | 110 | 112 | 170 | 38 | 51 | 207 | 222 | 155 | 258 | 698 | 28 | D | 23 | 8413 | 1
79170 | 2019-03-16 | 13:17:39 | -1 | 126 | 가동 | 730 | 143 | 118 | 110 | 111 | 332 | 49 | 116 | 136 | 215 | 230 | 371 | 718 | 31 | A | 23 | 8412 | 0
79171 | 2019-03-16 | 13:19:02 | 97 | 152 | 가동 | 704 | 119 | 120 | 110 | 112 | 331 | 41 | 188 | 204 | 239 | 193 | 318 | 696 | 29 | A | 23 | 8413 | 0
79172 | 2019-03-16 | 13:19:37 | -1 | 127 | 가동 | 731 | 116 | 116 | 110 | 111 | 332 | 52 | 139 | 145 | 222 | 239 | 369 | 714 | 31 | A | 23 | 8412 | 0
79173 | 2019-03-16 | 13:21:03 | 96 | 153 | 가동 | 702 | 121 | 122 | 110 | 112 | 330 | 43 | 212 | 203 | 252 | 218 | 353 | 699 | 28 | A | 23 | 8413 | 0
79174 | 2019-03-16 | 13:21:37 | -1 | 128 | 가동 | 731 | 116 | 118 | 110 | 112 | 332 | 53 | 189 | 149 | 227 | 246 | 362 | 720 | 30 | A | 23 | 8412 | 0
79175 | 2019-03-16 | 13:23:07 | 96 | 154 | 가동 | 701 | 122 | 122 | 110 | 111 | 330 | 43 | 220 | 203 | 259 | 230 | 370 | 699 | 28 | A | 23 | 8413 | 0
79176 | 2019-03-16 | 13:23:38 | -1 | 129 | 가동 | 732 | 118 | 121 | 110 | 111 | 332 | 53 | 161 | 149 | 229 | 251 | 371 | 731 | 30 | A | 23 | 8412 | 0
79177 | 2019-03-16 | 13:25:12 | 95 | 155 | 가동 | 701 | 122 | 127 | 110 | 112 | 331 | 43 | 220 | 204 | 262 | 235 | 389 | 697 | 28 | A | 23 | 8413 | 0
79178 | 2019-03-16 | 13:25:41 | -1 | 130 | 가동 | 732 | 123 | 120 | 109 | 112 | 332 | 54 | 206 | 150 | 232 | 255 | 357 | 725 | 30 | A | 23 | 8412 | 0
79179 | 2019-03-16 | 13:27:15 | 94 | 156 | 가동 | 701 | 126 | 123 | 110 | 112 | 330 | 46 | 223 | 204 | 264 | 239 | 384 | 699 | 28 | A | 23 | 8413 | 0
79180 | 2019-03-16 | 13:27:35 | -1 | 131 | 가동 | 731 | 119 | 120 | 110 | 112 | 332 | 53 | 205 | 151 | 234 | 259 | 375 | 728 | 30 | A | 23 | 8412 | 0
79181 | 2019-03-16 | 13:29:18 | 93 | 157 | 가동 | 702 | 122 | 123 | 110 | 111 | 330 | 44 | 228 | 205 | 267 | 243 | 386 | 698 | 28 | A | 23 | 8413 | 0
79182 | 2019-03-16 | 13:29:35 | -1 | 132 | 가동 | 731 | 119 | 122 | 110 | 112 | 332 | 52 | 213 | 150 | 234 | 259 | 360 | 730 | 30 | A | 23 | 8412 | 0
79183 | 2019-03-16 | 13:31:21 | 93 | 158 | 가동 | 703 | 122 | 123 | 110 | 112 | 330 | 44 | 230 | 205 | 268 | 245 | 389 | 698 | 28 | A | 23 | 8413 | 0
79184 | 2019-03-16 | 13:31:41 | -1 | 133 | 가동 | 731 | 121 | 121 | 109 | 113 | 331 | 54 | 231 | 151 | 236 | 257 | 365 | 731 | 30 | A | 23 | 8412 | 0
79185 | 2019-03-16 | 13:33:23 | 92 | 159 | 가동 | 704 | 122 | 123 | 110 | 112 | 330 | 50 | 231 | 206 | 269 | 246 | 388 | 698 | 28 | A | 23 | 8413 | 0
79186 | 2019-03-16 | 13:35:28 | 91 | 160 | 가동 | 704 | 122 | 123 | 110 | 112 | 330 | 42 | 233 | 206 | 270 | 248 | 387 | 700 | 28 | A | 23 | 8413 | 0
79187 | 2019-03-16 | 13:35:45 | -1 | 134 | 가동 | 730 | 121 | 121 | 110 | 112 | 332 | 52 | 103 | 119 | 213 | 228 | 315 | 727 | 30 | D | 23 | 8412 | 1
79188 | 2019-03-16 | 13:37:31 | 90 | 161 | 가동 | 706 | 122 | 123 | 110 | 112 | 330 | 44 | 231 | 207 | 271 | 248 | 389 | 698 | 28 | A | 23 | 8413 | 0
79189 | 2019-03-16 | 13:37:42 | -1 | 135 | 가동 | 730 | 166 | 120 | 110 | 112 | 332 | 55 | 123 | 138 | 220 | 239 | 346 | 732 | 30 | A | 23 | 8412 | 0
79190 | 2019-03-16 | 13:39:34 | 90 | 162 | 가동 | 707 | 122 | 123 | 110 | 112 | 330 | 46 | 232 | 207 | 271 | 248 | 390 | 697 | 28 | A | 23 | 8413 | 0
79191 | 2019-03-16 | 13:39:55 | -1 | 136 | 가동 | 728 | 118 | 134 | 110 | 112 | 332 | 53 | 151 | 139 | 223 | 241 | 353 | 706 | 30 | A | 23 | 8412 | 0
79192 | 2019-03-16 | 13:41:36 | 89 | 163 | 가동 | 708 | 122 | 123 | 110 | 111 | 330 | 44 | 233 | 207 | 272 | 248 | 392 | 699 | 28 | A | 23 | 8413 | 0
79193 | 2019-03-16 | 13:41:57 | -1 | 137 | 가동 | 728 | 134 | 118 | 110 | 112 | 332 | 55 | 202 | 147 | 228 | 246 | 351 | 709 | 30 | A | 23 | 8412 | 0
79194 | 2019-03-16 | 13:43:38 | 88 | 164 | 가동 | 709 | 122 | 123 | 110 | 113 | 330 | 42 | 232 | 207 | 273 | 251 | 388 | 695 | 28 | A | 23 | 8413 | 0
79195 | 2019-03-16 | 13:43:53 | -1 | 138 | 가동 | 728 | 117 | 118 | 110 | 111 | 332 | 52 | 195 | 149 | 231 | 252 | 374 | 701 | 30 | A | 23 | 8412 | 0
79196 | 2019-03-16 | 13:45:59 | -1 | 139 | 가동 | 729 | 117 | 121 | 110 | 111 | 332 | 51 | 190 | 150 | 233 | 250 | 353 | 728 | 30 | A | 23 | 8412 | 0
79197 | 2019-03-16 | 13:46:07 | 87 | 165 | 가동 | 709 | 122 | 139 | 110 | 112 | 330 | 40 | 213 | 208 | 267 | 242 | 381 | 699 | 28 | A | 23 | 8413 | 0
79198 | 2019-03-16 | 13:47:52 | -1 | 140 | 가동 | 729 | 120 | 118 | 110 | 112 | 332 | 56 | 182 | 151 | 235 | 252 | 365 | 701 | 30 | A | 23 | 8412 | 0
79199 | 2019-03-16 | 13:48:02 | 87 | 166 | 가동 | 710 | 139 | 123 | 110 | 111 | 330 | 45 | 228 | 208 | 269 | 246 | 389 | 698 | 28 | A | 23 | 8413 | 0
79200 | 2019-03-16 | 13:49:49 | -1 | 141 | 가동 | 729 | 119 | 118 | 110 | 112 | 332 | 52 | 187 | 153 | 236 | 256 | 359 | 733 | 30 | A | 23 | 8412 | 0
79201 | 2019-03-16 | 13:50:04 | 85 | 167 | 가동 | 711 | 122 | 123 | 110 | 112 | 330 | 44 | 232 | 208 | 271 | 249 | 389 | 701 | 28 | A | 23 | 8413 | 0
79202 | 2019-03-16 | 13:51:46 | -1 | 142 | 가동 | 730 | 119 | 119 | 110 | 112 | 332 | 52 | 192 | 154 | 237 | 256 | 349 | 725 | 30 | A | 23 | 8412 | 0
79203 | 2019-03-16 | 13:52:06 | 84 | 168 | 가동 | 712 | 122 | 123 | 110 | 112 | 330 | 46 | 233 | 208 | 272 | 249 | 388 | 699 | 28 | A | 23 | 8413 | 0
79204 | 2019-03-16 | 13:53:53 | -1 | 143 | 가동 | 731 | 118 | 121 | 110 | 112 | 332 | 50 | 206 | 153 | 237 | 257 | 359 | 708 | 30 | A | 23 | 8412 | 0
79205 | 2019-03-16 | 13:54:10 | 83 | 169 | 가동 | 712 | 122 | 123 | 110 | 112 | 330 | 44 | 232 | 208 | 272 | 249 | 387 | 701 | 28 | A | 23 | 8413 | 0
79206 | 2019-03-16 | 13:55:53 | -1 | 144 | 가동 | 731 | 122 | 119 | 110 | 112 | 332 | 53 | 165 | 154 | 238 | 257 | 363 | 717 | 30 | A | 23 | 8412 | 0
79207 | 2019-03-16 | 13:56:13 | 83 | 170 | 가동 | 713 | 123 | 123 | 110 | 111 | 330 | 44 | 233 | 208 | 272 | 250 | 392 | 700 | 28 | A | 23 | 8413 | 0
79208 | 2019-03-16 | 13:57:51 | -1 | 145 | 가동 | 731 | 119 | 121 | 110 | 112 | 332 | 53 | 203 | 154 | 238 | 259 | 361 | 712 | 30 | A | 23 | 8412 | 0
79209 | 2019-03-16 | 13:58:15 | 82 | 171 | 가동 | 714 | 122 | 123 | 110 | 112 | 330 | 43 | 234 | 208 | 273 | 249 | 389 | 701 | 28 | A | 23 | 8413 | 0
79210 | 2019-03-16 | 13:59:56 | -1 | 146 | 가동 | 731 | 129 | 128 | 110 | 111 | 332 | 54 | 180 | 151 | 238 | 255 | 361 | 725 | 30 | A | 23 | 8412 | 0
79211 | 2019-03-16 | 14:00:18 | 81 | 172 | 가동 | 715 | 122 | 123 | 110 | 112 | 330 | 45 | 233 | 208 | 273 | 251 | 392 | 699 | 28 | A | 23 | 8413 | 0
79212 | 2019-03-16 | 14:01:53 | -1 | 147 | 가동 | 731 | 116 | 119 | 110 | 111 | 332 | 54 | 198 | 154 | 238 | 256 | 373 | 707 | 31 | A | 23 | 8412 | 0
79213 | 2019-03-16 | 14:02:21 | 80 | 173 | 가동 | 716 | 122 | 123 | 110 | 112 | 330 | 43 | 234 | 208 | 274 | 252 | 394 | 700 | 28 | A | 23 | 8413 | 0
79214 | 2019-03-16 | 14:03:50 | -1 | 148 | 가동 | 731 | 119 | 120 | 109 | 112 | 332 | 52 | 206 | 154 | 239 | 258 | 376 | 721 | 31 | A | 23 | 8412 | 0
79215 | 2019-03-16 | 14:04:25 | 79 | 174 | 가동 | 716 | 123 | 123 | 110 | 112 | 330 | 45 | 233 | 209 | 273 | 252 | 397 | 696 | 28 | A | 23 | 8413 | 0
79216 | 2019-03-16 | 14:05:53 | -1 | 149 | 가동 | 730 | 121 | 123 | 110 | 111 | 332 | 54 | 196 | 153 | 239 | 258 | 367 | 718 | 31 | A | 23 | 8412 | 0
79217 | 2019-03-16 | 14:06:30 | 78 | 175 | 가동 | 717 | 122 | 123 | 110 | 113 | 330 | 48 | 234 | 208 | 274 | 250 | 395 | 699 | 28 | A | 23 | 8413 | 0
79218 | 2019-03-16 | 14:07:49 | -1 | 150 | 가동 | 729 | 120 | 117 | 109 | 112 | 332 | 51 | 209 | 156 | 240 | 262 | 365 | 725 | 31 | A | 23 | 8412 | 0
79219 | 2019-03-16 | 14:08:30 | 77 | 176 | 가동 | 717 | 122 | 123 | 110 | 112 | 330 | 46 | 236 | 208 | 274 | 250 | 396 | 700 | 29 | A | 23 | 8413 | 0
79220 | 2019-03-16 | 14:10:32 | 76 | 177 | 가동 | 718 | 123 | 123 | 110 | 112 | 330 | 43 | 234 | 208 | 274 | 250 | 396 | 699 | 29 | A | 23 | 8413 | 0
79221 | 2019-03-16 | 14:11:12 | -1 | 151 | 가동 | 729 | 118 | 198 | 110 | 112 | 332 | 48 | 105 | 131 | 223 | 237 | 336 | 730 | 31 | A | 23 | 8412 | 0
79222 | 2019-03-16 | 14:12:37 | 76 | 178 | 가동 | 720 | 123 | 123 | 110 | 112 | 330 | 41 | 235 | 208 | 275 | 254 | 397 | 699 | 29 | A | 23 | 8413 | 0
79223 | 2019-03-16 | 14:13:03 | -1 | 152 | 가동 | 728 | 195 | 116 | 110 | 111 | 332 | 51 | 134 | 148 | 229 | 244 | 368 | 715 | 31 | A | 23 | 8412 | 0
79224 | 2019-03-16 | 14:14:39 | 76 | 179 | 가동 | 720 | 123 | 123 | 110 | 112 | 330 | 44 | 232 | 208 | 275 | 250 | 397 | 700 | 29 | A | 23 | 8413 | 0
79225 | 2019-03-16 | 14:15:01 | -1 | 153 | 가동 | 730 | 116 | 117 | 110 | 111 | 332 | 49 | 152 | 152 | 233 | 249 | 350 | 721 | 31 | A | 23 | 8412 | 0
79226 | 2019-03-16 | 14:16:50 | 74 | 180 | 가동 | 721 | 122 | 123 | 110 | 112 | 330 | 46 | 231 | 208 | 275 | 249 | 398 | 698 | 29 | A | 23 | 8413 | 0
79227 | 2019-03-16 | 14:17:11 | -1 | 154 | 가동 | 731 | 117 | 119 | 110 | 112 | 332 | 50 | 164 | 153 | 234 | 251 | 354 | 719 | 31 | A | 23 | 8412 | 0
79228 | 2019-03-16 | 14:18:46 | 73 | 181 | 가동 | 721 | 122 | 123 | 110 | 112 | 330 | 44 | 236 | 208 | 276 | 254 | 398 | 698 | 29 | A | 23 | 8413 | 0
79229 | 2019-03-16 | 14:18:59 | -1 | 155 | 가동 | 731 | 120 | 119 | 110 | 111 | 332 | 53 | 185 | 154 | 236 | 253 | 360 | 707 | 31 | A | 23 | 8412 | 0
79230 | 2019-03-16 | 14:20:48 | 73 | 182 | 가동 | 722 | 122 | 123 | 110 | 112 | 330 | 48 | 237 | 208 | 276 | 253 | 396 | 699 | 29 | A | 23 | 8413 | 0
79231 | 2019-03-16 | 14:21:00 | -1 | 156 | 가동 | 732 | 117 | 120 | 110 | 112 | 332 | 52 | 151 | 155 | 238 | 255 | 371 | 716 | 31 | A | 23 | 8412 | 0
79232 | 2019-03-16 | 14:22:52 | 71 | 183 | 가동 | 722 | 122 | 123 | 110 | 112 | 330 | 47 | 235 | 209 | 275 | 254 | 398 | 696 | 29 | A | 23 | 8413 | 0
79233 | 2019-03-16 | 14:23:18 | -1 | 157 | 가동 | 733 | 122 | 139 | 110 | 112 | 332 | 50 | 129 | 147 | 233 | 250 | 371 | 710 | 31 | A | 23 | 8412 | 0
79234 | 2019-03-16 | 14:24:53 | 70 | 184 | 가동 | 723 | 123 | 123 | 110 | 112 | 330 | 47 | 236 | 209 | 275 | 254 | 399 | 695 | 29 | A | 23 | 8413 | 0
79235 | 2019-03-16 | 14:25:18 | -1 | 158 | 가동 | 732 | 140 | 119 | 110 | 112 | 332 | 50 | 152 | 153 | 235 | 254 | 366 | 716 | 31 | A | 23 | 8412 | 0
79236 | 2019-03-16 | 14:26:58 | 70 | 185 | 가동 | 723 | 122 | 123 | 110 | 113 | 330 | 48 | 237 | 209 | 276 | 255 | 400 | 695 | 29 | A | 23 | 8413 | 0
79237 | 2019-03-16 | 14:27:19 | -1 | 159 | 가동 | 732 | 119 | 120 | 110 | 111 | 332 | 54 | 134 | 154 | 237 | 256 | 357 | 733 | 31 | A | 23 | 8412 | 0
79238 | 2019-03-16 | 14:29:02 | 69 | 186 | 가동 | 724 | 123 | 123 | 110 | 113 | 330 | 48 | 238 | 209 | 277 | 256 | 402 | 700 | 29 | A | 23 | 8413 | 0
79239 | 2019-03-16 | 14:29:17 | -1 | 160 | 가동 | 732 | 117 | 119 | 110 | 112 | 332 | 54 | 140 | 156 | 238 | 260 | 372 | 720 | 31 | A | 23 | 8412 | 0
79240 | 2019-03-16 | 14:31:06 | 69 | 187 | 가동 | 725 | 122 | 123 | 110 | 112 | 330 | 46 | 236 | 209 | 277 | 255 | 395 | 700 | 29 | A | 23 | 8413 | 0
79241 | 2019-03-16 | 14:31:18 | -1 | 161 | 가동 | 731 | 119 | 119 | 110 | 112 | 332 | 52 | 164 | 156 | 240 | 261 | 371 | 682 | 31 | A | 23 | 8412 | 0
79242 | 2019-03-16 | 14:33:17 | -1 | 162 | 가동 | 731 | 118 | 121 | 110 | 112 | 332 | 52 | 151 | 156 | 240 | 259 | 370 | 727 | 31 | A | 23 | 8412 | 0
79243 | 2019-03-16 | 14:33:43 | 67 | 188 | 가동 | 726 | 123 | 156 | 110 | 112 | 330 | 47 | 199 | 210 | 267 | 239 | 375 | 702 | 29 | A | 23 | 8413 | 0
79244 | 2019-03-16 | 14:35:18 | -1 | 163 | 가동 | 731 | 121 | 121 | 109 | 112 | 332 | 54 | 143 | 156 | 240 | 260 | 360 | 726 | 31 | A | 23 | 8412 | 0
79245 | 2019-03-16 | 14:35:48 | 67 | 189 | 가동 | 726 | 155 | 123 | 110 | 112 | 330 | 49 | 229 | 210 | 271 | 246 | 386 | 698 | 29 | A | 23 | 8413 | 0
79246 | 2019-03-16 | 14:37:18 | -1 | 164 | 가동 | 731 | 122 | 119 | 110 | 112 | 332 | 53 | 157 | 156 | 241 | 263 | 370 | 725 | 31 | A | 23 | 8412 | 0
79247 | 2019-03-16 | 14:37:49 | 66 | 190 | 가동 | 727 | 123 | 123 | 110 | 113 | 330 | 44 | 232 | 209 | 274 | 251 | 397 | 700 | 29 | A | 23 | 8413 | 0
79248 | 2019-03-16 | 14:39:18 | -1 | 165 | 가동 | 730 | 116 | 120 | 110 | 111 | 332 | 53 | 172 | 157 | 241 | 261 | 371 | 713 | 31 | A | 23 | 8412 | 0
79249 | 2019-03-16 | 14:39:52 | 65 | 191 | 가동 | 727 | 123 | 123 | 110 | 112 | 330 | 45 | 235 | 209 | 274 | 252 | 399 | 695 | 29 | A | 23 | 8413 | 0
79250 | 2019-03-16 | 14:41:18 | -1 | 166 | 가동 | 729 | 121 | 121 | 110 | 111 | 332 | 55 | 178 | 156 | 241 | 261 | 363 | 733 | 31 | A | 23 | 8412 | 0
79251 | 2019-03-16 | 14:41:52 | 64 | 192 | 가동 | 728 | 123 | 123 | 110 | 112 | 330 | 45 | 236 | 210 | 275 | 252 | 400 | 699 | 29 | A | 23 | 8413 | 0
79252 | 2019-03-16 | 14:43:19 | -1 | 167 | 가동 | 728 | 120 | 120 | 110 | 112 | 332 | 54 | 177 | 157 | 241 | 262 | 363 | 729 | 31 | A | 23 | 8412 | 0
79253 | 2019-03-16 | 14:43:56 | 64 | 193 | 가동 | 728 | 122 | 123 | 110 | 113 | 330 | 48 | 236 | 210 | 276 | 254 | 397 | 698 | 29 | A | 23 | 8413 | 0
79254 | 2019-03-16 | 14:45:33 | -1 | 168 | 가동 | 729 | 121 | 134 | 109 | 112 | 332 | 55 | 153 | 151 | 238 | 259 | 357 | 715 | 32 | A | 23 | 8412 | 0
79255 | 2019-03-16 | 14:46:00 | 63 | 194 | 가동 | 728 | 123 | 124 | 110 | 112 | 330 | 47 | 237 | 210 | 276 | 254 | 401 | 697 | 29 | A | 23 | 8413 | 0
79256 | 2019-03-16 | 14:47:33 | -1 | 169 | 가동 | 731 | 134 | 121 | 109 | 112 | 332 | 51 | 158 | 154 | 239 | 262 | 371 | 705 | 32 | A | 23 | 8412 | 0
79257 | 2019-03-16 | 14:48:03 | 61 | 195 | 가동 | 728 | 123 | 124 | 110 | 111 | 330 | 48 | 236 | 210 | 276 | 254 | 399 | 697 | 29 | A | 23 | 8413 | 0
79258 | 2019-03-16 | 14:49:34 | -1 | 170 | 가동 | 732 | 121 | 120 | 110 | 111 | 332 | 52 | 154 | 155 | 240 | 262 | 373 | 711 | 32 | A | 23 | 8412 | 0
79259 | 2019-03-16 | 14:50:08 | 61 | 196 | 가동 | 728 | 123 | 124 | 110 | 113 | 330 | 47 | 235 | 210 | 276 | 253 | 401 | 698 | 29 | A | 23 | 8413 | 0
79260 | 2019-03-16 | 14:51:34 | -1 | 171 | 가동 | 732 | 120 | 120 | 109 | 112 | 332 | 53 | 173 | 156 | 240 | 262 | 355 | 706 | 32 | A | 23 | 8412 | 0
79261 | 2019-03-16 | 14:52:11 | 60 | 197 | 가동 | 728 | 123 | 123 | 110 | 111 | 330 | 46 | 237 | 210 | 276 | 254 | 400 | 693 | 29 | A | 23 | 8413 | 0
79262 | 2019-03-16 | 14:53:35 | -1 | 172 | 가동 | 732 | 120 | 121 | 110 | 112 | 332 | 54 | 190 | 156 | 239 | 262 | 376 | 732 | 32 | A | 23 | 8412 | 0
79263 | 2019-03-16 | 14:54:16 | 59 | 198 | 가동 | 728 | 123 | 123 | 110 | 112 | 330 | 50 | 236 | 210 | 276 | 255 | 395 | 697 | 29 | A | 23 | 8413 | 0
79264 | 2019-03-16 | 14:55:34 | -1 | 173 | 가동 | 732 | 121 | 120 | 110 | 111 | 332 | 55 | 181 | 156 | 239 | 263 | 383 | 721 | 32 | A | 23 | 8412 | 0
79265 | 2019-03-16 | 14:56:17 | 58 | 199 | 가동 | 728 | 123 | 123 | 110 | 112 | 330 | 45 | 237 | 210 | 277 | 254 | 395 | 695 | 29 | A | 23 | 8413 | 0
79266 | 2019-03-16 | 14:57:35 | -1 | 174 | 가동 | 732 | 119 | 121 | 110 | 112 | 332 | 53 | 158 | 156 | 240 | 262 | 383 | 720 | 32 | A | 23 | 8412 | 0
79267 | 2019-03-16 | 14:58:22 | 58 | 200 | 가동 | 729 | 123 | 123 | 110 | 111 | 330 | 48 | 236 | 210 | 277 | 254 | 399 | 696 | 29 | A | 23 | 8413 | 0
79268 | 2019-03-16 | 14:59:53 | -1 | 175 | 가동 | 731 | 120 | 137 | 109 | 113 | 332 | 53 | 127 | 149 | 235 | 259 | 376 | 728 | 32 | A | 23 | 8412 | 0
79269 | 2019-03-16 | 15:00:29 | 56 | 201 | 가동 | 729 | 123 | 123 | 110 | 112 | 330 | 46 | 237 | 210 | 278 | 253 | 402 | 698 | 29 | A | 23 | 8413 | 0
79270 | 2019-03-16 | 15:01:53 | -1 | 176 | 가동 | 731 | 137 | 120 | 110 | 111 | 332 | 52 | 136 | 154 | 237 | 261 | 381 | 728 | 32 | A | 23 | 8412 | 0
79271 | 2019-03-16 | 15:03:51 | -1 | 177 | 가동 | 729 | 116 | 117 | 110 | 111 | 332 | 52 | 163 | 157 | 239 | 258 | 378 | 731 | 32 | A | 23 | 8412 | 0
79272 | 2019-03-16 | 15:05:51 | -1 | 178 | 가동 | 729 | 119 | 120 | 110 | 112 | 332 | 52 | 172 | 156 | 239 | 260 | 378 | 715 | 32 | A | 23 | 8412 | 0
79273 | 2019-03-16 | 15:06:01 | 55 | 202 | 가동 | 731 | 123 | 123 | 110 | 112 | 330 | 43 | 150 | 209 | 253 | 201 | 359 | 697 | 29 | A | 23 | 8413 | 0
79274 | 2019-03-16 | 15:07:51 | -1 | 179 | 가동 | 728 | 120 | 120 | 110 | 112 | 332 | 55 | 165 | 156 | 240 | 257 | 382 | 727 | 32 | A | 23 | 8412 | 0
79275 | 2019-03-16 | 15:08:23 | 55 | 203 | 가동 | 731 | 162 | 140 | 110 | 112 | 330 | 49 | 195 | 207 | 260 | 219 | 369 | 698 | 29 | A | 23 | 8413 | 0
79276 | 2019-03-16 | 15:09:51 | -1 | 180 | 가동 | 730 | 121 | 120 | 110 | 112 | 332 | 56 | 174 | 157 | 240 | 259 | 379 | 726 | 32 | A | 23 | 8412 | 0
79277 | 2019-03-16 | 15:10:26 | 54 | 204 | 가동 | 731 | 140 | 123 | 110 | 113 | 330 | 49 | 221 | 206 | 266 | 235 | 384 | 699 | 29 | A | 23 | 8413 | 0
79278 | 2019-03-16 | 15:11:52 | -1 | 181 | 가동 | 731 | 121 | 122 | 110 | 111 | 332 | 56 | 180 | 156 | 240 | 262 | 365 | 732 | 32 | A | 23 | 8412 | 0
79279 | 2019-03-16 | 15:12:29 | 52 | 205 | 가동 | 731 | 122 | 123 | 110 | 112 | 330 | 51 | 231 | 206 | 271 | 239 | 394 | 695 | 29 | A | 23 | 8413 | 0
79280 | 2019-03-16 | 15:13:52 | -1 | 182 | 가동 | 733 | 118 | 118 | 110 | 111 | 332 | 53 | 200 | 158 | 241 | 262 | 377 | 729 | 32 | A | 23 | 8412 | 0
79281 | 2019-03-16 | 15:14:32 | 51 | 206 | 가동 | 730 | 123 | 123 | 110 | 112 | 330 | 50 | 233 | 205 | 273 | 245 | 399 | 692 | 30 | A | 23 | 8413 | 0
79282 | 2019-03-16 | 15:15:52 | -1 | 183 | 가동 | 733 | 120 | 120 | 110 | 111 | 332 | 53 | 208 | 158 | 241 | 260 | 383 | 714 | 31 | A | 23 | 8412 | 0
79283 | 2019-03-16 | 15:16:35 | 50 | 207 | 가동 | 729 | 122 | 123 | 110 | 112 | 330 | 49 | 235 | 206 | 274 | 247 | 397 | 694 | 30 | A | 23 | 8413 | 0
79284 | 2019-03-16 | 15:17:53 | -1 | 184 | 가동 | 733 | 120 | 119 | 110 | 112 | 332 | 54 | 230 | 158 | 241 | 262 | 379 | 732 | 31 | A | 23 | 8412 | 0
79285 | 2019-03-16 | 15:18:39 | 50 | 208 | 가동 | 729 | 123 | 123 | 110 | 112 | 330 | 51 | 236 | 206 | 275 | 253 | 395 | 698 | 29 | A | 23 | 8413 | 0
79286 | 2019-03-16 | 15:19:51 | -1 | 185 | 가동 | 733 | 119 | 119 | 110 | 112 | 332 | 52 | 222 | 158 | 242 | 265 | 375 | 733 | 32 | A | 23 | 8412 | 0
79287 | 2019-03-16 | 15:20:45 | 48 | 209 | 가동 | 729 | 123 | 123 | 110 | 112 | 330 | 49 | 239 | 207 | 277 | 252 | 394 | 698 | 29 | A | 23 | 8413 | 0
79288 | 2019-03-16 | 15:21:52 | -1 | 186 | 가동 | 732 | 119 | 119 | 110 | 112 | 332 | 54 | 220 | 158 | 242 | 266 | 383 | 707 | 31 | A | 23 | 8412 | 0
79289 | 2019-03-16 | 15:22:49 | 48 | 210 | 가동 | 730 | 123 | 123 | 110 | 112 | 330 | 50 | 239 | 207 | 278 | 256 | 392 | 695 | 29 | A | 23 | 8413 | 0
79290 | 2019-03-16 | 15:23:51 | -1 | 187 | 가동 | 732 | 119 | 120 | 110 | 111 | 332 | 53 | 190 | 158 | 243 | 267 | 369 | 720 | 32 | A | 23 | 8412 | 0
79291 | 2019-03-16 | 15:24:49 | 47 | 211 | 가동 | 729 | 122 | 123 | 110 | 112 | 330 | 49 | 237 | 208 | 277 | 255 | 396 | 698 | 29 | A | 23 | 8413 | 0
79292 | 2019-03-16 | 15:25:50 | -1 | 188 | 가동 | 731 | 116 | 119 | 110 | 111 | 332 | 53 | 185 | 159 | 244 | 264 | 383 | 723 | 32 | A | 23 | 8412 | 0
79293 | 2019-03-16 | 15:26:50 | 46 | 212 | 가동 | 730 | 123 | 123 | 110 | 112 | 330 | 51 | 237 | 208 | 277 | 254 | 400 | 698 | 29 | A | 23 | 8413 | 0
79294 | 2019-03-16 | 15:27:50 | -1 | 189 | 가동 | 730 | 119 | 121 | 110 | 111 | 332 | 52 | 211 | 160 | 244 | 262 | 377 | 721 | 32 | A | 23 | 8412 | 0
79295 | 2019-03-16 | 15:29:02 | 45 | 213 | 가동 | 730 | 123 | 123 | 110 | 114 | 330 | 48 | 238 | 209 | 276 | 253 | 404 | 699 | 29 | A | 23 | 8413 | 0
79296 | 2019-03-16 | 15:29:50 | -1 | 190 | 가동 | 729 | 122 | 119 | 110 | 111 | 332 | 52 | 234 | 160 | 245 | 262 | 387 | 731 | 32 | A | 23 | 8412 | 0
79297 | 2019-03-16 | 15:31:03 | 44 | 214 | 가동 | 730 | 123 | 124 | 110 | 112 | 330 | 47 | 236 | 209 | 277 | 252 | 402 | 698 | 30 | A | 23 | 8413 | 0
79298 | 2019-03-16 | 15:31:52 | -1 | 191 | 가동 | 729 | 117 | 119 | 110 | 111 | 332 | 54 | 222 | 161 | 246 | 260 | 377 | 716 | 32 | A | 23 | 8412 | 0
79299 | 2019-03-16 | 15:33:03 | 44 | 215 | 가동 | 731 | 123 | 123 | 110 | 111 | 330 | 51 | 238 | 209 | 277 | 253 | 401 | 698 | 30 | A | 23 | 8413 | 0
79300 | 2019-03-16 | 15:33:50 | -1 | 192 | 가동 | 729 | 120 | 117 | 109 | 111 | 332 | 51 | 237 | 163 | 248 | 262 | 383 | 720 | 32 | A | 23 | 8412 | 0
79301 | 2019-03-16 | 15:35:08 | 42 | 216 | 가동 | 731 | 124 | 124 | 110 | 112 | 330 | 49 | 237 | 209 | 277 | 258 | 401 | 695 | 30 | A | 23 | 8413 | 0
79302 | 2019-03-16 | 15:35:46 | -1 | 193 | 가동 | 731 | 117 | 120 | 109 | 112 | 332 | 53 | 225 | 162 | 249 | 263 | 377 | 720 | 32 | A | 23 | 8412 | 0
79303 | 2019-03-16 | 15:37:11 | 42 | 217 | 가동 | 731 | 123 | 124 | 110 | 112 | 330 | 50 | 238 | 210 | 278 | 256 | 402 | 696 | 30 | A | 23 | 8413 | 0
79304 | 2019-03-16 | 15:39:08 | -1 | 194 | 가동 | 731 | 121 | 201 | 110 | 112 | 332 | 46 | 105 | 135 | 232 | 242 | 330 | 731 | 32 | A | 23 | 8412 | 0
79305 | 2019-03-16 | 15:39:15 | 41 | 218 | 가동 | 731 | 124 | 124 | 110 | 111 | 330 | 51 | 235 | 210 | 277 | 255 | 405 | 697 | 30 | A | 23 | 8413 | 0
79306 | 2019-03-16 | 15:41:11 | -1 | 195 | 가동 | 731 | 200 | 120 | 110 | 112 | 340 | 51 | 121 | 150 | 238 | 248 | 368 | 688 | 32 | A | 23 | 8412 | 0
79307 | 2019-03-16 | 15:41:20 | 40 | 219 | 가동 | 729 | 123 | 124 | 110 | 112 | 331 | 54 | 237 | 210 | 278 | 255 | 398 | 698 | 30 | A | 23 | 8413 | 0
79308 | 2019-03-16 | 15:43:05 | -1 | 196 | 가동 | 731 | 118 | 118 | 109 | 112 | 332 | 51 | 196 | 156 | 241 | 254 | 382 | 698 | 32 | A | 23 | 8412 | 0
79309 | 2019-03-16 | 15:43:25 | 39 | 220 | 가동 | 729 | 126 | 125 | 110 | 112 | 330 | 50 | 235 | 210 | 277 | 254 | 398 | 697 | 30 | A | 23 | 8413 | 0
79310 | 2019-03-16 | 15:45:06 | -1 | 197 | 가동 | 732 | 119 | 120 | 110 | 111 | 332 | 52 | 180 | 157 | 244 | 256 | 380 | 726 | 32 | A | 23 | 8412 | 0
79311 | 2019-03-16 | 15:45:34 | 38 | 221 | 가동 | 728 | 124 | 124 | 110 | 113 | 330 | 49 | 236 | 210 | 277 | 255 | 400 | 698 | 30 | A | 23 | 8413 | 0
79312 | 2019-03-16 | 15:47:34 | 37 | 222 | 가동 | 729 | 123 | 124 | 110 | 112 | 330 | 53 | 238 | 210 | 278 | 258 | 402 | 700 | 30 | A | 23 | 8413 | 0
79313 | 2019-03-16 | 15:49:39 | 36 | 223 | 가동 | 729 | 123 | 124 | 110 | 111 | 330 | 49 | 239 | 210 | 279 | 255 | 403 | 697 | 30 | A | 23 | 8413 | 0
79314 | 2019-03-16 | 15:51:42 | 36 | 224 | 가동 | 729 | 123 | 124 | 110 | 112 | 330 | 54 | 237 | 210 | 278 | 254 | 403 | 694 | 29 | A | 23 | 8413 | 0
79315 | 2019-03-16 | 15:51:56 | -1 | 198 | 가동 | 731 | 119 | 120 | 110 | 112 | 332 | 42 | 72 | 109 | 193 | 203 | 301 | 718 | 32 | D | 23 | 8412 | 1
79316 | 2019-03-16 | 15:53:43 | 34 | 225 | 가동 | 729 | 123 | 124 | 110 | 111 | 330 | 46 | 237 | 210 | 278 | 257 | 403 | 696 | 30 | A | 23 | 8413 | 0
79317 | 2019-03-16 | 15:53:54 | -1 | 199 | 가동 | 730 | 147 | 117 | 110 | 111 | 332 | 45 | 107 | 133 | 207 | 220 | 352 | 697 | 32 | A | 23 | 8412 | 0
79318 | 2019-03-16 | 15:55:48 | 34 | 226 | 가동 | 729 | 123 | 124 | 110 | 112 | 330 | 52 | 237 | 211 | 278 | 256 | 401 | 699 | 30 | A | 23 | 8413 | 0
79319 | 2019-03-16 | 15:55:52 | -1 | 200 | 가동 | 729 | 117 | 118 | 110 | 112 | 332 | 49 | 132 | 143 | 219 | 233 | 371 | 729 | 32 | A | 23 | 8412 | 0
79320 | 2019-03-16 | 15:57:56 | -1 | 201 | 가동 | 729 | 119 | 119 | 110 | 113 | 332 | 49 | 159 | 149 | 227 | 242 | 357 | 723 | 32 | A | 23 | 8412 | 0
79321 | 2019-03-16 | 15:57:57 | 51 | 227 | 가동 | 729 | 124 | 125 | 110 | 113 | 330 | 38 | 236 | 211 | 277 | 255 | 402 | 688 | 30 | A | 23 | 8413 | 0
79322 | 2019-03-16 | 15:59:51 | -1 | 202 | 가동 | 729 | 119 | 119 | 110 | 112 | 332 | 51 | 192 | 152 | 232 | 248 | 379 | 724 | 32 | A | 23 | 8412 | 0
79323 | 2019-03-16 | 16:00:02 | 88 | 228 | 가동 | 727 | 124 | 124 | 110 | 112 | 330 | 45 | 235 | 211 | 278 | 255 | 397 | 698 | 29 | A | 23 | 8413 | 0
79324 | 2019-03-16 | 16:01:49 | -1 | 203 | 가동 | 729 | 119 | 119 | 110 | 112 | 332 | 54 | 196 | 153 | 235 | 254 | 379 | 713 | 32 | A | 23 | 8412 | 0
79325 | 2019-03-16 | 16:02:00 | 101 | 229 | 가동 | 717 | 124 | 123 | 110 | 114 | 330 | 43 | 235 | 211 | 277 | 254 | 397 | 696 | 30 | A | 23 | 8413 | 0
79326 | 2019-03-16 | 16:03:52 | -1 | 204 | 가동 | 730 | 122 | 123 | 110 | 111 | 332 | 51 | 158 | 154 | 238 | 257 | 372 | 722 | 32 | A | 23 | 8412 | 0
79327 | 2019-03-16 | 16:04:04 | 100 | 230 | 가동 | 708 | 123 | 123 | 110 | 114 | 330 | 38 | 234 | 211 | 277 | 252 | 398 | 692 | 29 | A | 23 | 8413 | 0
79328 | 2019-03-16 | 16:05:54 | -1 | 205 | 가동 | 731 | 116 | 116 | 110 | 112 | 332 | 51 | 196 | 158 | 242 | 256 | 384 | 718 | 32 | A | 23 | 8412 | 0
79329 | 2019-03-16 | 16:06:08 | 101 | 231 | 가동 | 704 | 122 | 123 | 110 | 112 | 330 | 46 | 232 | 211 | 277 | 255 | 396 | 698 | 29 | A | 23 | 8413 | 0
79330 | 2019-03-16 | 16:07:48 | -1 | 206 | 가동 | 731 | 119 | 120 | 110 | 112 | 332 | 53 | 185 | 158 | 244 | 259 | 374 | 729 | 32 | A | 23 | 8412 | 0
79331 | 2019-03-16 | 16:08:08 | 99 | 232 | 가동 | 702 | 123 | 123 | 110 | 112 | 330 | 40 | 233 | 211 | 277 | 255 | 394 | 698 | 29 | A | 23 | 8413 | 0
79332 | 2019-03-16 | 16:10:03 | -1 | 207 | 가동 | 731 | 119 | 133 | 110 | 111 | 332 | 50 | 179 | 152 | 241 | 255 | 364 | 712 | 32 | A | 23 | 8412 | 0
79333 | 2019-03-16 | 16:10:24 | 99 | 233 | 가동 | 702 | 123 | 132 | 110 | 112 | 330 | 42 | 220 | 211 | 273 | 249 | 388 | 697 | 29 | A | 23 | 8413 | 0
79334 | 2019-03-16 | 16:12:03 | -1 | 208 | 가동 | 731 | 131 | 118 | 110 | 112 | 332 | 50 | 192 | 158 | 244 | 255 | 378 | 729 | 32 | A | 23 | 8412 | 0
79335 | 2019-03-16 | 16:12:26 | 98 | 234 | 가동 | 703 | 132 | 123 | 110 | 112 | 330 | 44 | 228 | 211 | 275 | 253 | 391 | 698 | 29 | A | 23 | 8413 | 0
79336 | 2019-03-16 | 16:13:59 | -1 | 209 | 가동 | 732 | 117 | 117 | 110 | 111 | 332 | 53 | 192 | 160 | 246 | 257 | 380 | 730 | 32 | A | 23 | 8412 | 0
79337 | 2019-03-16 | 16:14:32 | 98 | 235 | 가동 | 704 | 123 | 123 | 110 | 112 | 330 | 44 | 232 | 211 | 276 | 252 | 393 | 692 | 29 | A | 23 | 8413 | 0
79338 | 2019-03-16 | 16:15:56 | -1 | 210 | 가동 | 732 | 119 | 120 | 110 | 111 | 332 | 54 | 209 | 160 | 247 | 259 | 365 | 725 | 32 | A | 23 | 8412 | 0
79339 | 2019-03-16 | 16:16:32 | 96 | 236 | 가동 | 704 | 123 | 123 | 110 | 112 | 330 | 46 | 232 | 211 | 275 | 252 | 392 | 699 | 29 | A | 23 | 8413 | 0
79340 | 2019-03-16 | 16:17:59 | -1 | 211 | 가동 | 732 | 117 | 117 | 110 | 112 | 332 | 53 | 222 | 161 | 248 | 261 | 364 | 718 | 32 | A | 23 | 8412 | 0
79341 | 2019-03-16 | 16:18:38 | 96 | 237 | 가동 | 705 | 123 | 124 | 110 | 112 | 330 | 46 | 230 | 211 | 274 | 251 | 391 | 692 | 30 | A | 23 | 8413 | 0
79342 | 2019-03-16 | 16:19:56 | -1 | 212 | 가동 | 731 | 119 | 120 | 110 | 111 | 332 | 55 | 232 | 160 | 249 | 263 | 371 | 718 | 32 | A | 23 | 8412 | 0
79343 | 2019-03-16 | 16:20:43 | 95 | 238 | 가동 | 706 | 124 | 123 | 110 | 112 | 330 | 44 | 233 | 211 | 276 | 254 | 392 | 699 | 29 | A | 23 | 8413 | 0
79344 | 2019-03-16 | 16:21:54 | -1 | 213 | 가동 | 731 | 119 | 120 | 110 | 112 | 333 | 52 | 216 | 161 | 250 | 265 | 371 | 727 | 32 | A | 23 | 8412 | 0
79345 | 2019-03-16 | 16:22:44 | 94 | 239 | 가동 | 707 | 123 | 123 | 110 | 112 | 330 | 43 | 234 | 211 | 275 | 252 | 390 | 697 | 29 | A | 23 | 8413 | 0
79346 | 2019-03-16 | 16:23:55 | -1 | 214 | 가동 | 731 | 119 | 120 | 110 | 112 | 332 | 53 | 233 | 161 | 250 | 266 | 373 | 723 | 32 | A | 23 | 8412 | 0
79347 | 2019-03-16 | 16:24:47 | 93 | 240 | 가동 | 708 | 123 | 124 | 110 | 112 | 330 | 44 | 234 | 211 | 276 | 255 | 391 | 698 | 29 | A | 23 | 8413 | 0
79348 | 2019-03-16 | 16:25:56 | -1 | 215 | 가동 | 730 | 120 | 120 | 110 | 111 | 332 | 53 | 221 | 160 | 250 | 267 | 381 | 718 | 32 | A | 23 | 8412 | 0
79349 | 2019-03-16 | 16:26:49 | 92 | 241 | 가동 | 709 | 123 | 123 | 110 | 113 | 330 | 44 | 235 | 211 | 276 | 255 | 395 | 695 | 29 | A | 23 | 8413 | 0
79350 | 2019-03-16 | 16:27:56 | -1 | 216 | 가동 | 729 | 118 | 121 | 110 | 112 | 332 | 55 | 212 | 161 | 250 | 265 | 374 | 724 | 32 | A | 23 | 8412 | 0
79351 | 2019-03-16 | 16:28:50 | 92 | 242 | 가동 | 711 | 123 | 123 | 110 | 112 | 330 | 46 | 234 | 211 | 276 | 256 | 393 | 698 | 30 | A | 23 | 8413 | 0
79352 | 2019-03-16 | 16:29:56 | -1 | 217 | 가동 | 729 | 123 | 120 | 110 | 112 | 332 | 51 | 191 | 160 | 251 | 268 | 368 | 711 | 32 | A | 23 | 8412 | 0
79353 | 2019-03-16 | 16:30:53 | 91 | 243 | 가동 | 711 | 123 | 123 | 110 | 113 | 330 | 48 | 231 | 211 | 275 | 253 | 394 | 699 | 30 | A | 23 | 8413 | 0
79354 | 2019-03-16 | 16:32:04 | -1 | 218 | 가동 | 728 | 119 | 121 | 109 | 112 | 332 | 54 | 205 | 160 | 250 | 265 | 364 | 729 | 32 | A | 23 | 8412 | 0
79355 | 2019-03-16 | 16:32:57 | 90 | 244 | 가동 | 712 | 123 | 124 | 110 | 112 | 330 | 43 | 234 | 211 | 275 | 252 | 397 | 698 | 30 | A | 23 | 8413 | 0
79356 | 2019-03-16 | 16:34:04 | -1 | 219 | 가동 | 729 | 122 | 121 | 110 | 112 | 332 | 54 | 205 | 160 | 251 | 268 | 365 | 730 | 32 | A | 23 | 8412 | 0
79357 | 2019-03-16 | 16:35:01 | 90 | 245 | 가동 | 713 | 123 | 123 | 110 | 112 | 331 | 44 | 235 | 211 | 276 | 252 | 397 | 700 | 30 | A | 23 | 8413 | 0
79358 | 2019-03-16 | 16:36:01 | -1 | 220 | 가동 | 729 | 119 | 119 | 110 | 111 | 332 | 55 | 218 | 161 | 251 | 267 | 376 | 717 | 32 | A | 23 | 8412 | 0
79359 | 2019-03-16 | 16:37:03 | 89 | 246 | 가동 | 713 | 123 | 123 | 110 | 112 | 330 | 46 | 235 | 211 | 276 | 251 | 396 | 691 | 30 | A | 23 | 8413 | 0
79360 | 2019-03-16 | 16:38:00 | -1 | 221 | 가동 | 730 | 119 | 120 | 110 | 111 | 331 | 54 | 221 | 161 | 251 | 266 | 374 | 726 | 32 | A | 23 | 8412 | 0
79361 | 2019-03-16 | 16:39:06 | 87 | 247 | 가동 | 714 | 122 | 123 | 110 | 112 | 330 | 45 | 234 | 211 | 276 | 253 | 395 | 699 | 30 | A | 23 | 8413 | 0
79362 | 2019-03-16 | 16:40:04 | -1 | 222 | 가동 | 730 | 119 | 120 | 110 | 111 | 332 | 53 | 219 | 162 | 251 | 263 | 368 | 714 | 32 | A | 23 | 8412 | 0
79363 | 2019-03-16 | 16:41:11 | 87 | 248 | 가동 | 714 | 123 | 124 | 110 | 112 | 330 | 43 | 233 | 212 | 276 | 254 | 397 | 699 | 29 | A | 23 | 8413 | 0
79364 | 2019-03-16 | 16:42:20 | -1 | 223 | 가동 | 731 | 119 | 142 | 110 | 111 | 332 | 49 | 131 | 152 | 246 | 255 | 373 | 714 | 32 | A | 23 | 8412 | 0
79365 | 2019-03-16 | 16:43:13 | 86 | 249 | 가동 | 716 | 123 | 124 | 110 | 111 | 330 | 45 | 233 | 212 | 276 | 254 | 399 | 699 | 30 | A | 23 | 8413 | 0
79366 | 2019-03-16 | 16:44:21 | -1 | 224 | 가동 | 731 | 142 | 119 | 110 | 111 | 332 | 56 | 205 | 159 | 248 | 254 | 371 | 732 | 32 | A | 23 | 8412 | 0
79367 | 2019-03-16 | 16:45:17 | 85 | 250 | 가동 | 717 | 123 | 123 | 110 | 112 | 330 | 45 | 235 | 211 | 276 | 254 | 401 | 700 | 30 | A | 23 | 8413 | 0
79368 | 2019-03-16 | 16:46:21 | -1 | 225 | 가동 | 731 | 119 | 120 | 110 | 111 | 333 | 52 | 234 | 161 | 249 | 258 | 372 | 719 | 32 | A | 23 | 8412 | 0
79369 | 2019-03-16 | 16:47:24 | 84 | 251 | 가동 | 717 | 123 | 126 | 110 | 114 | 330 | 48 | 231 | 212 | 276 | 250 | 402 | 699 | 30 | A | 23 | 8413 | 0
79370 | 2019-03-16 | 16:48:19 | -1 | 226 | 가동 | 731 | 117 | 119 | 110 | 111 | 332 | 56 | 213 | 161 | 250 | 260 | 368 | 716 | 32 | A | 23 | 8412 | 0
79371 | 2019-03-16 | 16:49:25 | 83 | 252 | 가동 | 718 | 125 | 123 | 110 | 112 | 330 | 45 | 232 | 212 | 276 | 251 | 402 | 689 | 30 | A | 23 | 8413 | 0
79372 | 2019-03-16 | 16:50:18 | -1 | 227 | 가동 | 731 | 118 | 119 | 110 | 111 | 332 | 52 | 212 | 162 | 251 | 264 | 358 | 731 | 32 | A | 23 | 8412 | 0
79373 | 2019-03-16 | 16:51:41 | 83 | 253 | 가동 | 719 | 123 | 135 | 110 | 113 | 330 | 40 | 221 | 212 | 274 | 249 | 396 | 697 | 30 | A | 23 | 8413 | 0
79374 | 2019-03-16 | 16:52:25 | -1 | 228 | 가동 | 730 | 129 | 127 | 110 | 111 | 332 | 52 | 187 | 159 | 250 | 259 | 365 | 720 | 32 | A | 23 | 8412 | 0
79375 | 2019-03-16 | 16:53:45 | 83 | 254 | 가동 | 720 | 134 | 124 | 110 | 112 | 330 | 46 | 229 | 211 | 275 | 252 | 401 | 698 | 30 | A | 23 | 8413 | 0
79376 | 2019-03-16 | 16:54:25 | -1 | 229 | 가동 | 730 | 116 | 119 | 110 | 111 | 332 | 54 | 218 | 161 | 251 | 258 | 366 | 731 | 32 | A | 23 | 8412 | 0
79377 | 2019-03-16 | 16:55:48 | 81 | 255 | 가동 | 720 | 123 | 124 | 110 | 112 | 330 | 45 | 233 | 211 | 276 | 254 | 402 | 696 | 30 | A | 23 | 8413 | 0
79378 | 2019-03-16 | 16:56:28 | -1 | 230 | 가동 | 729 | 119 | 119 | 110 | 111 | 332 | 53 | 227 | 162 | 252 | 263 | 368 | 725 | 32 | A | 23 | 8412 | 0
79379 | 2019-03-16 | 16:58:25 | -1 | 231 | 가동 | 729 | 118 | 120 | 110 | 111 | 332 | 54 | 241 | 162 | 252 | 262 | 365 | 731 | 32 | A | 23 | 8412 | 0
79380 | 2019-03-16 | 16:59:43 | 80 | 256 | 가동 | 721 | 123 | 124 | 110 | 112 | 331 | 44 | 139 | 212 | 251 | 208 | 338 | 698 | 30 | A | 23 | 8413 | 0
79381 | 2019-03-16 | 17:00:32 | -1 | 232 | 가동 | 729 | 131 | 127 | 110 | 112 | 332 | 52 | 225 | 159 | 251 | 258 | 348 | 698 | 32 | A | 23 | 8412 | 0
79382 | 2019-03-16 | 17:01:52 | 79 | 257 | 가동 | 722 | 191 | 128 | 110 | 112 | 330 | 47 | 201 | 210 | 261 | 229 | 371 | 698 | 30 | A | 23 | 8413 | 0
79383 | 2019-03-16 | 17:02:34 | -1 | 233 | 가동 | 729 | 116 | 120 | 110 | 112 | 332 | 53 | 226 | 162 | 251 | 258 | 348 | 726 | 32 | A | 23 | 8412 | 0
79384 | 2019-03-16 | 17:03:55 | 78 | 258 | 가동 | 723 | 128 | 124 | 110 | 112 | 330 | 48 | 224 | 210 | 267 | 241 | 381 | 699 | 30 | A | 23 | 8413 | 0
79385 | 2019-03-16 | 17:04:31 | -1 | 234 | 가동 | 729 | 119 | 119 | 110 | 112 | 331 | 55 | 225 | 163 | 251 | 258 | 335 | 712 | 32 | A | 23 | 8412 | 0
79386 | 2019-03-16 | 17:06:29 | 78 | 259 | 가동 | 724 | 123 | 124 | 110 | 112 | 330 | 50 | 229 | 209 | 271 | 247 | 388 | 699 | 30 | A | 23 | 8413 | 0
79387 | 2019-03-16 | 17:08:18 | -1 | 235 | 가동 | 732 | 119 | 204 | 110 | 112 | 332 | 47 | 108 | 136 | 232 | 235 | 306 | 731 | 32 | A | 23 | 8412 | 0
79388 | 2019-03-16 | 17:08:29 | 77 | 260 | 가동 | 724 | 123 | 133 | 110 | 111 | 330 | 47 | 221 | 210 | 270 | 244 | 389 | 692 | 30 | A | 23 | 8413 | 0
79389 | 2019-03-16 | 17:10:06 | -1 | 236 | 가동 | 732 | 203 | 116 | 110 | 112 | 337 | 53 | 128 | 154 | 238 | 240 | 345 | 688 | 32 | A | 23 | 8412 | 0
79390 | 2019-03-16 | 17:10:24 | 76 | 261 | 가동 | 726 | 132 | 123 | 110 | 112 | 330 | 48 | 233 | 210 | 273 | 250 | 395 | 698 | 30 | A | 23 | 8413 | 0
79391 | 2019-03-16 | 17:11:56 | -1 | 237 | 가동 | 731 | 116 | 116 | 110 | 111 | 331 | 54 | 158 | 160 | 243 | 248 | 352 | 694 | 32 | A | 23 | 8412 | 0
79392 | 2019-03-16 | 17:12:23 | 75 | 262 | 가동 | 726 | 123 | 124 | 110 | 111 | 330 | 48 | 235 | 210 | 274 | 253 | 402 | 698 | 30 | A | 23 | 8413 | 0
79393 | 2019-03-16 | 17:13:51 | -1 | 238 | 가동 | 730 | 115 | 116 | 110 | 112 | 332 | 51 | 220 | 162 | 245 | 254 | 356 | 729 | 32 | A | 23 | 8412 | 0
79394 | 2019-03-16 | 17:14:29 | 74 | 263 | 가동 | 727 | 123 | 124 | 110 | 112 | 330 | 45 | 236 | 210 | 276 | 254 | 401 | 698 | 30 | A | 23 | 8413 | 0
79395 | 2019-03-16 | 17:15:44 | -1 | 239 | 가동 | 729 | 116 | 117 | 110 | 111 | 332 | 52 | 219 | 163 | 248 | 254 | 340 | 722 | 32 | A | 23 | 8412 | 0
79396 | 2019-03-16 | 17:17:40 | -1 | 240 | 가동 | 729 | 115 | 120 | 110 | 111 | 332 | 53 | 230 | 162 | 248 | 254 | 345 | 710 | 33 | A | 23 | 8412 | 0
79397 | 2019-03-16 | 17:18:15 | 74 | 264 | 가동 | 727 | 123 | 124 | 110 | 112 | 330 | 46 | 146 | 210 | 252 | 214 | 338 | 697 | 30 | A | 23 | 8413 | 0
79398 | 2019-03-16 | 17:19:39 | -1 | 241 | 가동 | 730 | 120 | 119 | 110 | 111 | 332 | 53 | 227 | 163 | 249 | 256 | 355 | 724 | 33 | A | 23 | 8412 | 0
79399 | 2019-03-16 | 17:20:17 | 72 | 265 | 가동 | 728 | 151 | 124 | 110 | 112 | 330 | 44 | 214 | 209 | 263 | 234 | 373 | 699 | 30 | A | 23 | 8413 | 0
79400 | 2019-03-16 | 17:21:43 | -1 | 242 | 가동 | 732 | 121 | 121 | 110 | 111 | 332 | 52 | 221 | 162 | 249 | 256 | 350 | 717 | 33 | A | 23 | 8412 | 0
79401 | 2019-03-16 | 17:22:21 | 72 | 266 | 가동 | 728 | 123 | 123 | 110 | 112 | 330 | 46 | 226 | 209 | 268 | 243 | 384 | 692 | 30 | A | 23 | 8413 | 0
79402 | 2019-03-16 | 17:23:45 | -1 | 243 | 가동 | 732 | 118 | 121 | 110 | 111 | 332 | 53 | 204 | 162 | 249 | 255 | 355 | 718 | 33 | A | 23 | 8412 | 0
79403 | 2019-03-16 | 17:24:25 | 71 | 267 | 가동 | 728 | 123 | 124 | 110 | 112 | 330 | 47 | 229 | 209 | 271 | 249 | 391 | 693 | 30 | A | 23 | 8413 | 0
79404 | 2019-03-16 | 17:25:47 | -1 | 244 | 가동 | 732 | 119 | 120 | 110 | 111 | 332 | 52 | 239 | 163 | 249 | 255 | 352 | 710 | 33 | A | 23 | 8412 | 0
79405 | 2019-03-16 | 17:26:23 | 70 | 268 | 가동 | 729 | 123 | 123 | 110 | 112 | 330 | 47 | 235 | 209 | 274 | 253 | 394 | 698 | 30 | A | 23 | 8413 | 0
79406 | 2019-03-16 | 17:27:51 | -1 | 245 | 가동 | 732 | 119 | 118 | 110 | 111 | 332 | 54 | 227 | 165 | 251 | 256 | 350 | 714 | 33 | A | 23 | 8412 | 0
79407 | 2019-03-16 | 17:28:27 | 69 | 269 | 가동 | 729 | 123 | 124 | 110 | 112 | 330 | 48 | 236 | 209 | 275 | 254 | 398 | 699 | 30 | A | 23 | 8413 | 0
79408 | 2019-03-16 | 17:29:45 | -1 | 246 | 가동 | 732 | 117 | 117 | 110 | 111 | 332 | 55 | 252 | 166 | 252 | 256 | 353 | 722 | 33 | A | 23 | 8412 | 0
79409 | 2019-03-16 | 17:30:56 | 68 | 270 | 가동 | 729 | 123 | 146 | 110 | 112 | 330 | 45 | 212 | 210 | 269 | 244 | 385 | 696 | 30 | A | 23 | 8413 | 0
79410 | 2019-03-16 | 17:31:44 | -1 | 247 | 가동 | 733 | 117 | 119 | 110 | 111 | 332 | 56 | 238 | 165 | 252 | 258 | 354 | 729 | 33 | A | 23 | 8412 | 0
79411 | 2019-03-16 | 17:33:01 | 68 | 271 | 가동 | 730 | 145 | 124 | 110 | 113 | 330 | 49 | 229 | 210 | 272 | 251 | 393 | 698 | 30 | A | 23 | 8413 | 0
79412 | 2019-03-16 | 17:33:38 | -1 | 248 | 가동 | 732 | 121 | 119 | 110 | 111 | 332 | 54 | 228 | 165 | 252 | 260 | 345 | 710 | 33 | A | 23 | 8412 | 0
79413 | 2019-03-16 | 17:34:59 | 67 | 272 | 가동 | 731 | 123 | 123 | 110 | 111 | 330 | 49 | 234 | 210 | 275 | 255 | 400 | 699 | 31 | A | 23 | 8413 | 0
79414 | 2019-03-16 | 17:35:35 | -1 | 249 | 가동 | 732 | 115 | 119 | 110 | 111 | 332 | 52 | 243 | 165 | 252 | 259 | 347 | 728 | 33 | A | 23 | 8412 | 0
79415 | 2019-03-16 | 17:37:03 | 66 | 273 | 가동 | 731 | 123 | 124 | 110 | 112 | 330 | 44 | 237 | 210 | 276 | 257 | 399 | 700 | 31 | A | 23 | 8413 | 0
79416 | 2019-03-16 | 17:37:37 | -1 | 250 | 가동 | 731 | 119 | 119 | 110 | 112 | 332 | 55 | 243 | 164 | 252 | 260 | 335 | 720 | 33 | A | 23 | 8412 | 0
79417 | 2019-03-16 | 17:39:07 | 66 | 274 | 가동 | 731 | 123 | 123 | 110 | 112 | 330 | 46 | 234 | 210 | 277 | 256 | 403 | 699 | 31 | A | 23 | 8413 | 0
79418 | 2019-03-16 | 17:39:37 | -1 | 251 | 가동 | 730 | 118 | 117 | 110 | 111 | 332 | 51 | 250 | 166 | 252 | 260 | 350 | 719 | 33 | A | 23 | 8412 | 0
79419 | 2019-03-16 | 17:41:13 | 64 | 275 | 가동 | 731 | 124 | 124 | 110 | 112 | 330 | 48 | 238 | 211 | 277 | 256 | 406 | 699 | 31 | A | 23 | 8413 | 0
79420 | 2019-03-16 | 17:41:38 | -1 | 252 | 가동 | 730 | 120 | 119 | 110 | 111 | 332 | 56 | 243 | 165 | 252 | 259 | 335 | 721 | 33 | A | 23 | 8412 | 0
79421 | 2019-03-16 | 17:43:17 | 63 | 276 | 가동 | 731 | 123 | 123 | 110 | 113 | 330 | 48 | 237 | 211 | 278 | 258 | 401 | 699 | 31 | A | 23 | 8413 | 0
79422 | 2019-03-16 | 17:43:24 | -1 | 253 | 가동 | 730 | 116 | 116 | 110 | 112 | 332 | 56 | 247 | 167 | 253 | 262 | 334 | 702 | 33 | A | 23 | 8412 | 0
79423 | 2019-03-16 | 17:45:20 | 62 | 277 | 가동 | 731 | 123 | 124 | 110 | 111 | 330 | 45 | 238 | 211 | 278 | 257 | 405 | 695 | 31 | A | 23 | 8413 | 0
79424 | 2019-03-16 | 17:45:27 | -1 | 254 | 가동 | 729 | 116 | 119 | 110 | 111 | 332 | 54 | 240 | 166 | 253 | 261 | 343 | 718 | 33 | A | 23 | 8412 | 0
79425 | 2019-03-16 | 17:47:25 | -1 | 255 | 가동 | 728 | 119 | 119 | 110 | 111 | 332 | 56 | 227 | 166 | 253 | 260 | 353 | 731 | 33 | A | 23 | 8412 | 0
79426 | 2019-03-16 | 17:47:26 | 62 | 278 | 가동 | 731 | 124 | 126 | 110 | 112 | 330 | 47 | 233 | 211 | 278 | 257 | 409 | 697 | 31 | A | 23 | 8413 | 0
79427 | 2019-03-16 | 17:49:29 | -1 | 256 | 가동 | 730 | 119 | 119 | 110 | 111 | 332 | 54 | 245 | 165 | 252 | 261 | 352 | 700 | 33 | A | 23 | 8412 | 0
79428 | 2019-03-16 | 17:49:32 | 60 | 279 | 가동 | 730 | 125 | 123 | 110 | 112 | 330 | 48 | 234 | 210 | 278 | 257 | 404 | 700 | 31 | A | 23 | 8413 | 0
79429 | 2019-03-16 | 17:51:29 | -1 | 257 | 가동 | 731 | 118 | 120 | 110 | 111 | 332 | 56 | 239 | 165 | 253 | 260 | 339 | 702 | 34 | A | 23 | 8412 | 0
79430 | 2019-03-16 | 17:51:36 | 59 | 280 | 가동 | 730 | 123 | 123 | 110 | 112 | 330 | 48 | 239 | 211 | 279 | 260 | 402 | 698 | 31 | A | 23 | 8413 | 0
79431 | 2019-03-16 | 17:53:28 | -1 | 258 | 가동 | 732 | 119 | 120 | 110 | 112 | 332 | 54 | 243 | 165 | 253 | 260 | 334 | 727 | 34 | A | 23 | 8412 | 0
79432 | 2019-03-16 | 17:53:41 | 59 | 281 | 가동 | 729 | 122 | 124 | 110 | 111 | 330 | 51 | 238 | 211 | 280 | 260 | 403 | 699 | 31 | A | 23 | 8413 | 0
79433 | 2019-03-16 | 17:55:28 | -1 | 259 | 가동 | 732 | 119 | 118 | 110 | 112 | 332 | 55 | 231 | 166 | 253 | 259 | 329 | 727 | 34 | A | 23 | 8412 | 0
79434 | 2019-03-16 | 17:55:40 | 57 | 282 | 가동 | 728 | 124 | 123 | 110 | 112 | 330 | 48 | 238 | 211 | 280 | 260 | 399 | 699 | 31 | A | 23 | 8413 | 0
79435 | 2019-03-16 | 17:57:28 | -1 | 260 | 가동 | 732 | 118 | 120 | 110 | 111 | 332 | 55 | 231 | 165 | 252 | 258 | 343 | 724 | 34 | A | 23 | 8412 | 0
79436 | 2019-03-16 | 17:57:42 | 57 | 283 | 가동 | 728 | 123 | 124 | 110 | 111 | 330 | 48 | 238 | 211 | 280 | 259 | 404 | 699 | 31 | A | 23 | 8413 | 0
79437 | 2019-03-16 | 17:59:24 | -1 | 261 | 가동 | 732 | 123 | 120 | 110 | 111 | 332 | 56 | 232 | 165 | 252 | 259 | 334 | 723 | 34 | A | 23 | 8412 | 0
79438 | 2019-03-16 | 17:59:45 | 56 | 284 | 가동 | 728 | 123 | 123 | 110 | 112 | 330 | 48 | 238 | 211 | 280 | 259 | 402 | 688 | 31 | A | 23 | 8413 | 0
79439 | 2019-03-16 | 18:01:18 | -1 | 262 | 가동 | 731 | 117 | 120 | 110 | 111 | 332 | 52 | 240 | 165 | 252 | 259 | 352 | 732 | 34 | A | 23 | 8412 | 0
79440 | 2019-03-16 | 18:01:47 | 55 | 285 | 가동 | 728 | 122 | 123 | 110 | 111 | 330 | 50 | 240 | 211 | 280 | 260 | 403 | 698 | 31 | A | 23 | 8413 | 0
79441 | 2019-03-16 | 18:03:51 | 54 | 286 | 가동 | 728 | 122 | 124 | 110 | 112 | 329 | 48 | 239 | 211 | 280 | 260 | 405 | 700 | 31 | A | 23 | 8413 | 0
79442 | 2019-03-16 | 18:05:58 | 54 | 287 | 가동 | 729 | 124 | 124 | 110 | 112 | 330 | 48 | 237 | 211 | 281 | 258 | 405 | 700 | 31 | A | 23 | 8413 | 0
79443 | 2019-03-16 | 18:08:00 | 52 | 288 | 가동 | 729 | 123 | 124 | 110 | 112 | 330 | 50 | 238 | 211 | 280 | 256 | 404 | 701 | 31 | A | 23 | 8413 | 0
79444 | 2019-03-16 | 18:10:07 | 52 | 289 | 가동 | 730 | 124 | 124 | 110 | 112 | 330 | 49 | 236 | 212 | 280 | 257 | 404 | 694 | 31 | A | 23 | 8413 | 0
79445 | 2019-03-16 | 18:12:10 | 51 | 290 | 가동 | 731 | 123 | 124 | 110 | 112 | 330 | 48 | 239 | 212 | 280 | 258 | 406 | 700 | 31 | A | 23 | 8413 | 0
79446 | 2019-03-16 | 18:12:43 | -1 | 263 | 가동 | 728 | 117 | 120 | 110 | 111 | 151 | 52 | 48 | 100 | 173 | 179 | 241 | 723 | 34 | D | 23 | 8412 | 1
79447 | 2019-03-16 | 18:14:14 | 50 | 291 | 가동 | 731 | 124 | 124 | 110 | 112 | 330 | 46 | 238 | 212 | 280 | 258 | 407 | 700 | 31 | A | 23 | 8413 | 0
79448 | 2019-03-16 | 18:14:30 | -1 | 264 | 가동 | 728 | 145 | 116 | 110 | 111 | 332 | 53 | 115 | 126 | 190 | 209 | 337 | 727 | 34 | D | 23 | 8412 | 1
79449 | 2019-03-16 | 18:16:22 | 50 | 292 | 가동 | 731 | 124 | 123 | 110 | 112 | 330 | 50 | 237 | 212 | 280 | 259 | 405 | 699 | 31 | A | 23 | 8413 | 0
79450 | 2019-03-16 | 18:16:33 | -1 | 265 | 가동 | 730 | 114 | 116 | 110 | 112 | 332 | 51 | 147 | 142 | 208 | 222 | 340 | 733 | 34 | A | 23 | 8412 | 0
79451 | 2019-03-16 | 18:18:24 | 48 | 293 | 가동 | 731 | 123 | 123 | 110 | 112 | 330 | 50 | 241 | 212 | 281 | 258 | 403 | 699 | 31 | A | 23 | 8413 | 0
79452 | 2019-03-16 | 18:18:31 | -1 | 266 | 가동 | 732 | 115 | 116 | 110 | 111 | 332 | 53 | 226 | 151 | 220 | 230 | 337 | 731 | 34 | A | 23 | 8412 | 0
79453 | 2019-03-16 | 18:20:20 | -1 | 267 | 가동 | 733 | 116 | 118 | 110 | 111 | 331 | 52 | 229 | 154 | 228 | 237 | 334 | 715 | 34 | A | 23 | 8412 | 0
79454 | 2019-03-16 | 18:20:22 | 47 | 294 | 가동 | 731 | 123 | 123 | 110 | 112 | 330 | 51 | 240 | 212 | 281 | 259 | 402 | 700 | 31 | A | 23 | 8413 | 0
79455 | 2019-03-16 | 18:22:15 | -1 | 268 | 가동 | 733 | 102 | 117 | 110 | 111 | 332 | 53 | 239 | 158 | 233 | 240 | 366 | 728 | 34 | A | 23 | 8412 | 0
79456 | 2019-03-16 | 18:22:25 | 46 | 295 | 가동 | 730 | 123 | 123 | 110 | 112 | 330 | 49 | 240 | 212 | 281 | 259 | 402 | 698 | 31 | A | 23 | 8413 | 0
79457 | 2019-03-16 | 18:24:13 | -1 | 269 | 가동 | 734 | 103 | 118 | 110 | 111 | 331 | 55 | 234 | 159 | 237 | 245 | 344 | 730 | 34 | A | 23 | 8412 | 0
79458 | 2019-03-16 | 18:24:29 | 46 | 296 | 가동 | 729 | 123 | 123 | 110 | 112 | 330 | 50 | 240 | 212 | 281 | 256 | 400 | 700 | 31 | A | 23 | 8413 | 0
79459 | 2019-03-16 | 18:26:12 | -1 | 270 | 가동 | 733 | 104 | 119 | 110 | 111 | 332 | 52 | 235 | 160 | 239 | 248 | 359 | 730 | 34 | A | 23 | 8412 | 0
79460 | 2019-03-16 | 18:26:35 | 44 | 297 | 가동 | 729 | 123 | 124 | 110 | 112 | 330 | 48 | 239 | 212 | 281 | 259 | 400 | 697 | 31 | A | 23 | 8413 | 0
79461 | 2019-03-16 | 18:28:19 | -1 | 271 | 가동 | 734 | 104 | 118 | 110 | 111 | 332 | 52 | 245 | 161 | 241 | 249 | 354 | 734 | 34 | A | 23 | 8412 | 0
79462 | 2019-03-16 | 18:28:41 | 44 | 298 | 가동 | 729 | 123 | 123 | 110 | 112 | 330 | 51 | 237 | 212 | 281 | 258 | 398 | 700 | 31 | A | 23 | 8413 | 0
79463 | 2019-03-16 | 18:30:08 | -1 | 272 | 가동 | 733 | 104 | 118 | 110 | 111 | 332 | 55 | 245 | 162 | 243 | 253 | 351 | 721 | 34 | A | 23 | 8412 | 0
79464 | 2019-03-16 | 18:30:47 | 43 | 299 | 가동 | 728 | 123 | 123 | 110 | 112 | 330 | 51 | 238 | 212 | 280 | 256 | 399 | 694 | 31 | A | 23 | 8413 | 0
79465 | 2019-03-16 | 18:32:11 | -1 | 273 | 가동 | 733 | 108 | 120 | 110 | 111 | 332 | 56 | 229 | 162 | 245 | 256 | 348 | 730 | 34 | A | 23 | 8412 | 0
79466 | 2019-03-16 | 18:32:47 | 42 | 300 | 가동 | 729 | 123 | 123 | 110 | 112 | 330 | 51 | 237 | 212 | 280 | 256 | 401 | 700 | 31 | A | 23 | 8413 | 0
79467 | 2019-03-16 | 18:34:18 | -1 | 274 | 가동 | 731 | 111 | 125 | 110 | 112 | 332 | 56 | 241 | 160 | 245 | 256 | 337 | 711 | 34 | A | 23 | 8412 | 0
79468 | 2019-03-16 | 18:34:54 | 41 | 301 | 가동 | 729 | 123 | 123 | 110 | 112 | 330 | 54 | 238 | 212 | 281 | 259 | 402 | 697 | 31 | A | 23 | 8413 | 0
79469 | 2019-03-16 | 18:36:19 | -1 | 275 | 가동 | 730 | 101 | 120 | 110 | 111 | 332 | 53 | 243 | 162 | 247 | 256 | 338 | 730 | 34 | A | 23 | 8412 | 0
79470 | 2019-03-16 | 18:36:56 | 40 | 302 | 가동 | 729 | 123 | 123 | 110 | 112 | 330 | 52 | 240 | 212 | 281 | 257 | 400 | 699 | 31 | A | 23 | 8413 | 0
79471 | 2019-03-16 | 18:39:00 | 40 | 303 | 가동 | 730 | 123 | 123 | 110 | 112 | 330 | 51 | 239 | 213 | 281 | 257 | 401 | 698 | 31 | A | 23 | 8413 | 0
79472 | 2019-03-16 | 18:40:57 | -1 | 276 | 가동 | 731 | 101 | 120 | 110 | 112 | 332 | 51 | 107 | 125 | 219 | 221 | 289 | 730 | 34 | D | 23 | 8412 | 1
79473 | 2019-03-16 | 18:41:03 | 39 | 304 | 가동 | 730 | 123 | 124 | 110 | 112 | 330 | 53 | 238 | 212 | 282 | 256 | 403 | 700 | 31 | A | 23 | 8413 | 0
79474 | 2019-03-16 | 18:42:59 | -1 | 277 | 가동 | 731 | 131 | 117 | 110 | 112 | 332 | 51 | 136 | 148 | 229 | 233 | 320 | 733 | 34 | A | 23 | 8412 | 0
79475 | 2019-03-16 | 18:43:10 | 37 | 305 | 가동 | 730 | 124 | 124 | 110 | 112 | 330 | 52 | 240 | 213 | 281 | 258 | 402 | 699 | 31 | A | 23 | 8413 | 0
79476 | 2019-03-16 | 18:44:56 | -1 | 278 | 가동 | 731 | 103 | 118 | 110 | 112 | 332 | 53 | 221 | 156 | 236 | 239 | 321 | 721 | 34 | A | 23 | 8412 | 0
79477 | 2019-03-16 | 18:45:11 | 36 | 306 | 가동 | 731 | 123 | 124 | 110 | 112 | 330 | 49 | 240 | 213 | 282 | 257 | 399 | 699 | 31 | A | 23 | 8413 | 0
79478 | 2019-03-16 | 18:46:56 | -1 | 279 | 가동 | 731 | 104 | 120 | 110 | 112 | 332 | 48 | 234 | 159 | 240 | 243 | 333 | 721 | 34 | A | 23 | 8412 | 0
79479 | 2019-03-16 | 18:47:10 | 36 | 307 | 가동 | 731 | 123 | 123 | 110 | 111 | 330 | 50 | 237 | 213 | 281 | 258 | 400 | 699 | 31 | A | 23 | 8413 | 0
79480 | 2019-03-16 | 18:48:43 | -1 | 280 | 가동 | 731 | 105 | 117 | 110 | 111 | 332 | 51 | 239 | 162 | 244 | 244 | 348 | 730 | 34 | A | 23 | 8412 | 0
79481 | 2019-03-16 | 18:49:15 | 35 | 308 | 가동 | 731 | 123 | 124 | 110 | 112 | 330 | 54 | 239 | 213 | 282 | 259 | 401 | 699 | 31 | A | 23 | 8413 | 0
79482 | 2019-03-16 | 18:50:40 | -1 | 281 | 가동 | 731 | 103 | 116 | 110 | 111 | 332 | 55 | 246 | 163 | 246 | 249 | 348 | 729 | 34 | A | 23 | 8412 | 0
79483 | 2019-03-16 | 18:51:23 | 34 | 309 | 가동 | 731 | 123 | 124 | 110 | 112 | 330 | 52 | 239 | 213 | 283 | 261 | 399 | 699 | 31 | A | 23 | 8413 | 0
79484 | 2019-03-16 | 18:52:45 | -1 | 282 | 가동 | 730 | 103 | 121 | 110 | 111 | 332 | 49 | 239 | 162 | 247 | 253 | 349 | 726 | 34 | A | 23 | 8412 | 0
79485 | 2019-03-16 | 18:53:19 | 34 | 310 | 가동 | 731 | 123 | 124 | 110 | 111 | 330 | 51 | 238 | 213 | 282 | 259 | 399 | 700 | 32 | A | 23 | 8413 | 0
79486 | 2019-03-16 | 18:55:23 | 33 | 311 | 가동 | 729 | 123 | 124 | 110 | 111 | 330 | 52 | 239 | 213 | 282 | 260 | 400 | 700 | 32 | A | 23 | 8413 | 0
79487 | 2019-03-16 | 18:56:15 | -1 | 283 | 가동 | 729 | 103 | 121 | 110 | 112 | 332 | 49 | 106 | 134 | 228 | 228 | 296 | 705 | 34 | A | 23 | 8412 | 0
79488 | 2019-03-16 | 18:57:29 | 32 | 312 | 가동 | 729 | 123 | 124 | 110 | 111 | 330 | 49 | 237 | 213 | 282 | 258 | 404 | 701 | 31 | A | 23 | 8413 | 0
79489 | 2019-03-16 | 18:58:04 | -1 | 284 | 가동 | 729 | 130 | 115 | 110 | 111 | 332 | 49 | 139 | 154 | 234 | 235 | 327 | 732 | 34 | A | 23 | 8412 | 0
79490 | 2019-03-16 | 18:59:31 | 31 | 313 | 가동 | 729 | 123 | 124 | 110 | 112 | 330 | 54 | 235 | 213 | 281 | 257 | 401 | 700 | 31 | A | 23 | 8413 | 0
79491 | 2019-03-16 | 19:53:37 | 29 | 1 | 정지 | 729 | 123 | 124 | 0 | 112 | 153 | 420 | 31 | 177 | 158 | 97 | 169 | 1 | 25 | D | 23 | 8413 | 1
79492 | 2019-03-16 | 19:55:45 | 29 | 2 | 가동 | 728 | 123 | 124 | 103 | 112 | 165 | 52 | 190 | 176 | 163 | 143 | 233 | 693 | 25 | D | 23 | 8413 | 1
79493 | 2019-03-16 | 19:57:49 | 29 | 3 | 가동 | 728 | 123 | 83 | 110 | 112 | 170 | 53 | 207 | 175 | 190 | 169 | 295 | 701 | 25 | D | 23 | 8413 | 1
79494 | 2019-03-16 | 19:58:04 | -1 | 285 | 가동 | 729 | 130 | 115 | 110 | 171 | 172 | 33 | 27 | 70 | 95 | 77 | 137 | 713 | 27 | D | 23 | 8412 | 1
79495 | 2019-03-16 | 19:59:52 | 28 | 4 | 가동 | 728 | 123 | 83 | 110 | 112 | 171 | 53 | 216 | 176 | 207 | 189 | 332 | 701 | 26 | D | 23 | 8413 | 1
79496 | 2019-03-16 | 20:00:33 | -1 | 286 | 가동 | 729 | 130 | 148 | 110 | 112 | 171 | 39 | 108 | 88 | 120 | 104 | 229 | 718 | 27 | D | 23 | 8412 | 1
79497 | 2019-03-16 | 20:01:57 | 27 | 5 | 가동 | 728 | 123 | 83 | 110 | 112 | 168 | 50 | 223 | 178 | 218 | 202 | 350 | 702 | 26 | D | 23 | 8413 | 1
79498 | 2019-03-16 | 20:04:00 | 26 | 6 | 가동 | 728 | 122 | 123 | 110 | 112 | 330 | 49 | 221 | 180 | 225 | 212 | 370 | 700 | 26 | D | 23 | 8413 | 1
79499 | 2019-03-16 | 20:05:13 | -1 | 287 | 가동 | 730 | 130 | 148 | 91 | 112 | 151 | 40 | 79 | 85 | 125 | 111 | 249 | 727 | 28 | D | 23 | 8412 | 1
79500 | 2019-03-16 | 20:05:52 | 25 | 7 | 가동 | 729 | 122 | 123 | 110 | 112 | 330 | 51 | 221 | 182 | 235 | 225 | 386 | 702 | 26 | A | 23 | 8413 | 0
79501 | 2019-03-16 | 20:07:27 | -1 | 1 | 가동 | 731 | 130 | 133 | 109 | 113 | 156 | 50 | 108 | 102 | 144 | 137 | 283 | 726 | 29 | D | 23 | 8412 | 1
79502 | 2019-03-16 | 20:08:01 | 24 | 8 | 가동 | 730 | 124 | 125 | 110 | 112 | 330 | 46 | 221 | 183 | 242 | 231 | 389 | 693 | 27 | A | 23 | 8413 | 0
79503 | 2019-03-16 | 20:09:47 | -1 | 2 | 가동 | 731 | 130 | 139 | 110 | 112 | 155 | 47 | 114 | 110 | 160 | 162 | 282 | 717 | 29 | D | 23 | 8412 | 1
79504 | 2019-03-16 | 20:10:10 | 24 | 9 | 가동 | 730 | 124 | 125 | 110 | 112 | 330 | 52 | 223 | 185 | 246 | 231 | 394 | 701 | 27 | A | 23 | 8413 | 0
79505 | 2019-03-16 | 20:12:00 | -1 | 3 | 가동 | 731 | 130 | 135 | 110 | 112 | 156 | 48 | 114 | 116 | 171 | 174 | 280 | 700 | 30 | A | 23 | 8412 | 1
79506 | 2019-03-16 | 20:12:19 | 22 | 10 | 가동 | 731 | 125 | 125 | 110 | 112 | 330 | 49 | 225 | 187 | 250 | 236 | 397 | 700 | 27 | A | 23 | 8413 | 0
79507 | 2019-03-16 | 20:13:59 | -1 | 4 | 가동 | 731 | 133 | 115 | 110 | 112 | 332 | 48 | 130 | 127 | 186 | 188 | 287 | 715 | 30 | A | 23 | 8412 | 0
79508 | 2019-03-16 | 20:14:24 | 22 | 11 | 가동 | 731 | 124 | 125 | 110 | 112 | 331 | 54 | 227 | 188 | 253 | 239 | 396 | 700 | 28 | A | 23 | 8413 | 0
79509 | 2019-03-16 | 20:15:59 | -1 | 5 | 가동 | 731 | 115 | 118 | 110 | 112 | 332 | 49 | 222 | 135 | 201 | 195 | 296 | 714 | 30 | A | 23 | 8412 | 0
79510 | 2019-03-16 | 20:16:28 | 20 | 12 | 가동 | 732 | 125 | 125 | 110 | 112 | 330 | 52 | 228 | 189 | 255 | 240 | 395 | 700 | 28 | A | 23 | 8413 | 0
79511 | 2019-03-16 | 20:18:00 | -1 | 6 | 가동 | 731 | 117 | 119 | 110 | 112 | 332 | 50 | 231 | 139 | 210 | 201 | 298 | 733 | 31 | A | 23 | 8412 | 0
79512 | 2019-03-16 | 20:18:39 | 19 | 13 | 가동 | 732 | 125 | 125 | 110 | 112 | 331 | 54 | 229 | 190 | 257 | 242 | 392 | 700 | 28 | A | 23 | 8413 | 0
79513 | 2019-03-16 | 20:20:02 | -1 | 7 | 가동 | 731 | 118 | 120 | 110 | 111 | 332 | 48 | 239 | 141 | 214 | 207 | 297 | 705 | 31 | A | 23 | 8412 | 0
79514 | 2019-03-16 | 20:20:53 | 44 | 14 | 가동 | 731 | 125 | 133 | 110 | 112 | 330 | 44 | 217 | 190 | 256 | 240 | 388 | 701 | 28 | A | 23 | 8413 | 0
79515 | 2019-03-16 | 20:22:01 | -1 | 8 | 가동 | 730 | 120 | 118 | 110 | 112 | 332 | 50 | 174 | 144 | 221 | 211 | 304 | 722 | 31 | A | 23 | 8412 | 0
79516 | 2019-03-16 | 20:23:04 | 85 | 15 | 가동 | 724 | 133 | 129 | 110 | 112 | 330 | 43 | 221 | 191 | 258 | 241 | 392 | 699 | 29 | A | 23 | 8413 | 0
79517 | 2019-03-16 | 20:23:57 | -1 | 9 | 가동 | 730 | 118 | 119 | 110 | 112 | 332 | 51 | 214 | 145 | 226 | 216 | 308 | 726 | 31 | A | 23 | 8412 | 0
79518 | 2019-03-16 | 20:25:10 | 96 | 16 | 가동 | 713 | 128 | 126 | 110 | 112 | 330 | 40 | 223 | 192 | 260 | 243 | 388 | 700 | 29 | A | 23 | 8413 | 0
79519 | 2019-03-16 | 20:26:00 | -1 | 10 | 가동 | 729 | 119 | 119 | 110 | 111 | 340 | 50 | 212 | 147 | 231 | 220 | 297 | 696 | 32 | A | 23 | 8412 | 0
79520 | 2019-03-16 | 20:27:06 | 96 | 17 | 가동 | 705 | 125 | 125 | 110 | 113 | 330 | 41 | 222 | 192 | 260 | 244 | 389 | 701 | 29 | A | 23 | 8413 | 0
79521 | 2019-03-16 | 20:27:50 | -1 | 11 | 가동 | 729 | 119 | 118 | 110 | 111 | 332 | 51 | 208 | 148 | 233 | 221 | 311 | 713 | 32 | A | 23 | 8412 | 0
79522 | 2019-03-16 | 20:29:06 | 96 | 18 | 가동 | 701 | 124 | 127 | 110 | 112 | 330 | 44 | 223 | 193 | 261 | 243 | 383 | 695 | 29 | A | 23 | 8413 | 0
79523 | 2019-03-16 | 20:29:45 | -1 | 12 | 가동 | 729 | 118 | 118 | 110 | 112 | 331 | 49 | 229 | 150 | 236 | 225 | 317 | 713 | 32 | A | 23 | 8412 | 0
79524 | 2019-03-16 | 20:31:15 | 95 | 19 | 가동 | 699 | 127 | 125 | 110 | 112 | 330 | 41 | 222 | 193 | 261 | 244 | 389 | 697 | 30 | A | 23 | 8413 | 0
79525 | 2019-03-16 | 20:31:45 | -1 | 13 | 가동 | 728 | 117 | 116 | 110 | 111 | 332 | 48 | 237 | 152 | 239 | 227 | 317 | 724 | 32 | A | 23 | 8412 | 0
79526 | 2019-03-16 | 20:33:18 | 95 | 20 | 가동 | 699 | 124 | 125 | 110 | 112 | 330 | 43 | 225 | 194 | 263 | 245 | 394 | 702 | 30 | A | 23 | 8413 | 0
79527 | 2019-03-16 | 20:33:41 | -1 | 14 | 가동 | 729 | 116 | 117 | 110 | 111 | 332 | 48 | 211 | 152 | 240 | 227 | 325 | 726 | 32 | A | 23 | 8412 | 0
79528 | 2019-03-16 | 20:35:21 | 94 | 21 | 가동 | 699 | 124 | 125 | 110 | 112 | 330 | 42 | 226 | 194 | 263 | 245 | 394 | 699 | 30 | A | 23 | 8413 | 0
79529 | 2019-03-16 | 20:35:46 | -1 | 15 | 가동 | 729 | 116 | 118 | 110 | 111 | 332 | 50 | 224 | 152 | 241 | 229 | 334 | 728 | 32 | A | 23 | 8412 | 0
79530 | 2019-03-16 | 20:37:29 | 93 | 22 | 가동 | 700 | 124 | 125 | 110 | 112 | 330 | 41 | 225 | 195 | 264 | 246 | 392 | 698 | 30 | A | 23 | 8413 | 0
79531 | 2019-03-16 | 20:37:47 | -1 | 16 | 가동 | 730 | 118 | 118 | 110 | 112 | 332 | 51 | 233 | 153 | 243 | 231 | 313 | 720 | 33 | A | 23 | 8412 | 0
79532 | 2019-03-16 | 20:39:46 | -1 | 17 | 가동 | 731 | 116 | 120 | 110 | 112 | 332 | 50 | 218 | 153 | 244 | 233 | 326 | 716 | 33 | A | 23 | 8412 | 0
79533 | 2019-03-16 | 20:39:50 | 93 | 23 | 정지 | 701 | 124 | 125 | 65534 | 116 | 62 | 420 | 219 | 195 | 263 | 245 | 397 | 1 | 30 | A | 23 | 8413 | 1
79534 | 2019-03-16 | 20:41:49 | -1 | 18 | 가동 | 731 | 119 | 118 | 110 | 111 | 332 | 49 | 205 | 154 | 243 | 234 | 328 | 734 | 33 | A | 23 | 8412 | 0
79535 | 2019-03-16 | 20:43:22 | 92 | 24 | 가동 | 702 | 124 | 125 | 110 | 112 | 330 | 43 | 148 | 194 | 241 | 202 | 334 | 701 | 30 | A | 23 | 8413 | 0
79536 | 2019-03-16 | 20:43:42 | -1 | 19 | 가동 | 731 | 117 | 119 | 110 | 111 | 332 | 49 | 202 | 154 | 244 | 234 | 333 | 718 | 33 | A | 23 | 8412 | 0
79537 | 2019-03-16 | 20:45:24 | 92 | 25 | 가동 | 704 | 179 | 125 | 110 | 112 | 330 | 40 | 202 | 193 | 251 | 223 | 361 | 694 | 30 | A | 23 | 8413 | 0
79538 | 2019-03-16 | 20:45:42 | -1 | 20 | 가동 | 731 | 120 | 119 | 110 | 112 | 332 | 49 | 233 | 155 | 244 | 236 | 340 | 709 | 33 | A | 23 | 8412 | 0
79539 | 2019-03-16 | 20:47:32 | 90 | 26 | 가동 | 706 | 125 | 125 | 110 | 112 | 330 | 41 | 217 | 193 | 257 | 234 | 382 | 701 | 30 | A | 23 | 8413 | 0
79540 | 2019-03-16 | 20:47:46 | -1 | 21 | 가동 | 731 | 120 | 120 | 110 | 111 | 332 | 51 | 202 | 155 | 246 | 236 | 337 | 729 | 33 | A | 23 | 8412 | 0
79541 | 2019-03-16 | 20:49:31 | 90 | 27 | 가동 | 706 | 124 | 125 | 110 | 112 | 330 | 41 | 223 | 193 | 261 | 240 | 377 | 702 | 30 | A | 23 | 8413 | 0
79542 | 2019-03-16 | 20:49:34 | -1 | 22 | 가동 | 731 | 118 | 118 | 110 | 111 | 332 | 48 | 209 | 155 | 248 | 239 | 329 | 708 | 33 | A | 23 | 8412 | 0
79543 | 2019-03-16 | 20:51:34 | 89 | 28 | 가동 | 708 | 124 | 125 | 110 | 112 | 330 | 40 | 226 | 194 | 264 | 244 | 380 | 701 | 31 | A | 23 | 8413 | 0
79544 | 2019-03-16 | 20:51:55 | -1 | 23 | 가동 | 730 | 117 | 135 | 110 | 112 | 332 | 49 | 194 | 148 | 243 | 233 | 327 | 727 | 33 | A | 23 | 8412 | 0
79545 | 2019-03-16 | 20:53:39 | 88 | 29 | 가동 | 708 | 124 | 129 | 110 | 112 | 330 | 42 | 219 | 195 | 263 | 241 | 384 | 694 | 30 | A | 23 | 8413 | 0
79546 | 2019-03-16 | 20:53:48 | -1 | 24 | 가동 | 729 | 135 | 118 | 110 | 111 | 332 | 51 | 216 | 153 | 245 | 236 | 333 | 725 | 33 | A | 23 | 8412 | 0
79547 | 2019-03-16 | 20:55:38 | -1 | 25 | 가동 | 729 | 118 | 117 | 110 | 111 | 332 | 48 | 211 | 155 | 248 | 242 | 339 | 728 | 33 | A | 23 | 8412 | 0
79548 | 2019-03-16 | 20:55:49 | 87 | 30 | 가동 | 709 | 128 | 125 | 110 | 112 | 330 | 43 | 223 | 195 | 264 | 243 | 389 | 701 | 30 | A | 23 | 8413 | 0
79549 | 2019-03-16 | 20:57:40 | -1 | 26 | 가동 | 729 | 119 | 120 | 110 | 112 | 332 | 47 | 183 | 154 | 249 | 242 | 340 | 730 | 33 | A | 23 | 8412 | 0
79550 | 2019-03-16 | 20:57:58 | 86 | 31 | 가동 | 709 | 124 | 125 | 110 | 112 | 330 | 45 | 226 | 196 | 265 | 246 | 395 | 701 | 30 | A | 23 | 8413 | 0
79551 | 2019-03-16 | 20:59:45 | -1 | 27 | 가동 | 729 | 116 | 118 | 110 | 111 | 332 | 49 | 191 | 155 | 251 | 242 | 341 | 722 | 33 | A | 23 | 8412 | 0
79552 | 2019-03-16 | 21:00:01 | 85 | 32 | 가동 | 711 | 124 | 124 | 110 | 112 | 330 | 44 | 230 | 197 | 267 | 248 | 396 | 701 | 30 | A | 23 | 8413 | 0
79553 | 2019-03-16 | 21:01:36 | -1 | 28 | 가동 | 729 | 116 | 117 | 110 | 111 | 332 | 48 | 225 | 157 | 252 | 243 | 323 | 713 | 33 | A | 23 | 8412 | 0
79554 | 2019-03-16 | 21:02:01 | 85 | 33 | 가동 | 712 | 124 | 125 | 110 | 112 | 330 | 44 | 231 | 197 | 268 | 249 | 395 | 701 | 31 | A | 23 | 8413 | 0
79555 | 2019-03-16 | 21:03:33 | -1 | 29 | 가동 | 730 | 116 | 118 | 110 | 112 | 332 | 49 | 208 | 157 | 254 | 243 | 331 | 729 | 33 | A | 23 | 8412 | 0
79556 | 2019-03-16 | 21:04:08 | 84 | 34 | 가동 | 713 | 124 | 125 | 110 | 112 | 330 | 46 | 228 | 198 | 269 | 250 | 396 | 699 | 31 | A | 23 | 8413 | 0
79557 | 2019-03-16 | 21:05:39 | -1 | 30 | 가동 | 731 | 117 | 119 | 110 | 111 | 346 | 50 | 247 | 157 | 256 | 244 | 325 | 703 | 33 | A | 23 | 8412 | 0
79558 | 2019-03-16 | 21:06:13 | 83 | 35 | 가동 | 714 | 124 | 124 | 110 | 112 | 330 | 44 | 231 | 198 | 269 | 252 | 391 | 703 | 31 | A | 23 | 8413 | 0
79559 | 2019-03-16 | 21:08:19 | 82 | 36 | 가동 | 714 | 124 | 124 | 110 | 112 | 330 | 47 | 230 | 198 | 270 | 252 | 394 | 702 | 31 | A | 23 | 8413 | 0
79560 | 2019-03-16 | 21:09:11 | -1 | 31 | 가동 | 729 | 119 | 197 | 110 | 112 | 342 | 45 | 112 | 132 | 232 | 224 | 304 | 689 | 34 | A | 23 | 8412 | 0
79561 | 2019-03-16 | 21:10:27 | 81 | 37 | 가동 | 716 | 124 | 125 | 110 | 112 | 330 | 45 | 231 | 199 | 270 | 251 | 395 | 701 | 31 | A | 23 | 8413 | 0
79562 | 2019-03-16 | 21:11:03 | -1 | 32 | 가동 | 729 | 197 | 116 | 110 | 112 | 332 | 48 | 157 | 149 | 241 | 229 | 330 | 722 | 34 | A | 23 | 8412 | 0
79563 | 2019-03-16 | 21:12:24 | 80 | 38 | 가동 | 717 | 124 | 124 | 110 | 112 | 330 | 44 | 230 | 199 | 270 | 250 | 398 | 702 | 31 | A | 23 | 8413 | 0
79564 | 2019-03-16 | 21:12:51 | -1 | 33 | 가동 | 729 | 115 | 116 | 110 | 112 | 331 | 50 | 221 | 154 | 248 | 234 | 326 | 720 | 34 | A | 23 | 8412 | 0
79565 | 2019-03-16 | 21:14:35 | 79 | 39 | 가동 | 717 | 124 | 124 | 110 | 112 | 330 | 42 | 232 | 200 | 271 | 250 | 396 | 703 | 31 | A | 23 | 8413 | 0
79566 | 2019-03-16 | 21:14:52 | -1 | 34 | 가동 | 731 | 115 | 116 | 110 | 112 | 332 | 49 | 211 | 156 | 252 | 238 | 334 | 711 | 34 | A | 23 | 8412 | 0
79567 | 2019-03-16 | 21:16:36 | 79 | 40 | 가동 | 718 | 124 | 125 | 110 | 112 | 330 | 47 | 230 | 200 | 271 | 250 | 387 | 702 | 31 | A | 23 | 8413 | 0
79568 | 2019-03-16 | 21:16:42 | -1 | 35 | 가동 | 731 | 115 | 115 | 110 | 112 | 332 | 49 | 245 | 157 | 254 | 239 | 329 | 731 | 34 | A | 23 | 8412 | 0
79569 | 2019-03-16 | 21:18:26 | -1 | 36 | 가동 | 732 | 115 | 116 | 110 | 112 | 331 | 48 | 239 | 158 | 257 | 241 | 327 | 726 | 34 | A | 23 | 8412 | 0
79570 | 2019-03-16 | 21:18:35 | 77 | 41 | 가동 | 718 | 124 | 126 | 110 | 112 | 330 | 42 | 230 | 201 | 271 | 250 | 389 | 693 | 31 | A | 23 | 8413 | 0
79571 | 2019-03-16 | 21:20:25 | -1 | 37 | 가동 | 732 | 115 | 116 | 110 | 112 | 332 | 48 | 251 | 159 | 258 | 241 | 321 | 729 | 34 | A | 23 | 8412 | 0
79572 | 2019-03-16 | 21:20:41 | 77 | 42 | 가동 | 718 | 125 | 124 | 110 | 112 | 330 | 46 | 230 | 201 | 271 | 251 | 394 | 701 | 31 | A | 23 | 8413 | 0
79573 | 2019-03-16 | 21:22:27 | -1 | 38 | 가동 | 732 | 116 | 116 | 110 | 111 | 332 | 50 | 244 | 159 | 259 | 240 | 314 | 709 | 34 | A | 23 | 8412 | 0
79574 | 2019-03-16 | 21:22:54 | 76 | 43 | 가동 | 719 | 124 | 124 | 110 | 112 | 329 | 43 | 231 | 201 | 272 | 251 | 395 | 696 | 31 | A | 23 | 8413 | 0
79575 | 2019-03-16 | 21:24:19 | -1 | 39 | 가동 | 733 | 116 | 117 | 110 | 112 | 332 | 52 | 224 | 158 | 259 | 241 | 315 | 729 | 34 | A | 23 | 8412 | 0
79576 | 2019-03-16 | 21:24:54 | 75 | 44 | 가동 | 720 | 123 | 124 | 110 | 112 | 330 | 44 | 234 | 201 | 272 | 253 | 391 | 699 | 31 | A | 23 | 8413 | 0
79577 | 2019-03-16 | 21:26:21 | -1 | 40 | 가동 | 731 | 116 | 118 | 110 | 112 | 332 | 49 | 230 | 158 | 260 | 244 | 316 | 730 | 34 | A | 23 | 8412 | 0
79578 | 2019-03-16 | 21:26:59 | 75 | 45 | 가동 | 721 | 123 | 124 | 110 | 112 | 330 | 48 | 233 | 202 | 273 | 253 | 386 | 700 | 31 | A | 23 | 8413 | 0
79579 | 2019-03-16 | 21:28:18 | -1 | 41 | 가동 | 731 | 118 | 118 | 110 | 112 | 332 | 49 | 233 | 158 | 260 | 242 | 315 | 728 | 34 | A | 23 | 8412 | 0
79580 | 2019-03-16 | 21:29:00 | 74 | 46 | 가동 | 722 | 124 | 124 | 110 | 112 | 330 | 46 | 233 | 202 | 273 | 252 | 384 | 701 | 31 | A | 23 | 8413 | 0
79581 | 2019-03-16 | 21:30:21 | -1 | 42 | 가동 | 731 | 118 | 118 | 110 | 111 | 331 | 49 | 214 | 159 | 261 | 241 | 324 | 727 | 34 | A | 23 | 8412 | 0
79582 | 2019-03-16 | 21:31:05 | 73 | 47 | 가동 | 723 | 124 | 124 | 110 | 112 | 330 | 46 | 233 | 203 | 273 | 253 | 390 | 699 | 31 | A | 23 | 8413 | 0
79583 | 2019-03-16 | 21:32:18 | -1 | 43 | 가동 | 731 | 117 | 116 | 110 | 111 | 332 | 52 | 248 | 160 | 261 | 242 | 321 | 722 | 34 | A | 23 | 8412 | 0
79584 | 2019-03-16 | 21:33:10 | 72 | 48 | 가동 | 723 | 124 | 124 | 110 | 112 | 330 | 44 | 234 | 203 | 273 | 253 | 393 | 700 | 31 | A | 23 | 8413 | 0
79585 | 2019-03-16 | 21:34:14 | -1 | 44 | 가동 | 730 | 115 | 116 | 110 | 112 | 332 | 50 | 233 | 160 | 261 | 244 | 319 | 730 | 34 | A | 23 | 8412 | 0
79586 | 2019-03-16 | 21:35:12 | 71 | 49 | 가동 | 724 | 124 | 124 | 110 | 112 | 330 | 47 | 233 | 203 | 273 | 253 | 393 | 700 | 31 | A | 23 | 8413 | 0
79587 | 2019-03-16 | 21:36:12 | -1 | 45 | 가동 | 730 | 116 | 117 | 110 | 112 | 332 | 50 | 238 | 160 | 261 | 243 | 333 | 718 | 34 | A | 23 | 8412 | 0
79588 | 2019-03-16 | 21:37:18 | 70 | 50 | 가동 | 725 | 124 | 125 | 110 | 112 | 330 | 44 | 234 | 203 | 273 | 253 | 396 | 700 | 31 | A | 23 | 8413 | 0
79589 | 2019-03-16 | 21:38:13 | -1 | 46 | 가동 | 729 | 116 | 117 | 110 | 111 | 332 | 48 | 247 | 159 | 259 | 243 | 337 | 731 | 34 | A | 23 | 8412 | 0
79590 | 2019-03-16 | 21:39:17 | 70 | 51 | 가동 | 727 | 124 | 125 | 110 | 112 | 330 | 46 | 231 | 204 | 273 | 253 | 397 | 700 | 31 | A | 23 | 8413 | 0
79591 | 2019-03-16 | 21:39:54 | -1 | 47 | 가동 | 729 | 116 | 117 | 110 | 111 | 332 | 51 | 236 | 159 | 257 | 243 | 328 | 718 | 33 | A | 23 | 8412 | 0
79592 | 2019-03-16 | 21:41:23 | 68 | 52 | 가동 | 727 | 124 | 124 | 110 | 112 | 330 | 43 | 235 | 204 | 274 | 254 | 395 | 700 | 31 | A | 23 | 8413 | 0
79593 | 2019-03-16 | 21:41:50 | -1 | 48 | 가동 | 730 | 117 | 117 | 110 | 112 | 332 | 51 | 230 | 158 | 257 | 245 | 330 | 733 | 33 | A | 23 | 8412 | 0
79594 | 2019-03-16 | 21:43:26 | 68 | 53 | 가동 | 728 | 124 | 124 | 110 | 112 | 330 | 50 | 235 | 204 | 274 | 255 | 386 | 698 | 31 | A | 23 | 8413 | 0
79595 | 2019-03-16 | 21:43:48 | -1 | 49 | 가동 | 731 | 117 | 116 | 110 | 111 | 332 | 51 | 240 | 158 | 258 | 246 | 340 | 730 | 33 | A | 23 | 8412 | 0
79596 | 2019-03-16 | 21:45:32 | 67 | 54 | 가동 | 728 | 124 | 125 | 110 | 112 | 330 | 43 | 233 | 204 | 275 | 256 | 392 | 701 | 31 | A | 23 | 8413 | 0
79597 | 2019-03-16 | 21:45:45 | -1 | 50 | 가동 | 732 | 116 | 117 | 110 | 111 | 332 | 48 | 222 | 158 | 255 | 246 | 334 | 731 | 33 | A | 23 | 8412 | 0
79598 | 2019-03-16 | 21:47:37 | 67 | 55 | 가동 | 728 | 124 | 125 | 110 | 112 | 330 | 42 | 233 | 205 | 275 | 255 | 397 | 699 | 31 | A | 23 | 8413 | 0
79599 | 2019-03-16 | 21:47:50 | -1 | 51 | 가동 | 733 | 118 | 117 | 110 | 111 | 332 | 50 | 210 | 157 | 253 | 243 | 310 | 727 | 33 | A | 23 | 8412 | 0
79600 | 2019-03-16 | 21:49:49 | -1 | 52 | 가동 | 733 | 115 | 117 | 110 | 112 | 332 | 51 | 182 | 157 | 252 | 243 | 344 | 715 | 33 | A | 23 | 8412 | 0
79601 | 2019-03-16 | 21:49:50 | 65 | 56 | 가동 | 729 | 124 | 124 | 110 | 112 | 330 | 45 | 234 | 205 | 275 | 254 | 399 | 700 | 31 | A | 23 | 8413 | 0
79602 | 2019-03-16 | 21:51:41 | -1 | 53 | 가동 | 732 | 116 | 116 | 110 | 112 | 332 | 49 | 221 | 158 | 253 | 245 | 320 | 718 | 34 | A | 23 | 8412 | 0
79603 | 2019-03-16 | 21:51:54 | 64 | 57 | 가동 | 729 | 124 | 124 | 110 | 112 | 330 | 43 | 235 | 205 | 275 | 256 | 397 | 700 | 30 | A | 23 | 8413 | 0
79604 | 2019-03-16 | 21:53:44 | -1 | 54 | 가동 | 733 | 116 | 116 | 110 | 112 | 332 | 50 | 203 | 157 | 250 | 242 | 329 | 733 | 33 | A | 23 | 8412 | 0
79605 | 2019-03-16 | 21:53:48 | 64 | 58 | 가동 | 729 | 124 | 124 | 110 | 112 | 330 | 45 | 232 | 205 | 275 | 257 | 397 | 700 | 31 | A | 23 | 8413 | 0
79606 | 2019-03-16 | 21:55:38 | -1 | 55 | 가동 | 732 | 116 | 117 | 110 | 111 | 332 | 51 | 224 | 157 | 248 | 243 | 324 | 713 | 33 | A | 23 | 8412 | 0
79607 | 2019-03-16 | 21:55:56 | 63 | 59 | 가동 | 729 | 124 | 124 | 110 | 112 | 330 | 43 | 235 | 206 | 275 | 255 | 399 | 700 | 31 | A | 23 | 8413 | 0
79608 | 2019-03-16 | 21:57:34 | -1 | 56 | 가동 | 732 | 116 | 117 | 110 | 111 | 332 | 50 | 238 | 156 | 247 | 242 | 324 | 712 | 33 | A | 23 | 8412 | 0
79609 | 2019-03-16 | 21:58:03 | 62 | 60 | 가동 | 729 | 124 | 124 | 110 | 112 | 330 | 45 | 233 | 206 | 275 | 257 | 398 | 696 | 31 | A | 23 | 8413 | 0
79610 | 2019-03-16 | 21:59:24 | -1 | 57 | 가동 | 731 | 116 | 117 | 110 | 111 | 332 | 51 | 210 | 156 | 245 | 241 | 329 | 727 | 33 | A | 23 | 8412 | 0
79611 | 2019-03-16 | 22:00:02 | 61 | 61 | 가동 | 730 | 124 | 124 | 110 | 112 | 330 | 45 | 235 | 206 | 275 | 251 | 394 | 699 | 31 | A | 23 | 8413 | 0
79612 | 2019-03-16 | 22:01:21 | -1 | 58 | 가동 | 730 | 117 | 118 | 110 | 111 | 332 | 48 | 245 | 156 | 245 | 243 | 332 | 727 | 33 | A | 23 | 8412 | 0
79613 | 2019-03-16 | 22:02:07 | 60 | 62 | 가동 | 731 | 124 | 124 | 110 | 111 | 330 | 43 | 234 | 206 | 275 | 255 | 396 | 700 | 31 | A | 23 | 8413 | 0
79614 | 2019-03-16 | 22:03:21 | -1 | 59 | 가동 | 729 | 117 | 117 | 110 | 111 | 332 | 53 | 233 | 156 | 246 | 242 | 337 | 709 | 34 | A | 23 | 8412 | 0
79615 | 2019-03-16 | 22:04:06 | 59 | 63 | 가동 | 732 | 124 | 124 | 110 | 112 | 329 | 49 | 234 | 206 | 275 | 255 | 397 | 700 | 31 | A | 23 | 8413 | 0
79616 | 2019-03-16 | 22:05:15 | -1 | 60 | 가동 | 728 | 117 | 118 | 110 | 111 | 332 | 47 | 214 | 155 | 246 | 244 | 315 | 712 | 33 | A | 23 | 8412 | 0
79617 | 2019-03-16 | 22:06:15 | 58 | 64 | 가동 | 732 | 124 | 125 | 110 | 112 | 330 | 45 | 235 | 206 | 275 | 255 | 399 | 700 | 31 | A | 23 | 8413 | 0
79618 | 2019-03-16 | 22:07:14 | -1 | 61 | 가동 | 730 | 117 | 117 | 110 | 112 | 332 | 48 | 226 | 156 | 247 | 242 | 319 | 712 | 33 | A | 23 | 8412 | 0
79619 | 2019-03-16 | 22:08:17 | 58 | 65 | 가동 | 732 | 124 | 124 | 110 | 112 | 330 | 50 | 232 | 207 | 275 | 256 | 396 | 698 | 31 | A | 23 | 8413 | 0
79620 | 2019-03-16 | 22:09:19 | -1 | 62 | 가동 | 731 | 116 | 119 | 110 | 111 | 332 | 51 | 243 | 155 | 246 | 242 | 335 | 725 | 33 | A | 23 | 8412 | 0
79621 | 2019-03-16 | 22:10:23 | 56 | 66 | 가동 | 732 | 124 | 125 | 110 | 112 | 330 | 46 | 234 | 207 | 274 | 254 | 397 | 700 | 31 | A | 23 | 8413 | 0
79622 | 2019-03-16 | 22:11:16 | -1 | 63 | 가동 | 733 | 118 | 117 | 110 | 111 | 332 | 51 | 212 | 156 | 245 | 244 | 337 | 708 | 33 | A | 23 | 8412 | 0
79623 | 2019-03-16 | 22:12:28 | 55 | 67 | 가동 | 732 | 124 | 124 | 110 | 112 | 330 | 42 | 235 | 207 | 275 | 253 | 400 | 699 | 31 | A | 23 | 8413 | 0
79624 | 2019-03-16 | 22:13:16 | -1 | 64 | 가동 | 733 | 117 | 120 | 110 | 111 | 332 | 49 | 226 | 154 | 244 | 245 | 352 | 708 | 33 | A | 23 | 8412 | 0
79625 | 2019-03-16 | 22:14:31 | 55 | 68 | 가동 | 732 | 124 | 124 | 110 | 112 | 329 | 45 | 232 | 207 | 275 | 255 | 401 | 699 | 31 | A | 23 | 8413 | 0
79626 | 2019-03-16 | 22:15:14 | -1 | 65 | 가동 | 734 | 120 | 115 | 110 | 111 | 332 | 48 | 238 | 156 | 246 | 246 | 327 | 714 | 33 | A | 23 | 8412 | 0
79627 | 2019-03-16 | 22:16:36 | 54 | 69 | 가동 | 731 | 124 | 125 | 110 | 112 | 330 | 51 | 232 | 207 | 275 | 256 | 400 | 698 | 31 | A | 23 | 8413 | 0
79628 | 2019-03-16 | 22:17:13 | -1 | 66 | 가동 | 734 | 115 | 116 | 110 | 111 | 332 | 49 | 235 | 157 | 248 | 246 | 332 | 724 | 33 | A | 23 | 8412 | 0
79629 | 2019-03-16 | 22:18:42 | 52 | 70 | 가동 | 731 | 124 | 125 | 110 | 112 | 330 | 47 | 235 | 207 | 275 | 253 | 399 | 699 | 31 | A | 23 | 8413 | 0
79630 | 2019-03-16 | 22:19:05 | -1 | 67 | 가동 | 733 | 115 | 116 | 110 | 111 | 332 | 49 | 246 | 158 | 249 | 246 | 341 | 733 | 33 | A | 23 | 8412 | 0
79631 | 2019-03-16 | 22:20:56 | 52 | 71 | 가동 | 731 | 124 | 125 | 110 | 112 | 330 | 47 | 233 | 208 | 275 | 253 | 402 | 698 | 31 | A | 23 | 8413 | 0
79632 | 2019-03-16 | 22:21:05 | -1 | 68 | 가동 | 732 | 116 | 116 | 110 | 111 | 332 | 48 | 209 | 157 | 250 | 246 | 347 | 711 | 33 | A | 23 | 8412 | 0
79633 | 2019-03-16 | 22:22:52 | 51 | 72 | 가동 | 731 | 124 | 125 | 110 | 112 | 330 | 44 | 234 | 208 | 275 | 256 | 401 | 699 | 31 | A | 23 | 8413 | 0
79634 | 2019-03-16 | 22:24:07 | -1 | 69 | 가동 | 731 | 116 | 116 | 110 | 112 | 332 | 45 | 114 | 135 | 233 | 225 | 292 | 720 | 33 | A | 23 | 8412 | 0
79635 | 2019-03-16 | 22:24:56 | 50 | 73 | 가동 | 731 | 124 | 124 | 110 | 112 | 330 | 46 | 235 | 208 | 275 | 257 | 399 | 699 | 30 | A | 23 | 8413 | 0
79636 | 2019-03-16 | 22:26:09 | -1 | 70 | 가동 | 731 | 145 | 115 | 110 | 112 | 332 | 50 | 163 | 151 | 239 | 228 | 315 | 730 | 33 | A | 23 | 8412 | 0
79637 | 2019-03-16 | 22:26:59 | 50 | 74 | 가동 | 731 | 124 | 124 | 110 | 112 | 330 | 45 | 234 | 208 | 275 | 254 | 400 | 699 | 31 | A | 23 | 8413 | 0
79638 | 2019-03-16 | 22:27:55 | -1 | 71 | 가동 | 730 | 115 | 115 | 110 | 112 | 332 | 45 | 239 | 155 | 243 | 234 | 326 | 710 | 33 | A | 23 | 8412 | 0
79639 | 2019-03-16 | 22:29:05 | 49 | 75 | 가동 | 730 | 123 | 124 | 110 | 112 | 330 | 46 | 234 | 208 | 276 | 256 | 401 | 700 | 31 | A | 23 | 8413 | 0
79640 | 2019-03-16 | 22:29:50 | -1 | 72 | 가동 | 729 | 114 | 115 | 110 | 111 | 332 | 49 | 196 | 156 | 245 | 234 | 332 | 733 | 33 | A | 23 | 8412 | 0
79641 | 2019-03-16 | 22:31:06 | 48 | 76 | 가동 | 729 | 124 | 124 | 110 | 112 | 330 | 46 | 236 | 208 | 277 | 256 | 397 | 700 | 31 | A | 23 | 8413 | 0
79642 | 2019-03-16 | 22:31:46 | -1 | 73 | 가동 | 729 | 115 | 116 | 110 | 112 | 332 | 46 | 217 | 157 | 247 | 238 | 331 | 714 | 33 | A | 23 | 8412 | 0
79643 | 2019-03-16 | 22:33:17 | 47 | 77 | 가동 | 728 | 123 | 124 | 110 | 112 | 330 | 47 | 232 | 209 | 277 | 255 | 396 | 698 | 30 | A | 23 | 8413 | 0
79644 | 2019-03-16 | 22:33:44 | -1 | 74 | 가동 | 729 | 115 | 116 | 110 | 111 | 332 | 46 | 219 | 157 | 249 | 237 | 329 | 728 | 33 | A | 23 | 8412 | 0
79645 | 2019-03-16 | 22:35:20 | 46 | 78 | 가동 | 728 | 124 | 124 | 110 | 112 | 329 | 49 | 235 | 209 | 277 | 257 | 395 | 700 | 30 | A | 23 | 8413 | 0
79646 | 2019-03-16 | 22:35:45 | -1 | 75 | 가동 | 731 | 115 | 116 | 110 | 111 | 332 | 48 | 227 | 158 | 249 | 238 | 335 | 729 | 33 | A | 23 | 8412 | 0
79647 | 2019-03-16 | 22:37:21 | 45 | 79 | 가동 | 728 | 123 | 124 | 110 | 112 | 330 | 45 | 233 | 209 | 277 | 256 | 396 | 700 | 30 | A | 23 | 8413 | 0
79648 | 2019-03-16 | 22:37:34 | -1 | 76 | 가동 | 732 | 115 | 116 | 110 | 111 | 332 | 46 | 202 | 158 | 250 | 240 | 353 | 727 | 33 | A | 23 | 8412 | 0
79649 | 2019-03-16 | 22:39:28 | 44 | 80 | 가동 | 728 | 124 | 124 | 110 | 112 | 330 | 49 | 233 | 209 | 277 | 256 | 398 | 700 | 31 | A | 23 | 8413 | 0
79650 | 2019-03-16 | 22:39:33 | -1 | 77 | 가동 | 733 | 116 | 116 | 110 | 111 | 332 | 49 | 248 | 159 | 250 | 241 | 357 | 723 | 33 | A | 23 | 8412 | 0
79651 | 2019-03-16 | 22:41:26 | -1 | 78 | 가동 | 733 | 115 | 116 | 110 | 111 | 332 | 46 | 248 | 159 | 251 | 242 | 348 | 717 | 33 | A | 23 | 8412 | 0
79652 | 2019-03-16 | 22:41:32 | 43 | 81 | 가동 | 727 | 123 | 124 | 110 | 112 | 330 | 43 | 233 | 209 | 277 | 256 | 402 | 698 | 30 | A | 23 | 8413 | 0
79653 | 2019-03-16 | 22:43:24 | -1 | 79 | 가동 | 732 | 116 | 116 | 110 | 111 | 332 | 46 | 195 | 159 | 252 | 242 | 338 | 698 | 33 | A | 23 | 8412 | 0
79654 | 2019-03-16 | 22:43:37 | 43 | 82 | 가동 | 728 | 124 | 124 | 110 | 111 | 330 | 45 | 233 | 209 | 277 | 257 | 401 | 695 | 30 | A | 23 | 8413 | 0
79655 | 2019-03-16 | 22:45:35 | 42 | 83 | 가동 | 728 | 123 | 124 | 110 | 112 | 330 | 47 | 235 | 209 | 277 | 258 | 402 | 700 | 31 | A | 23 | 8413 | 0
79656 | 2019-03-16 | 22:45:46 | -1 | 80 | 가동 | 731 | 115 | 144 | 110 | 111 | 332 | 46 | 146 | 148 | 243 | 236 | 333 | 720 | 33 | A | 23 | 8412 | 0
79657 | 2019-03-16 | 22:47:37 | -1 | 81 | 가동 | 731 | 144 | 116 | 110 | 111 | 332 | 44 | 179 | 155 | 246 | 239 | 329 | 718 | 33 | A | 23 | 8412 | 0
79658 | 2019-03-16 | 22:47:38 | 41 | 84 | 가동 | 728 | 124 | 124 | 110 | 112 | 330 | 44 | 235 | 209 | 277 | 254 | 402 | 697 | 31 | A | 23 | 8413 | 0
79659 | 2019-03-16 | 22:49:35 | -1 | 82 | 가동 | 732 | 116 | 117 | 110 | 111 | 332 | 46 | 240 | 156 | 246 | 239 | 337 | 730 | 33 | A | 23 | 8412 | 0
79660 | 2019-03-16 | 22:49:59 | 40 | 85 | 가동 | 729 | 124 | 139 | 110 | 112 | 330 | 47 | 217 | 209 | 272 | 249 | 392 | 703 | 30 | A | 23 | 8413 | 0
79661 | 2019-03-16 | 22:51:31 | -1 | 83 | 가동 | 732 | 116 | 117 | 110 | 111 | 332 | 44 | 192 | 157 | 246 | 241 | 336 | 730 | 33 | A | 23 | 8412 | 0
79662 | 2019-03-16 | 22:52:06 | 39 | 86 | 가동 | 729 | 138 | 124 | 110 | 112 | 330 | 45 | 231 | 209 | 274 | 254 | 393 | 699 | 30 | A | 23 | 8413 | 0
79663 | 2019-03-16 | 22:53:33 | -1 | 84 | 가동 | 732 | 116 | 117 | 110 | 112 | 332 | 45 | 225 | 157 | 246 | 242 | 339 | 726 | 33 | A | 23 | 8412 | 0
79664 | 2019-03-16 | 22:54:11 | 39 | 87 | 가동 | 729 | 124 | 124 | 110 | 112 | 330 | 47 | 234 | 209 | 276 | 256 | 398 | 700 | 31 | A | 23 | 8413 | 0
79665 | 2019-03-16 | 22:55:32 | -1 | 85 | 가동 | 731 | 117 | 117 | 110 | 111 | 332 | 46 | 211 | 157 | 248 | 241 | 327 | 731 | 33 | A | 23 | 8412 | 0
79666 | 2019-03-16 | 22:56:13 | 37 | 88 | 가동 | 731 | 124 | 124 | 110 | 112 | 330 | 48 | 233 | 209 | 277 | 254 | 400 | 699 | 30 | A | 23 | 8413 | 0
79667 | 2019-03-16 | 22:57:30 | -1 | 86 | 가동 | 732 | 115 | 116 | 110 | 111 | 332 | 46 | 242 | 158 | 249 | 239 | 346 | 723 | 33 | A | 23 | 8412 | 0
79668 | 2019-03-16 | 22:58:20 | 36 | 89 | 가동 | 731 | 123 | 124 | 110 | 112 | 330 | 45 | 233 | 209 | 277 | 257 | 398 | 698 | 30 | A | 23 | 8413 | 0
79669 | 2019-03-16 | 22:59:26 | -1 | 87 | 가동 | 731 | 115 | 116 | 110 | 111 | 332 | 46 | 174 | 159 | 250 | 238 | 350 | 720 | 33 | A | 23 | 8412 | 0
79670 | 2019-03-16 | 23:00:20 | 37 | 90 | 가동 | 731 | 123 | 124 | 110 | 112 | 330 | 48 | 234 | 209 | 277 | 258 | 398 | 693 | 30 | A | 23 | 8413 | 0
79671 | 2019-03-16 | 23:01:24 | -1 | 88 | 가동 | 731 | 115 | 116 | 110 | 111 | 332 | 43 | 225 | 159 | 252 | 240 | 345 | 703 | 33 | A | 23 | 8412 | 0
79672 | 2019-03-16 | 23:02:29 | 35 | 91 | 가동 | 730 | 123 | 124 | 110 | 112 | 330 | 44 | 235 | 210 | 277 | 259 | 394 | 699 | 30 | A | 23 | 8413 | 0
79673 | 2019-03-16 | 23:03:11 | -1 | 89 | 가동 | 730 | 115 | 116 | 110 | 112 | 332 | 46 | 207 | 159 | 253 | 238 | 338 | 732 | 33 | A | 23 | 8412 | 0
79674 | 2019-03-16 | 23:04:29 | 34 | 92 | 가동 | 730 | 123 | 124 | 110 | 112 | 330 | 45 | 234 | 210 | 277 | 258 | 395 | 696 | 30 | A | 23 | 8413 | 0
79675 | 2019-03-16 | 23:05:06 | -1 | 90 | 가동 | 729 | 115 | 116 | 110 | 111 | 332 | 46 | 230 | 160 | 254 | 238 | 332 | 732 | 33 | A | 23 | 8412 | 0
79676 | 2019-03-16 | 23:06:30 | 33 | 93 | 가동 | 731 | 123 | 124 | 110 | 112 | 330 | 48 | 234 | 210 | 277 | 258 | 395 | 694 | 30 | A | 23 | 8413 | 0
79677 | 2019-03-16 | 23:07:04 | -1 | 91 | 가동 | 729 | 115 | 115 | 110 | 111 | 332 | 42 | 240 | 160 | 255 | 238 | 342 | 729 | 33 | A | 23 | 8412 | 0
79678 | 2019-03-16 | 23:08:40 | 32 | 94 | 가동 | 730 | 123 | 124 | 110 | 112 | 330 | 44 | 233 | 210 | 277 | 257 | 394 | 700 | 31 | A | 23 | 8413 | 0
79679 | 2019-03-16 | 23:09:10 | -1 | 92 | 가동 | 729 | 115 | 116 | 110 | 111 | 332 | 45 | 228 | 160 | 255 | 236 | 325 | 727 | 33 | A | 23 | 8412 | 0
79680 | 2019-03-16 | 23:10:45 | 32 | 95 | 가동 | 730 | 123 | 124 | 110 | 111 | 330 | 45 | 232 | 210 | 276 | 253 | 397 | 697 | 30 | A | 23 | 8413 | 0
79681 | 2019-03-16 | 23:11:02 | -1 | 93 | 가동 | 729 | 115 | 116 | 110 | 111 | 332 | 46 | 228 | 160 | 255 | 237 | 339 | 731 | 33 | A | 23 | 8412 | 0
79682 | 2019-03-16 | 23:12:54 | -1 | 94 | 가동 | 729 | 115 | 115 | 110 | 111 | 332 | 45 | 208 | 160 | 255 | 240 | 333 | 715 | 33 | A | 23 | 8412 | 0
79683 | 2019-03-16 | 23:12:56 | 30 | 96 | 가동 | 728 | 123 | 124 | 110 | 112 | 329 | 47 | 233 | 210 | 277 | 256 | 398 | 700 | 31 | A | 23 | 8413 | 0
79684 | 2019-03-16 | 23:14:45 | -1 | 95 | 가동 | 730 | 115 | 116 | 110 | 111 | 332 | 50 | 221 | 160 | 255 | 240 | 353 | 719 | 33 | A | 23 | 8412 | 0
79685 | 2019-03-16 | 23:14:53 | 30 | 97 | 가동 | 728 | 123 | 124 | 110 | 112 | 330 | 48 | 235 | 210 | 277 | 258 | 400 | 698 | 30 | A | 23 | 8413 | 0
79686 | 2019-03-16 | 23:16:38 | -1 | 96 | 가동 | 730 | 115 | 116 | 110 | 111 | 332 | 50 | 213 | 161 | 256 | 244 | 341 | 729 | 33 | A | 23 | 8412 | 0
79687 | 2019-03-16 | 23:16:47 | 28 | 98 | 가동 | 729 | 124 | 124 | 110 | 112 | 330 | 48 | 235 | 210 | 277 | 255 | 401 | 700 | 31 | A | 23 | 8413 | 0
79688 | 2019-03-16 | 23:18:28 | -1 | 97 | 가동 | 731 | 116 | 116 | 110 | 111 | 332 | 47 | 243 | 161 | 256 | 249 | 346 | 717 | 33 | A | 23 | 8412 | 0
79689 | 2019-03-16 | 23:18:53 | 27 | 99 | 가동 | 729 | 123 | 124 | 110 | 112 | 330 | 50 | 236 | 211 | 277 | 256 | 400 | 700 | 31 | A | 23 | 8413 | 0
79690 | 2019-03-16 | 23:20:25 | -1 | 98 | 가동 | 731 | 115 | 116 | 110 | 111 | 332 | 49 | 248 | 161 | 256 | 247 | 348 | 715 | 34 | A | 23 | 8412 | 0
79691 | 2019-03-16 | 23:21:04 | 26 | 100 | 가동 | 730 | 124 | 124 | 110 | 112 | 330 | 45 | 233 | 211 | 277 | 258 | 402 | 695 | 31 | A | 23 | 8413 | 0
79692 | 2019-03-16 | 23:22:20 | -1 | 99 | 가동 | 732 | 116 | 116 | 110 | 111 | 332 | 49 | 222 | 162 | 257 | 247 | 350 | 720 | 34 | A | 23 | 8412 | 0
79693 | 2019-03-16 | 23:23:05 | 26 | 101 | 가동 | 729 | 123 | 124 | 110 | 112 | 330 | 47 | 236 | 211 | 279 | 255 | 402 | 695 | 31 | A | 23 | 8413 | 0
79694 | 2019-03-16 | 23:24:19 | -1 | 100 | 가동 | 732 | 116 | 117 | 110 | 112 | 332 | 48 | 220 | 161 | 257 | 250 | 347 | 723 | 34 | A | 23 | 8412 | 0
79695 | 2019-03-16 | 23:25:11 | 25 | 102 | 가동 | 731 | 123 | 124 | 110 | 112 | 330 | 49 | 234 | 211 | 278 | 257 | 396 | 698 | 31 | A | 23 | 8413 | 0
79696 | 2019-03-16 | 23:27:12 | 24 | 103 | 가동 | 731 | 124 | 124 | 110 | 112 | 330 | 48 | 236 | 211 | 279 | 259 | 396 | 699 | 31 | A | 23 | 8413 | 0
79697 | 2019-03-16 | 23:28:22 | -1 | 101 | 가동 | 732 | 116 | 117 | 110 | 112 | 332 | 48 | 108 | 129 | 226 | 219 | 298 | 723 | 34 | A | 23 | 8412 | 0
79698 | 2019-03-16 | 23:29:20 | 23 | 104 | 가동 | 731 | 124 | 124 | 110 | 112 | 330 | 48 | 234 | 211 | 278 | 254 | 398 | 700 | 31 | A | 23 | 8413 | 0
79699 | 2019-03-16 | 23:30:18 | -1 | 102 | 가동 | 731 | 139 | 117 | 110 | 112 | 332 | 48 | 165 | 148 | 236 | 229 | 327 | 717 | 34 | A | 23 | 8412 | 0
79700 | 2019-03-16 | 23:31:21 | 22 | 105 | 가동 | 731 | 124 | 124 | 110 | 112 | 330 | 47 | 233 | 211 | 277 | 253 | 402 | 700 | 31 | A | 23 | 8413 | 0
79701 | 2019-03-16 | 23:32:16 | -1 | 103 | 가동 | 731 | 116 | 119 | 110 | 112 | 332 | 49 | 212 | 154 | 244 | 234 | 328 | 734 | 34 | A | 23 | 8412 | 0
79702 | 2019-03-16 | 23:33:26 | 22 | 106 | 가동 | 730 | 123 | 124 | 110 | 112 | 330 | 47 | 234 | 211 | 277 | 254 | 401 | 699 | 31 | A | 23 | 8413 | 0
79703 | 2019-03-16 | 23:34:11 | -1 | 104 | 가동 | 731 | 119 | 116 | 110 | 112 | 332 | 49 | 240 | 157 | 250 | 239 | 328 | 720 | 34 | A | 23 | 8412 | 0
79704 | 2019-03-16 | 23:35:24 | 20 | 107 | 가동 | 729 | 123 | 124 | 110 | 112 | 330 | 49 | 234 | 211 | 277 | 254 | 402 | 699 | 31 | A | 23 | 8413 | 0
79705 | 2019-03-16 | 23:36:03 | -1 | 105 | 가동 | 730 | 115 | 116 | 110 | 112 | 332 | 50 | 246 | 159 | 254 | 241 | 330 | 727 | 34 | A | 23 | 8412 | 0
79706 | 2019-03-16 | 23:37:29 | 19 | 108 | 가동 | 729 | 124 | 124 | 110 | 112 | 330 | 48 | 234 | 211 | 278 | 255 | 404 | 699 | 31 | A | 23 | 8413 | 0
79707 | 2019-03-16 | 23:38:02 | -1 | 106 | 가동 | 730 | 115 | 117 | 110 | 112 | 332 | 50 | 244 | 160 | 257 | 244 | 346 | 734 | 34 | A | 23 | 8412 | 0
79708 | 2019-03-16 | 23:39:33 | 19 | 109 | 가동 | 729 | 123 | 124 | 110 | 112 | 330 | 49 | 234 | 211 | 278 | 258 | 405 | 699 | 31 | A | 23 | 8413 | 0
79709 | 2019-03-16 | 23:40:04 | -1 | 107 | 가동 | 729 | 116 | 117 | 110 | 112 | 332 | 52 | 247 | 160 | 258 | 246 | 331 | 715 | 34 | A | 23 | 8412 | 0
79710 | 2019-03-16 | 23:41:38 | 17 | 110 | 가동 | 728 | 124 | 124 | 110 | 112 | 330 | 48 | 234 | 211 | 278 | 256 | 405 | 695 | 31 | A | 23 | 8413 | 0
79711 | 2019-03-16 | 23:42:11 | -1 | 108 | 가동 | 728 | 117 | 119 | 110 | 112 | 332 | 50 | 243 | 160 | 259 | 247 | 326 | 716 | 34 | A | 23 | 8412 | 0
79712 | 2019-03-16 | 23:43:46 | 17 | 111 | 가동 | 729 | 124 | 125 | 110 | 112 | 329 | 48 | 234 | 211 | 278 | 254 | 400 | 700 | 31 | A | 23 | 8413 | 0
79713 | 2019-03-16 | 23:44:14 | -1 | 109 | 가동 | 728 | 119 | 118 | 110 | 112 | 332 | 48 | 224 | 161 | 260 | 246 | 324 | 724 | 34 | A | 23 | 8412 | 0
79714 | 2019-03-16 | 23:46:03 | -1 | 110 | 가동 | 729 | 117 | 118 | 110 | 112 | 332 | 50 | 236 | 161 | 260 | 245 | 328 | 716 | 34 | A | 23 | 8412 | 0
79715 | 2019-03-16 | 23:48:00 | -1 | 111 | 가동 | 730 | 118 | 117 | 110 | 112 | 332 | 48 | 236 | 162 | 260 | 246 | 327 | 720 | 34 | A | 23 | 8412 | 0
79716 | 2019-03-16 | 23:49:51 | -1 | 112 | 가동 | 731 | 117 | 117 | 110 | 112 | 332 | 51 | 242 | 162 | 261 | 246 | 317 | 725 | 34 | A | 23 | 8412 | 0
79717 | 2019-03-16 | 23:51:26 | 15 | 112 | 가동 | 731 | 124 | 125 | 110 | 112 | 330 | 43 | 142 | 207 | 238 | 190 | 327 | 696 | 31 | D | 23 | 8413 | 1
79718 | 2019-03-16 | 23:51:51 | -1 | 113 | 가동 | 731 | 116 | 120 | 110 | 112 | 332 | 50 | 235 | 160 | 260 | 247 | 321 | 726 | 34 | A | 23 | 8412 | 0
79719 | 2019-03-16 | 23:53:20 | 15 | 113 | 가동 | 731 | 187 | 121 | 110 | 112 | 330 | 47 | 210 | 205 | 254 | 220 | 365 | 701 | 31 | A | 23 | 8413 | 0
79720 | 2019-03-16 | 23:53:51 | -1 | 114 | 가동 | 732 | 120 | 119 | 110 | 112 | 332 | 49 | 227 | 161 | 261 | 247 | 319 | 699 | 34 | A | 23 | 8412 | 0
79721 | 2019-03-16 | 23:55:31 | 14 | 114 | 가동 | 730 | 122 | 122 | 110 | 112 | 330 | 48 | 222 | 205 | 262 | 235 | 383 | 700 | 31 | A | 23 | 8413 | 0
79722 | 2019-03-16 | 23:55:51 | -1 | 115 | 가동 | 732 | 118 | 118 | 110 | 112 | 331 | 49 | 214 | 161 | 261 | 247 | 321 | 714 | 34 | A | 23 | 8412 | 0
79723 | 2019-03-16 | 23:57:37 | 26 | 115 | 가동 | 729 | 122 | 124 | 110 | 112 | 330 | 50 | 229 | 205 | 267 | 244 | 392 | 699 | 31 | A | 23 | 8413 | 0
79724 | 2019-03-16 | 23:57:52 | -1 | 116 | 가동 | 732 | 117 | 119 | 110 | 111 | 332 | 50 | 218 | 161 | 261 | 247 | 324 | 726 | 34 | A | 23 | 8412 | 0
79725 | 2019-03-16 | 23:59:40 | 62 | 116 | 가동 | 726 | 123 | 124 | 110 | 112 | 330 | 36 | 232 | 206 | 270 | 249 | 395 | 700 | 31 | A | 23 | 8413 | 0
79726 | 2019-03-16 | 23:59:46 | -1 | 117 | 가동 | 731 | 118 | 118 | 110 | 112 | 332 | 49 | 238 | 162 | 262 | 249 | 321 | 721 | 34 | A | 23 | 8412 | 0
79727 | 2019-03-17 | 00:01:37 | 93 | 117 | 가동 | 717 | 123 | 124 | 110 | 112 | 330 | 36 | 230 | 207 | 272 | 250 | 390 | 699 | 31 | A | 23 | 8413 | 0
79728 | 2019-03-17 | 00:01:44 | -1 | 118 | 가동 | 731 | 117 | 119 | 110 | 111 | 332 | 50 | 242 | 161 | 261 | 248 | 326 | 712 | 34 | A | 23 | 8412 | 0
79729 | 2019-03-17 | 00:03:36 | 99 | 118 | 가동 | 707 | 123 | 123 | 110 | 118 | 330 | 31 | 230 | 207 | 272 | 251 | 388 | 699 | 31 | A | 23 | 8413 | 0
79730 | 2019-03-17 | 00:03:40 | -1 | 119 | 가동 | 730 | 118 | 119 | 110 | 112 | 332 | 49 | 231 | 161 | 261 | 249 | 317 | 721 | 34 | A | 23 | 8412 | 0
79731 | 2019-03-17 | 00:05:40 | -1 | 120 | 가동 | 730 | 118 | 118 | 110 | 112 | 332 | 48 | 235 | 162 | 261 | 248 | 327 | 724 | 34 | A | 23 | 8412 | 0
79732 | 2019-03-17 | 00:07:11 | 99 | 119 | 가동 | 697 | 123 | 123 | 110 | 112 | 330 | 44 | 149 | 208 | 250 | 216 | 335 | 699 | 31 | A | 23 | 8413 | 0
79733 | 2019-03-17 | 00:07:42 | -1 | 121 | 가동 | 729 | 118 | 119 | 110 | 112 | 332 | 45 | 215 | 161 | 261 | 249 | 325 | 733 | 34 | A | 23 | 8412 | 0
79734 | 2019-03-17 | 00:09:14 | 97 | 120 | 가동 | 696 | 175 | 123 | 110 | 112 | 330 | 42 | 211 | 207 | 260 | 234 | 364 | 699 | 31 | A | 23 | 8413 | 0
79735 | 2019-03-17 | 00:09:44 | -1 | 122 | 가동 | 729 | 118 | 120 | 110 | 111 | 332 | 47 | 218 | 161 | 261 | 245 | 327 | 733 | 34 | A | 23 | 8412 | 0
79736 | 2019-03-17 | 00:11:35 | -1 | 123 | 가동 | 729 | 120 | 118 | 110 | 111 | 332 | 46 | 207 | 161 | 261 | 247 | 335 | 717 | 34 | A | 23 | 8412 | 0
79737 | 2019-03-17 | 00:13:09 | 97 | 121 | 가동 | 695 | 175 | 123 | 110 | 112 | 331 | 36 | 132 | 207 | 242 | 203 | 316 | 700 | 31 | A | 23 | 8413 | 0
79738 | 2019-03-17 | 00:13:37 | -1 | 124 | 가동 | 729 | 118 | 118 | 110 | 111 | 332 | 48 | 224 | 162 | 261 | 247 | 344 | 729 | 34 | A | 23 | 8412 | 0
79739 | 2019-03-17 | 00:15:13 | 97 | 122 | 가동 | 696 | 194 | 123 | 110 | 112 | 330 | 39 | 203 | 206 | 255 | 225 | 354 | 700 | 31 | A | 23 | 8413 | 0
79740 | 2019-03-17 | 00:15:32 | -1 | 125 | 가동 | 730 | 117 | 118 | 110 | 111 | 332 | 47 | 246 | 162 | 258 | 249 | 340 | 725 | 34 | A | 23 | 8412 | 0
79741 | 2019-03-17 | 00:17:17 | 96 | 123 | 가동 | 697 | 122 | 123 | 110 | 112 | 330 | 44 | 219 | 205 | 261 | 237 | 369 | 700 | 31 | A | 23 | 8413 | 0
79742 | 2019-03-17 | 00:17:37 | -1 | 126 | 가동 | 730 | 118 | 118 | 110 | 111 | 332 | 45 | 203 | 161 | 256 | 250 | 346 | 725 | 34 | A | 23 | 8412 | 0
79743 | 2019-03-17 | 00:19:24 | 95 | 124 | 가동 | 698 | 122 | 123 | 110 | 112 | 330 | 46 | 226 | 206 | 265 | 243 | 375 | 698 | 31 | A | 23 | 8413 | 0
79744 | 2019-03-17 | 00:19:36 | -1 | 127 | 가동 | 731 | 118 | 118 | 110 | 111 | 332 | 49 | 230 | 161 | 254 | 249 | 349 | 729 | 34 | A | 23 | 8412 | 0
79745 | 2019-03-17 | 00:21:29 | 94 | 125 | 가동 | 698 | 122 | 122 | 110 | 112 | 330 | 43 | 231 | 206 | 267 | 248 | 381 | 700 | 31 | A | 23 | 8413 | 0
79746 | 2019-03-17 | 00:21:34 | -1 | 128 | 가동 | 731 | 118 | 117 | 110 | 111 | 332 | 50 | 219 | 161 | 254 | 249 | 333 | 726 | 34 | A | 23 | 8412 | 0
79747 | 2019-03-17 | 00:23:30 | 94 | 126 | 가동 | 700 | 122 | 123 | 110 | 112 | 330 | 45 | 233 | 206 | 269 | 250 | 386 | 700 | 31 | A | 23 | 8413 | 0
79748 | 2019-03-17 | 00:23:31 | -1 | 129 | 가동 | 731 | 117 | 118 | 110 | 111 | 331 | 49 | 244 | 161 | 254 | 250 | 339 | 718 | 34 | A | 23 | 8412 | 0
79749 | 2019-03-17 | 00:25:31 | 93 | 127 | 가동 | 702 | 122 | 123 | 110 | 112 | 330 | 45 | 232 | 207 | 270 | 251 | 381 | 699 | 31 | A | 23 | 8413 | 0
79750 | 2019-03-17 | 00:25:49 | -1 | 130 | 가동 | 731 | 117 | 138 | 110 | 111 | 332 | 50 | 196 | 153 | 246 | 245 | 339 | 730 | 34 | A | 23 | 8412 | 0
79751 | 2019-03-17 | 00:27:29 | 92 | 128 | 가동 | 704 | 122 | 123 | 110 | 112 | 330 | 44 | 231 | 207 | 271 | 253 | 383 | 700 | 31 | A | 23 | 8413 | 0
79752 | 2019-03-17 | 00:29:31 | 92 | 129 | 가동 | 705 | 122 | 123 | 110 | 112 | 330 | 45 | 233 | 208 | 272 | 253 | 386 | 700 | 31 | A | 23 | 8413 | 0
79753 | 2019-03-17 | 00:31:52 | 90 | 130 | 가동 | 706 | 122 | 123 | 110 | 112 | 330 | 45 | 234 | 208 | 272 | 254 | 385 | 699 | 31 | A | 23 | 8413 | 0
79754 | 2019-03-17 | 00:33:04 | -1 | 131 | 가동 | 731 | 117 | 138 | 110 | 112 | 163 | 41 | 67 | 108 | 183 | 185 | 263 | 719 | 34 | D | 23 | 8412 | 1
79755 | 2019-03-17 | 00:33:33 | 89 | 131 | 가동 | 707 | 122 | 122 | 110 | 112 | 330 | 43 | 234 | 208 | 273 | 254 | 387 | 699 | 31 | A | 23 | 8413 | 0
79756 | 2019-03-17 | 00:34:58 | -1 | 132 | 가동 | 731 | 142 | 115 | 110 | 111 | 332 | 47 | 126 | 130 | 200 | 204 | 326 | 697 | 34 | A | 23 | 8412 | 0
79757 | 2019-03-17 | 00:35:40 | 88 | 132 | 가동 | 708 | 122 | 123 | 110 | 111 | 330 | 44 | 233 | 208 | 273 | 255 | 387 | 700 | 31 | A | 23 | 8413 | 0
79758 | 2019-03-17 | 00:36:52 | -1 | 133 | 가동 | 732 | 115 | 116 | 110 | 111 | 332 | 48 | 186 | 144 | 218 | 217 | 338 | 689 | 34 | A | 23 | 8412 | 0
79759 | 2019-03-17 | 00:37:44 | 88 | 133 | 가동 | 709 | 122 | 123 | 110 | 112 | 330 | 46 | 231 | 208 | 273 | 255 | 388 | 699 | 31 | A | 23 | 8413 | 0
79760 | 2019-03-17 | 00:38:49 | -1 | 134 | 가동 | 732 | 116 | 116 | 110 | 111 | 332 | 43 | 193 | 149 | 228 | 227 | 331 | 711 | 34 | A | 23 | 8412 | 0
79761 | 2019-03-17 | 00:39:49 | 87 | 134 | 가동 | 710 | 122 | 123 | 110 | 112 | 330 | 45 | 233 | 209 | 274 | 256 | 388 | 700 | 31 | A | 23 | 8413 | 0
79762 | 2019-03-17 | 00:40:50 | -1 | 135 | 가동 | 732 | 115 | 115 | 110 | 112 | 332 | 49 | 218 | 153 | 235 | 229 | 322 | 710 | 34 | A | 23 | 8412 | 0
79763 | 2019-03-17 | 00:41:48 | 86 | 135 | 가동 | 711 | 122 | 123 | 110 | 112 | 330 | 46 | 235 | 209 | 274 | 256 | 390 | 700 | 31 | A | 23 | 8413 | 0
79764 | 2019-03-17 | 00:42:49 | -1 | 136 | 가동 | 731 | 115 | 116 | 110 | 111 | 332 | 49 | 225 | 155 | 241 | 235 | 336 | 729 | 34 | A | 23 | 8412 | 0
79765 | 2019-03-17 | 00:43:56 | 85 | 136 | 가동 | 712 | 122 | 123 | 110 | 112 | 330 | 48 | 235 | 209 | 275 | 258 | 393 | 700 | 31 | A | 23 | 8413 | 0
79766 | 2019-03-17 | 00:44:44 | -1 | 137 | 가동 | 731 | 115 | 116 | 110 | 111 | 332 | 47 | 213 | 156 | 244 | 241 | 344 | 716 | 34 | A | 23 | 8412 | 0
79767 | 2019-03-17 | 00:46:00 | 84 | 137 | 가동 | 713 | 122 | 123 | 110 | 111 | 330 | 47 | 237 | 209 | 276 | 259 | 393 | 696 | 31 | A | 23 | 8413 | 0
79768 | 2019-03-17 | 00:46:40 | -1 | 138 | 가동 | 730 | 115 | 116 | 110 | 111 | 332 | 50 | 244 | 157 | 246 | 243 | 325 | 731 | 34 | A | 23 | 8412 | 0
79769 | 2019-03-17 | 00:48:01 | 83 | 138 | 가동 | 713 | 122 | 122 | 110 | 112 | 330 | 48 | 234 | 209 | 276 | 259 | 392 | 694 | 31 | A | 23 | 8413 | 0
79770 | 2019-03-17 | 00:48:38 | -1 | 139 | 가동 | 730 | 116 | 117 | 110 | 111 | 332 | 49 | 234 | 158 | 248 | 245 | 332 | 700 | 34 | A | 23 | 8412 | 0
79771 | 2019-03-17 | 00:50:07 | 83 | 139 | 가동 | 714 | 122 | 122 | 110 | 112 | 330 | 41 | 236 | 210 | 276 | 260 | 393 | 696 | 31 | A | 23 | 8413 | 0
79772 | 2019-03-17 | 00:50:27 | -1 | 140 | 가동 | 730 | 116 | 117 | 110 | 111 | 332 | 48 | 225 | 159 | 250 | 246 | 326 | 731 | 34 | A | 23 | 8412 | 0
79773 | 2019-03-17 | 00:52:07 | 83 | 140 | 가동 | 714 | 122 | 123 | 110 | 112 | 330 | 43 | 235 | 210 | 276 | 260 | 394 | 698 | 31 | A | 23 | 8413 | 0
79774 | 2019-03-17 | 00:52:27 | -1 | 141 | 가동 | 729 | 116 | 118 | 110 | 111 | 332 | 48 | 236 | 159 | 247 | 246 | 329 | 731 | 34 | A | 23 | 8412 | 0
79775 | 2019-03-17 | 00:54:12 | 82 | 141 | 가동 | 715 | 122 | 122 | 110 | 112 | 330 | 48 | 236 | 210 | 277 | 260 | 392 | 700 | 31 | A | 23 | 8413 | 0
79776 | 2019-03-17 | 00:54:28 | -1 | 142 | 가동 | 730 | 118 | 116 | 110 | 111 | 332 | 48 | 237 | 159 | 245 | 247 | 335 | 721 | 34 | A | 23 | 8412 | 0
79777 | 2019-03-17 | 00:56:07 | 80 | 142 | 가동 | 716 | 122 | 122 | 110 | 112 | 330 | 42 | 238 | 210 | 276 | 257 | 394 | 698 | 31 | A | 23 | 8413 | 0
79778 | 2019-03-17 | 00:56:20 | -1 | 143 | 가동 | 731 | 116 | 116 | 110 | 111 | 332 | 48 | 225 | 159 | 244 | 248 | 343 | 715 | 34 | A | 23 | 8412 | 0
79779 | 2019-03-17 | 00:58:13 | 80 | 143 | 가동 | 717 | 121 | 122 | 110 | 111 | 330 | 48 | 236 | 210 | 276 | 256 | 396 | 699 | 31 | A | 23 | 8413 | 0
79780 | 2019-03-17 | 00:58:22 | -1 | 144 | 가동 | 732 | 116 | 117 | 110 | 111 | 332 | 50 | 239 | 159 | 244 | 248 | 342 | 731 | 34 | A | 23 | 8412 | 0
79781 | 2019-03-17 | 01:00:17 | 79 | 144 | 가동 | 717 | 122 | 123 | 110 | 112 | 330 | 48 | 235 | 210 | 277 | 258 | 398 | 696 | 31 | A | 23 | 8413 | 0
79782 | 2019-03-17 | 01:00:20 | -1 | 145 | 가동 | 733 | 116 | 117 | 110 | 111 | 332 | 50 | 221 | 158 | 244 | 250 | 348 | 711 | 34 | A | 23 | 8412 | 0
79783 | 2019-03-17 | 01:02:21 | -1 | 146 | 가동 | 733 | 118 | 118 | 110 | 111 | 332 | 49 | 207 | 158 | 244 | 251 | 344 | 716 | 34 | A | 23 | 8412 | 0
79784 | 2019-03-17 | 01:02:21 | 78 | 145 | 가동 | 718 | 122 | 122 | 110 | 112 | 330 | 47 | 237 | 210 | 278 | 260 | 396 | 700 | 31 | A | 23 | 8413 | 0
79785 | 2019-03-17 | 01:04:22 | -1 | 147 | 가동 | 733 | 117 | 117 | 110 | 112 | 332 | 47 | 211 | 159 | 246 | 251 | 332 | 704 | 34 | A | 23 | 8412 | 0
79786 | 2019-03-17 | 01:04:28 | 77 | 146 | 가동 | 719 | 122 | 123 | 110 | 112 | 330 | 46 | 238 | 211 | 279 | 261 | 399 | 700 | 31 | A | 23 | 8413 | 0
79787 | 2019-03-17 | 01:06:13 | -1 | 148 | 가동 | 733 | 116 | 117 | 110 | 111 | 332 | 50 | 235 | 160 | 248 | 248 | 340 | 721 | 34 | A | 23 | 8412 | 0
79788 | 2019-03-17 | 01:06:25 | 76 | 147 | 가동 | 720 | 122 | 122 | 110 | 112 | 330 | 48 | 239 | 211 | 279 | 258 | 397 | 699 | 31 | A | 23 | 8413 | 0
79789 | 2019-03-17 | 01:08:06 | -1 | 149 | 가동 | 733 | 116 | 118 | 110 | 111 | 332 | 51 | 232 | 159 | 248 | 250 | 345 | 728 | 34 | A | 23 | 8412 | 0
79790 | 2019-03-17 | 01:08:28 | 75 | 148 | 가동 | 722 | 122 | 122 | 110 | 112 | 330 | 48 | 237 | 211 | 279 | 260 | 399 | 700 | 31 | A | 23 | 8413 | 0
79791 | 2019-03-17 | 01:10:00 | -1 | 150 | 가동 | 733 | 117 | 117 | 110 | 111 | 331 | 49 | 230 | 159 | 248 | 252 | 346 | 707 | 34 | A | 23 | 8412 | 0
79792 | 2019-03-17 | 01:10:21 | 74 | 149 | 가동 | 723 | 122 | 122 | 110 | 112 | 330 | 48 | 237 | 211 | 279 | 259 | 397 | 700 | 31 | A | 23 | 8413 | 0
79793 | 2019-03-17 | 01:12:00 | -1 | 151 | 가동 | 732 | 117 | 118 | 110 | 111 | 331 | 49 | 236 | 159 | 249 | 251 | 331 | 715 | 34 | A | 23 | 8412 | 0
79794 | 2019-03-17 | 01:12:30 | 74 | 150 | 가동 | 724 | 122 | 122 | 110 | 112 | 330 | 48 | 239 | 211 | 279 | 261 | 396 | 689 | 31 | A | 23 | 8413 | 0
79795 | 2019-03-17 | 01:13:59 | -1 | 152 | 가동 | 732 | 117 | 118 | 110 | 112 | 332 | 51 | 246 | 159 | 249 | 249 | 346 | 731 | 34 | A | 23 | 8412 | 0
79796 | 2019-03-17 | 01:14:36 | 72 | 151 | 가동 | 724 | 121 | 122 | 110 | 112 | 329 | 49 | 240 | 211 | 280 | 262 | 398 | 698 | 31 | A | 23 | 8413 | 0
79797 | 2019-03-17 | 01:15:57 | -1 | 153 | 가동 | 731 | 118 | 117 | 110 | 112 | 332 | 49 | 249 | 160 | 250 | 252 | 347 | 732 | 34 | A | 23 | 8412 | 0
79798 | 2019-03-17 | 01:16:36 | 72 | 152 | 가동 | 726 | 122 | 122 | 110 | 112 | 330 | 45 | 239 | 211 | 281 | 262 | 400 | 700 | 31 | A | 23 | 8413 | 0
79799 | 2019-03-17 | 01:17:54 | -1 | 154 | 가동 | 731 | 117 | 118 | 110 | 111 | 332 | 50 | 248 | 159 | 250 | 252 | 345 | 729 | 34 | A | 23 | 8412 | 0
79800 | 2019-03-17 | 01:18:43 | 71 | 153 | 가동 | 727 | 122 | 122 | 110 | 112 | 330 | 44 | 240 | 212 | 280 | 260 | 400 | 699 | 31 | A | 23 | 8413 | 0
79801 | 2019-03-17 | 01:19:49 | -1 | 155 | 가동 | 730 | 120 | 119 | 110 | 112 | 332 | 50 | 247 | 159 | 251 | 253 | 345 | 729 | 34 | A | 23 | 8412 | 0
79802 | 2019-03-17 | 01:20:45 | 71 | 154 | 가동 | 727 | 122 | 123 | 110 | 112 | 330 | 46 | 237 | 211 | 280 | 258 | 401 | 702 | 31 | A | 23 | 8413 | 0
79803 | 2019-03-17 | 01:21:53 | -1 | 156 | 가동 | 729 | 119 | 119 | 110 | 111 | 332 | 51 | 244 | 159 | 252 | 252 | 331 | 684 | 34 | A | 23 | 8412 | 0
79804 | 2019-03-17 | 01:22:43 | 70 | 155 | 가동 | 727 | 122 | 123 | 110 | 112 | 330 | 47 | 236 | 211 | 279 | 257 | 401 | 700 | 31 | A | 23 | 8413 | 0
79805 | 2019-03-17 | 01:23:51 | -1 | 157 | 가동 | 729 | 115 | 118 | 110 | 111 | 332 | 52 | 245 | 160 | 251 | 251 | 345 | 715 | 34 | A | 23 | 8412 | 0
79806 | 2019-03-17 | 01:24:44 | 68 | 156 | 가동 | 728 | 122 | 123 | 110 | 112 | 330 | 44 | 237 | 211 | 278 | 259 | 401 | 702 | 31 | A | 23 | 8413 | 0
79807 | 2019-03-17 | 01:25:48 | -1 | 158 | 가동 | 729 | 118 | 118 | 110 | 111 | 332 | 51 | 245 | 160 | 250 | 252 | 342 | 727 | 34 | A | 23 | 8412 | 0
79808 | 2019-03-17 | 01:26:51 | 68 | 157 | 가동 | 728 | 122 | 123 | 110 | 111 | 330 | 47 | 238 | 211 | 279 | 258 | 401 | 700 | 31 | A | 23 | 8413 | 0
79809 | 2019-03-17 | 01:27:49 | -1 | 159 | 가동 | 730 | 118 | 118 | 110 | 111 | 332 | 47 | 247 | 160 | 251 | 254 | 343 | 732 | 34 | A | 23 | 8412 | 0
79810 | 2019-03-17 | 01:28:52 | 67 | 158 | 가동 | 728 | 122 | 123 | 110 | 112 | 330 | 48 | 235 | 211 | 279 | 256 | 403 | 701 | 31 | A | 23 | 8413 | 0
79811 | 2019-03-17 | 01:29:52 | -1 | 160 | 가동 | 732 | 120 | 120 | 110 | 112 | 332 | 51 | 244 | 159 | 252 | 252 | 332 | 724 | 34 | A | 23 | 8412 | 0
79812 | 2019-03-17 | 01:31:00 | 66 | 159 | 가동 | 729 | 122 | 123 | 110 | 111 | 329 | 44 | 238 | 211 | 279 | 257 | 403 | 700 | 31 | A | 23 | 8413 | 0
79813 | 2019-03-17 | 01:31:53 | -1 | 161 | 가동 | 733 | 116 | 119 | 110 | 112 | 332 | 52 | 240 | 160 | 251 | 252 | 340 | 734 | 34 | A | 23 | 8412 | 0
79814 | 2019-03-17 | 01:32:56 | 66 | 160 | 가동 | 729 | 122 | 123 | 110 | 111 | 329 | 48 | 238 | 212 | 279 | 257 | 405 | 700 | 31 | A | 23 | 8413 | 0
79815 | 2019-03-17 | 01:33:55 | -1 | 162 | 가동 | 733 | 119 | 119 | 110 | 112 | 332 | 50 | 243 | 160 | 251 | 252 | 329 | 721 | 34 | A | 23 | 8412 | 0
79816 | 2019-03-17 | 01:34:56 | 64 | 161 | 가동 | 729 | 122 | 122 | 110 | 111 | 330 | 48 | 236 | 212 | 279 | 258 | 406 | 699 | 31 | A | 23 | 8413 | 0
79817 | 2019-03-17 | 01:35:58 | -1 | 163 | 가동 | 733 | 118 | 120 | 110 | 111 | 332 | 49 | 246 | 159 | 251 | 250 | 341 | 725 | 34 | A | 23 | 8412 | 0
79818 | 2019-03-17 | 01:37:00 | 63 | 162 | 가동 | 729 | 122 | 122 | 110 | 112 | 330 | 47 | 239 | 212 | 279 | 258 | 404 | 694 | 31 | A | 23 | 8413 | 0
79819 | 2019-03-17 | 01:37:53 | -1 | 164 | 가동 | 733 | 119 | 119 | 110 | 111 | 332 | 50 | 240 | 159 | 252 | 251 | 326 | 725 | 34 | A | 23 | 8412 | 0
79820 | 2019-03-17 | 01:38:59 | 60 | 163 | 가동 | 728 | 122 | 122 | 110 | 111 | 330 | 50 | 238 | 212 | 279 | 257 | 404 | 699 | 31 | A | 23 | 8413 | 0
79821 | 2019-03-17 | 01:39:45 | -1 | 165 | 가동 | 732 | 118 | 119 | 110 | 111 | 332 | 48 | 233 | 159 | 252 | 248 | 322 | 701 | 34 | A | 23 | 8412 | 0
79822 | 2019-03-17 | 01:41:19 | 94 | 164 | 가동 | 728 | 122 | 134 | 110 | 111 | 330 | 42 | 227 | 212 | 276 | 252 | 396 | 693 | 31 | A | 23 | 8413 | 0
79823 | 2019-03-17 | 01:41:54 | -1 | 166 | 가동 | 731 | 119 | 119 | 110 | 112 | 332 | 50 | 226 | 160 | 252 | 247 | 330 | 725 | 34 | A | 23 | 8412 | 0
79824 | 2019-03-17 | 01:43:32 | 94 | 165 | 가동 | 723 | 133 | 124 | 110 | 112 | 330 | 44 | 231 | 212 | 277 | 253 | 401 | 700 | 31 | A | 23 | 8413 | 0
79825 | 2019-03-17 | 01:43:47 | -1 | 167 | 가동 | 731 | 119 | 119 | 110 | 111 | 332 | 48 | 234 | 160 | 251 | 247 | 336 | 732 | 34 | A | 23 | 8412 | 0
79826 | 2019-03-17 | 01:45:19 | 94 | 166 | 가동 | 719 | 123 | 122 | 110 | 111 | 330 | 44 | 236 | 212 | 277 | 255 | 401 | 699 | 31 | A | 23 | 8413 | 0
79827 | 2019-03-17 | 01:45:40 | -1 | 168 | 가동 | 730 | 119 | 120 | 110 | 111 | 332 | 50 | 234 | 160 | 250 | 247 | 338 | 730 | 34 | A | 23 | 8412 | 0
79828 | 2019-03-17 | 01:47:20 | 95 | 167 | 가동 | 716 | 122 | 123 | 110 | 112 | 330 | 50 | 236 | 212 | 278 | 257 | 401 | 700 | 31 | A | 23 | 8413 | 0
79829 | 2019-03-17 | 01:47:40 | -1 | 169 | 가동 | 729 | 120 | 118 | 110 | 112 | 332 | 48 | 232 | 161 | 250 | 250 | 342 | 720 | 34 | A | 23 | 8412 | 0
79830 | 2019-03-17 | 01:49:23 | 94 | 168 | 가동 | 716 | 122 | 123 | 110 | 112 | 330 | 47 | 236 | 212 | 278 | 255 | 401 | 699 | 31 | A | 23 | 8413 | 0
79831 | 2019-03-17 | 01:49:40 | -1 | 170 | 가동 | 729 | 118 | 119 | 110 | 111 | 331 | 50 | 235 | 161 | 252 | 249 | 324 | 733 | 34 | A | 23 | 8412 | 0
79832 | 2019-03-17 | 01:51:38 | -1 | 171 | 가동 | 730 | 119 | 121 | 110 | 111 | 332 | 48 | 234 | 161 | 252 | 250 | 326 | 733 | 34 | A | 23 | 8412 | 0
79833 | 2019-03-17 | 01:51:51 | 94 | 169 | 가동 | 715 | 122 | 143 | 110 | 112 | 330 | 45 | 212 | 212 | 272 | 246 | 389 | 696 | 31 | A | 23 | 8413 | 0
79834 | 2019-03-17 | 01:53:42 | -1 | 172 | 가동 | 731 | 120 | 120 | 110 | 111 | 332 | 49 | 241 | 161 | 252 | 249 | 324 | 726 | 34 | A | 23 | 8412 | 0
79835 | 2019-03-17 | 01:53:56 | 93 | 170 | 가동 | 716 | 142 | 122 | 110 | 112 | 330 | 45 | 229 | 212 | 274 | 249 | 397 | 695 | 31 | A | 23 | 8413 | 0
79836 | 2019-03-17 | 01:55:43 | -1 | 173 | 가동 | 732 | 120 | 121 | 110 | 111 | 332 | 50 | 245 | 161 | 253 | 249 | 329 | 724 | 34 | A | 23 | 8412 | 0
79837 | 2019-03-17 | 01:55:57 | 90 | 171 | 가동 | 717 | 122 | 123 | 110 | 112 | 330 | 43 | 233 | 211 | 276 | 255 | 400 | 695 | 31 | A | 23 | 8413 | 0
79838 | 2019-03-17 | 01:57:58 | -1 | 174 | 가동 | 732 | 121 | 130 | 110 | 111 | 332 | 51 | 238 | 157 | 251 | 247 | 320 | 722 | 34 | A | 23 | 8412 | 0
79839 | 2019-03-17 | 01:57:59 | 90 | 172 | 가동 | 717 | 123 | 125 | 110 | 111 | 330 | 43 | 233 | 211 | 276 | 254 | 399 | 695 | 31 | A | 23 | 8413 | 0
79840 | 2019-03-17 | 01:59:57 | 89 | 173 | 가동 | 717 | 125 | 122 | 110 | 111 | 330 | 46 | 236 | 211 | 277 | 253 | 400 | 696 | 31 | A | 23 | 8413 | 0
79841 | 2019-03-17 | 02:01:14 | -1 | 175 | 가동 | 725 | 121 | 130 | 110 | 111 | 332 | 48 | 121 | 135 | 228 | 231 | 297 | 714 | 34 | A | 23 | 8412 | 0
79842 | 2019-03-17 | 02:02:00 | 90 | 174 | 가동 | 718 | 122 | 123 | 110 | 112 | 330 | 51 | 237 | 211 | 277 | 253 | 400 | 700 | 31 | A | 23 | 8413 | 0
79843 | 2019-03-17 | 02:03:24 | -1 | 176 | 가동 | 724 | 157 | 119 | 110 | 111 | 332 | 47 | 173 | 151 | 238 | 238 | 316 | 684 | 34 | A | 23 | 8412 | 0
79844 | 2019-03-17 | 02:04:05 | 90 | 175 | 가동 | 718 | 122 | 122 | 110 | 112 | 330 | 42 | 235 | 211 | 278 | 258 | 399 | 698 | 31 | A | 23 | 8413 | 0
79845 | 2019-03-17 | 02:05:19 | -1 | 177 | 가동 | 725 | 118 | 118 | 110 | 111 | 332 | 48 | 238 | 157 | 243 | 241 | 318 | 734 | 34 | A | 23 | 8412 | 0
79846 | 2019-03-17 | 02:06:17 | 89 | 176 | 가동 | 720 | 122 | 122 | 110 | 112 | 330 | 46 | 237 | 212 | 279 | 259 | 402 | 700 | 31 | A | 23 | 8413 | 0
79847 | 2019-03-17 | 02:07:26 | -1 | 178 | 가동 | 726 | 118 | 117 | 110 | 111 | 332 | 49 | 239 | 159 | 248 | 244 | 316 | 694 | 34 | A | 23 | 8412 | 0
79848 | 2019-03-17 | 02:08:05 | 87 | 177 | 가동 | 721 | 122 | 122 | 110 | 112 | 330 | 48 | 237 | 212 | 279 | 258 | 402 | 700 | 31 | A | 23 | 8413 | 0
79849 | 2019-03-17 | 02:09:12 | -1 | 179 | 가동 | 727 | 117 | 118 | 110 | 111 | 332 | 49 | 246 | 161 | 251 | 247 | 316 | 727 | 34 | A | 23 | 8412 | 0
79850 | 2019-03-17 | 02:10:18 | 86 | 178 | 가동 | 722 | 122 | 122 | 110 | 112 | 330 | 45 | 239 | 212 | 279 | 260 | 400 | 698 | 31 | A | 23 | 8413 | 0
79851 | 2019-03-17 | 02:11:34 | -1 | 180 | 가동 | 728 | 117 | 117 | 110 | 111 | 332 | 50 | 251 | 162 | 254 | 249 | 314 | 726 | 34 | A | 23 | 8412 | 0
79852 | 2019-03-17 | 02:12:14 | 86 | 179 | 가동 | 723 | 121 | 122 | 110 | 112 | 330 | 46 | 239 | 212 | 280 | 260 | 400 | 700 | 31 | A | 23 | 8413 | 0
79853 | 2019-03-17 | 02:13:14 | -1 | 181 | 가동 | 728 | 116 | 117 | 110 | 112 | 332 | 49 | 239 | 163 | 255 | 251 | 312 | 720 | 34 | A | 23 | 8412 | 0
79854 | 2019-03-17 | 02:14:14 | 85 | 180 | 가동 | 723 | 122 | 122 | 110 | 112 | 330 | 44 | 238 | 212 | 280 | 260 | 400 | 700 | 31 | A | 23 | 8413 | 0
79855 | 2019-03-17 | 02:15:02 | -1 | 182 | 가동 | 729 | 116 | 116 | 110 | 111 | 332 | 50 | 251 | 163 | 256 | 251 | 318 | 711 | 34 | A | 23 | 8412 | 0
79856 | 2019-03-17 | 02:16:19 | 84 | 181 | 가동 | 724 | 122 | 123 | 110 | 112 | 330 | 46 | 240 | 212 | 280 | 260 | 402 | 702 | 31 | A | 23 | 8413 | 0
79857 | 2019-03-17 | 02:16:56 | -1 | 183 | 가동 | 730 | 116 | 117 | 110 | 111 | 332 | 49 | 238 | 164 | 256 | 252 | 315 | 734 | 34 | A | 23 | 8412 | 0
79858 | 2019-03-17 | 02:18:20 | 83 | 182 | 가동 | 724 | 122 | 122 | 110 | 112 | 330 | 42 | 238 | 212 | 280 | 260 | 401 | 697 | 31 | A | 23 | 8413 | 0
79859 | 2019-03-17 | 02:18:51 | -1 | 184 | 가동 | 730 | 117 | 117 | 110 | 111 | 332 | 50 | 246 | 164 | 256 | 251 | 315 | 724 | 34 | A | 23 | 8412 | 0
79860 | 2019-03-17 | 02:20:18 | 83 | 183 | 가동 | 725 | 121 | 122 | 110 | 112 | 330 | 48 | 238 | 212 | 280 | 260 | 401 | 701 | 31 | A | 23 | 8413 | 0
79861 | 2019-03-17 | 02:20:54 | -1 | 185 | 가동 | 731 | 116 | 118 | 110 | 111 | 332 | 49 | 250 | 163 | 256 | 252 | 319 | 702 | 34 | A | 23 | 8412 | 0
79862 | 2019-03-17 | 02:22:26 | 82 | 184 | 가동 | 726 | 122 | 122 | 110 | 112 | 329 | 46 | 240 | 213 | 280 | 260 | 401 | 700 | 31 | A | 23 | 8413 | 0
79863 | 2019-03-17 | 02:22:54 | -1 | 186 | 가동 | 731 | 117 | 117 | 110 | 111 | 332 | 50 | 227 | 163 | 257 | 253 | 315 | 731 | 34 | A | 23 | 8412 | 0
79864 | 2019-03-17 | 02:24:28 | 81 | 185 | 가동 | 726 | 122 | 122 | 110 | 111 | 330 | 45 | 239 | 213 | 281 | 260 | 402 | 696 | 31 | A | 23 | 8413 | 0
79865 | 2019-03-17 | 02:24:40 | -1 | 187 | 가동 | 732 | 117 | 118 | 110 | 111 | 332 | 49 | 238 | 163 | 257 | 253 | 314 | 730 | 34 | A | 23 | 8412 | 0
79866 | 2019-03-17 | 02:26:26 | 80 | 186 | 가동 | 727 | 122 | 123 | 110 | 112 | 330 | 44 | 239 | 213 | 281 | 260 | 402 | 695 | 31 | A | 23 | 8413 | 0
79867 | 2019-03-17 | 02:26:39 | -1 | 188 | 가동 | 732 | 118 | 117 | 110 | 111 | 332 | 51 | 247 | 164 | 258 | 253 | 316 | 729 | 34 | A | 23 | 8412 | 0
79868 | 2019-03-17 | 02:28:35 | 79 | 187 | 가동 | 728 | 122 | 122 | 110 | 112 | 330 | 48 | 238 | 213 | 281 | 259 | 404 | 703 | 31 | A | 23 | 8413 | 0
79869 | 2019-03-17 | 02:28:42 | -1 | 189 | 가동 | 732 | 116 | 117 | 110 | 111 | 332 | 50 | 235 | 164 | 259 | 254 | 313 | 715 | 34 | A | 23 | 8412 | 0
79870 | 2019-03-17 | 02:30:38 | -1 | 190 | 가동 | 732 | 116 | 117 | 110 | 111 | 332 | 50 | 246 | 164 | 260 | 254 | 314 | 733 | 34 | A | 23 | 8412 | 0
79871 | 2019-03-17 | 02:30:42 | 78 | 188 | 가동 | 728 | 122 | 123 | 110 | 112 | 330 | 47 | 239 | 213 | 280 | 260 | 398 | 698 | 31 | A | 23 | 8413 | 0
79872 | 2019-03-17 | 02:32:27 | -1 | 191 | 가동 | 731 | 116 | 118 | 110 | 111 | 332 | 50 | 249 | 164 | 260 | 254 | 307 | 714 | 34 | A | 23 | 8412 | 0
79873 | 2019-03-17 | 02:32:36 | 77 | 189 | 가동 | 728 | 122 | 122 | 110 | 112 | 329 | 49 | 241 | 213 | 281 | 261 | 401 | 701 | 31 | A | 23 | 8413 | 0
79874 | 2019-03-17 | 02:34:28 | -1 | 192 | 가동 | 731 | 117 | 118 | 110 | 112 | 332 | 49 | 250 | 164 | 259 | 252 | 309 | 720 | 34 | A | 23 | 8412 | 0
79875 | 2019-03-17 | 02:34:38 | 76 | 190 | 가동 | 729 | 122 | 123 | 110 | 112 | 331 | 52 | 238 | 213 | 280 | 261 | 396 | 701 | 31 | A | 23 | 8413 | 0
79876 | 2019-03-17 | 02:36:26 | -1 | 193 | 가동 | 731 | 117 | 116 | 110 | 112 | 332 | 49 | 254 | 165 | 259 | 250 | 311 | 721 | 34 | A | 23 | 8412 | 0
79877 | 2019-03-17 | 02:36:44 | 75 | 191 | 가동 | 729 | 122 | 122 | 110 | 112 | 330 | 45 | 240 | 213 | 280 | 259 | 397 | 700 | 31 | A | 23 | 8413 | 0
79878 | 2019-03-17 | 02:38:27 | -1 | 194 | 가동 | 731 | 116 | 118 | 110 | 111 | 332 | 52 | 239 | 164 | 258 | 248 | 331 | 732 | 34 | A | 23 | 8412 | 0
79879 | 2019-03-17 | 02:38:44 | 75 | 192 | 가동 | 730 | 122 | 122 | 110 | 112 | 330 | 47 | 238 | 213 | 280 | 259 | 402 | 698 | 31 | A | 23 | 8413 | 0
79880 | 2019-03-17 | 02:40:21 | -1 | 195 | 가동 | 731 | 117 | 118 | 110 | 112 | 332 | 51 | 234 | 164 | 258 | 251 | 320 | 725 | 34 | A | 23 | 8412 | 0
79881 | 2019-03-17 | 02:41:18 | 74 | 193 | 가동 | 730 | 122 | 150 | 110 | 112 | 330 | 46 | 206 | 213 | 271 | 244 | 386 | 700 | 31 | A | 23 | 8413 | 0
79882 | 2019-03-17 | 02:42:18 | -1 | 196 | 가동 | 730 | 117 | 118 | 110 | 111 | 332 | 51 | 232 | 164 | 258 | 251 | 323 | 734 | 34 | A | 23 | 8412 | 0
79883 | 2019-03-17 | 02:43:22 | 73 | 194 | 가동 | 731 | 150 | 122 | 110 | 112 | 330 | 45 | 230 | 213 | 275 | 250 | 394 | 700 | 31 | A | 23 | 8413 | 0
79884 | 2019-03-17 | 02:44:22 | -1 | 197 | 가동 | 729 | 117 | 117 | 110 | 111 | 332 | 52 | 219 | 164 | 258 | 252 | 316 | 706 | 34 | A | 23 | 8412 | 0
79885 | 2019-03-17 | 02:45:24 | 72 | 195 | 가동 | 731 | 122 | 122 | 110 | 112 | 330 | 44 | 236 | 213 | 277 | 256 | 402 | 700 | 31 | A | 23 | 8413 | 0
79886 | 2019-03-17 | 02:46:24 | -1 | 198 | 가동 | 729 | 117 | 119 | 110 | 111 | 332 | 51 | 252 | 164 | 257 | 253 | 322 | 729 | 34 | A | 23 | 8412 | 0
79887 | 2019-03-17 | 02:47:25 | 72 | 196 | 가동 | 731 | 122 | 122 | 110 | 111 | 330 | 50 | 237 | 213 | 278 | 256 | 402 | 700 | 31 | A | 23 | 8413 | 0
79888 | 2019-03-17 | 02:48:23 | -1 | 199 | 가동 | 728 | 118 | 118 | 110 | 111 | 332 | 48 | 231 | 164 | 257 | 255 | 339 | 723 | 34 | A | 23 | 8412 | 0
79889 | 2019-03-17 | 02:49:23 | 70 | 197 | 가동 | 731 | 122 | 122 | 110 | 112 | 330 | 42 | 239 | 213 | 278 | 256 | 404 | 700 | 31 | A | 23 | 8413 | 0
79890 | 2019-03-17 | 02:50:16 | -1 | 200 | 가동 | 729 | 120 | 120 | 110 | 111 | 332 | 50 | 223 | 163 | 256 | 253 | 337 | 729 | 34 | A | 23 | 8412 | 0
79891 | 2019-03-17 | 02:51:22 | 71 | 198 | 가동 | 731 | 122 | 123 | 110 | 112 | 330 | 44 | 238 | 213 | 278 | 256 | 406 | 700 | 31 | A | 23 | 8413 | 0
79892 | 2019-03-17 | 02:52:14 | -1 | 201 | 가동 | 730 | 117 | 118 | 110 | 112 | 332 | 51 | 224 | 164 | 256 | 254 | 344 | 722 | 34 | A | 23 | 8412 | 0
79893 | 2019-03-17 | 02:53:24 | 70 | 199 | 가동 | 731 | 122 | 122 | 110 | 111 | 330 | 52 | 239 | 213 | 278 | 255 | 406 | 699 | 31 | A | 23 | 8413 | 0
79894 | 2019-03-17 | 02:54:07 | -1 | 202 | 가동 | 730 | 118 | 118 | 110 | 111 | 332 | 50 | 240 | 164 | 257 | 255 | 335 | 728 | 34 | A | 23 | 8412 | 0
79895 | 2019-03-17 | 02:55:24 | 68 | 200 | 가동 | 731 | 122 | 123 | 110 | 111 | 330 | 51 | 240 | 213 | 278 | 255 | 406 | 700 | 31 | A | 23 | 8413 | 0
79896 | 2019-03-17 | 02:56:07 | -1 | 203 | 가동 | 731 | 117 | 118 | 110 | 111 | 332 | 49 | 237 | 163 | 257 | 253 | 343 | 706 | 34 | A | 23 | 8412 | 0
79897 | 2019-03-17 | 02:57:26 | 67 | 201 | 가동 | 731 | 122 | 122 | 110 | 111 | 330 | 49 | 239 | 213 | 279 | 260 | 406 | 692 | 31 | A | 23 | 8413 | 0
79898 | 2019-03-17 | 02:58:03 | -1 | 204 | 가동 | 731 | 117 | 119 | 110 | 111 | 332 | 52 | 238 | 162 | 257 | 251 | 343 | 721 | 34 | A | 23 | 8412 | 0
79899 | 2019-03-17 | 02:59:29 | 66 | 202 | 가동 | 730 | 122 | 123 | 110 | 112 | 330 | 47 | 241 | 213 | 279 | 257 | 405 | 701 | 31 | A | 23 | 8413 | 0
79900 | 2019-03-17 | 03:00:05 | -1 | 205 | 가동 | 731 | 119 | 117 | 110 | 111 | 332 | 46 | 236 | 161 | 257 | 254 | 345 | 723 | 34 | A | 23 | 8412 | 0
79901 | 2019-03-17 | 03:01:33 | 65 | 203 | 가동 | 729 | 122 | 122 | 110 | 112 | 330 | 48 | 241 | 213 | 279 | 257 | 405 | 701 | 31 | A | 23 | 8413 | 0
79902 | 2019-03-17 | 03:02:01 | -1 | 206 | 가동 | 732 | 117 | 118 | 110 | 111 | 332 | 47 | 239 | 161 | 257 | 251 | 350 | 710 | 34 | A | 23 | 8412 | 0
79903 | 2019-03-17 | 03:03:39 | 64 | 204 | 가동 | 728 | 122 | 123 | 110 | 112 | 330 | 49 | 239 | 214 | 278 | 256 | 404 | 701 | 31 | A | 23 | 8413 | 0
79904 | 2019-03-17 | 03:04:02 | -1 | 207 | 가동 | 731 | 119 | 119 | 110 | 111 | 332 | 47 | 219 | 160 | 256 | 251 | 339 | 731 | 34 | A | 23 | 8412 | 0
79905 | 2019-03-17 | 03:05:44 | 63 | 205 | 가동 | 728 | 122 | 123 | 110 | 112 | 330 | 47 | 240 | 213 | 279 | 259 | 404 | 700 | 31 | A | 23 | 8413 | 0
79906 | 2019-03-17 | 03:06:05 | -1 | 208 | 가동 | 731 | 120 | 119 | 110 | 111 | 332 | 51 | 226 | 160 | 256 | 250 | 334 | 728 | 34 | A | 23 | 8412 | 0
79907 | 2019-03-17 | 03:07:47 | 63 | 206 | 가동 | 728 | 122 | 122 | 110 | 112 | 330 | 50 | 238 | 213 | 280 | 259 | 405 | 699 | 31 | A | 23 | 8413 | 0
79908 | 2019-03-17 | 03:08:10 | -1 | 209 | 가동 | 731 | 116 | 119 | 110 | 112 | 332 | 50 | 239 | 161 | 256 | 253 | 325 | 724 | 34 | A | 23 | 8412 | 0
79909 | 2019-03-17 | 03:09:51 | 61 | 207 | 가동 | 728 | 122 | 122 | 110 | 112 | 330 | 48 | 240 | 214 | 280 | 261 | 405 | 700 | 31 | A | 23 | 8413 | 0
79910 | 2019-03-17 | 03:10:10 | -1 | 210 | 가동 | 730 | 118 | 119 | 110 | 112 | 332 | 49 | 232 | 161 | 257 | 252 | 318 | 728 | 34 | A | 23 | 8412 | 0
79911 | 2019-03-17 | 03:11:44 | 61 | 208 | 가동 | 728 | 122 | 122 | 110 | 111 | 330 | 47 | 241 | 214 | 280 | 257 | 405 | 701 | 31 | A | 23 | 8413 | 0
79912 | 2019-03-17 | 03:12:05 | -1 | 211 | 가동 | 729 | 118 | 119 | 110 | 111 | 332 | 48 | 233 | 161 | 255 | 250 | 340 | 734 | 34 | A | 23 | 8412 | 0
79913 | 2019-03-17 | 03:13:57 | 61 | 209 | 가동 | 728 | 122 | 122 | 110 | 112 | 330 | 49 | 237 | 214 | 279 | 257 | 404 | 702 | 31 | A | 23 | 8413 | 0
79914 | 2019-03-17 | 03:14:04 | -1 | 212 | 가동 | 729 | 119 | 119 | 110 | 112 | 332 | 49 | 210 | 161 | 254 | 249 | 340 | 730 | 34 | A | 23 | 8412 | 0
79915 | 2019-03-17 | 03:15:56 | 59 | 210 | 가동 | 728 | 122 | 123 | 110 | 111 | 330 | 50 | 238 | 214 | 280 | 260 | 407 | 699 | 31 | A | 23 | 8413 | 0
79916 | 2019-03-17 | 03:15:58 | -1 | 213 | 가동 | 729 | 119 | 120 | 110 | 111 | 332 | 48 | 218 | 160 | 252 | 249 | 343 | 728 | 34 | A | 23 | 8412 | 0
79917 | 2019-03-17 | 03:17:54 | -1 | 214 | 가동 | 729 | 120 | 120 | 110 | 111 | 332 | 49 | 208 | 160 | 252 | 249 | 344 | 729 | 34 | A | 23 | 8412 | 0
79918 | 2019-03-17 | 03:17:58 | 58 | 211 | 가동 | 728 | 122 | 123 | 110 | 111 | 330 | 48 | 240 | 214 | 279 | 258 | 407 | 700 | 31 | A | 23 | 8413 | 0
79919 | 2019-03-17 | 03:19:56 | 57 | 212 | 가동 | 727 | 122 | 123 | 110 | 112 | 330 | 50 | 238 | 214 | 279 | 256 | 406 | 702 | 31 | A | 23 | 8413 | 0
79920 | 2019-03-17 | 03:21:16 | -1 | 215 | 가동 | 732 | 119 | 199 | 110 | 111 | 332 | 46 | 120 | 135 | 228 | 229 | 309 | 733 | 34 | A | 23 | 8412 | 0
79921 | 2019-03-17 | 03:21:57 | 56 | 213 | 가동 | 728 | 122 | 122 | 110 | 112 | 329 | 49 | 239 | 214 | 279 | 259 | 407 | 695 | 31 | A | 23 | 8413 | 0
79922 | 2019-03-17 | 03:23:15 | -1 | 216 | 가동 | 731 | 199 | 117 | 110 | 111 | 332 | 49 | 146 | 151 | 237 | 237 | 342 | 729 | 34 | A | 23 | 8412 | 0
79923 | 2019-03-17 | 03:24:03 | 56 | 214 | 가동 | 729 | 122 | 123 | 110 | 111 | 330 | 45 | 239 | 214 | 280 | 258 | 404 | 699 | 31 | A | 23 | 8413 | 0
79924 | 2019-03-17 | 03:25:12 | -1 | 217 | 가동 | 731 | 116 | 116 | 110 | 111 | 332 | 46 | 219 | 155 | 243 | 242 | 330 | 720 | 34 | A | 23 | 8412 | 0
79925 | 2019-03-17 | 03:26:09 | 55 | 215 | 가동 | 728 | 122 | 122 | 110 | 112 | 329 | 48 | 241 | 214 | 280 | 261 | 403 | 694 | 31 | A | 23 | 8413 | 0
79926 | 2019-03-17 | 03:27:07 | -1 | 218 | 가동 | 731 | 116 | 116 | 110 | 111 | 332 | 50 | 232 | 159 | 247 | 242 | 334 | 720 | 34 | A | 23 | 8412 | 0
79927 | 2019-03-17 | 03:28:09 | 54 | 216 | 가동 | 729 | 122 | 122 | 110 | 111 | 330 | 52 | 241 | 214 | 280 | 260 | 403 | 699 | 31 | A | 23 | 8413 | 0
79928 | 2019-03-17 | 03:29:09 | -1 | 219 | 가동 | 732 | 116 | 116 | 110 | 111 | 332 | 50 | 236 | 160 | 250 | 246 | 334 | 707 | 34 | A | 23 | 8412 | 0
79929 | 2019-03-17 | 03:30:09 | 53 | 217 | 가동 | 729 | 122 | 122 | 110 | 112 | 330 | 49 | 242 | 214 | 281 | 262 | 406 | 700 | 31 | A | 23 | 8413 | 0
79930 | 2019-03-17 | 03:31:09 | -1 | 220 | 가동 | 731 | 115 | 116 | 110 | 111 | 331 | 48 | 227 | 161 | 251 | 247 | 338 | 701 | 34 | A | 23 | 8412 | 0
79931 | 2019-03-17 | 03:32:13 | 52 | 218 | 가동 | 729 | 122 | 122 | 110 | 114 | 330 | 45 | 242 | 214 | 281 | 259 | 407 | 693 | 31 | A | 23 | 8413 | 0
79932 | 2019-03-17 | 03:32:58 | -1 | 221 | 가동 | 730 | 115 | 117 | 110 | 111 | 332 | 50 | 227 | 161 | 251 | 248 | 340 | 729 | 34 | A | 23 | 8412 | 0
79933 | 2019-03-17 | 03:34:11 | 52 | 219 | 가동 | 731 | 122 | 122 | 110 | 112 | 330 | 47 | 238 | 214 | 281 | 261 | 407 | 694 | 31 | A | 23 | 8413 | 0
79934 | 2019-03-17 | 03:34:54 | -1 | 222 | 가동 | 729 | 117 | 118 | 110 | 111 | 332 | 47 | 231 | 160 | 251 | 251 | 342 | 728 | 34 | A | 23 | 8412 | 0
79935 | 2019-03-17 | 03:36:15 | 51 | 220 | 가동 | 731 | 122 | 122 | 110 | 112 | 330 | 50 | 239 | 214 | 280 | 259 | 406 | 697 | 31 | A | 23 | 8413 | 0
79936 | 2019-03-17 | 03:36:45 | -1 | 223 | 가동 | 729 | 120 | 119 | 110 | 111 | 332 | 51 | 238 | 160 | 252 | 248 | 333 | 712 | 34 | A | 23 | 8412 | 0
79937 | 2019-03-17 | 03:38:16 | 50 | 221 | 가동 | 731 | 122 | 123 | 110 | 111 | 331 | 54 | 239 | 214 | 280 | 259 | 406 | 700 | 31 | A | 23 | 8413 | 0
79938 | 2019-03-17 | 03:38:40 | -1 | 224 | 가동 | 728 | 115 | 117 | 110 | 112 | 332 | 51 | 243 | 160 | 253 | 250 | 349 | 728 | 34 | A | 23 | 8412 | 0
79939 | 2019-03-17 | 03:40:20 | 48 | 222 | 가동 | 731 | 123 | 123 | 110 | 112 | 330 | 48 | 240 | 214 | 280 | 257 | 408 | 699 | 31 | A | 23 | 8413 | 0
79940 | 2019-03-17 | 03:40:43 | -1 | 225 | 가동 | 730 | 116 | 116 | 110 | 111 | 332 | 49 | 229 | 160 | 253 | 252 | 348 | 723 | 34 | A | 23 | 8412 | 0
79941 | 2019-03-17 | 03:42:22 | 48 | 223 | 가동 | 732 | 122 | 122 | 110 | 112 | 330 | 50 | 240 | 214 | 280 | 259 | 408 | 698 | 31 | A | 23 | 8413 | 0
79942 | 2019-03-17 | 03:42:45 | -1 | 226 | 가동 | 731 | 116 | 119 | 110 | 111 | 332 | 49 | 229 | 158 | 252 | 251 | 347 | 716 | 34 | A | 23 | 8412 | 0
79943 | 2019-03-17 | 03:44:24 | 47 | 224 | 가동 | 731 | 122 | 122 | 110 | 112 | 330 | 49 | 240 | 214 | 281 | 261 | 404 | 696 | 31 | A | 23 | 8413 | 0
79944 | 2019-03-17 | 03:44:36 | -1 | 227 | 가동 | 732 | 119 | 117 | 110 | 111 | 332 | 48 | 229 | 159 | 252 | 251 | 349 | 721 | 34 | A | 23 | 8412 | 0
79945 | 2019-03-17 | 03:46:32 | -1 | 228 | 가동 | 733 | 117 | 117 | 110 | 111 | 332 | 49 | 236 | 159 | 252 | 252 | 349 | 729 | 34 | A | 23 | 8412 | 0
79946 | 2019-03-17 | 03:46:33 | 46 | 225 | 가동 | 731 | 122 | 126 | 110 | 112 | 330 | 46 | 236 | 214 | 279 | 255 | 399 | 698 | 31 | A | 23 | 8413 | 0
79947 | 2019-03-17 | 03:48:33 | -1 | 229 | 가동 | 733 | 117 | 118 | 110 | 112 | 332 | 50 | 234 | 159 | 253 | 252 | 332 | 733 | 34 | A | 23 | 8412 | 0
79948 | 2019-03-17 | 03:48:36 | 46 | 226 | 가동 | 730 | 126 | 123 | 110 | 112 | 330 | 51 | 234 | 214 | 280 | 259 | 405 | 699 | 31 | A | 23 | 8413 | 0
79949 | 2019-03-17 | 03:50:33 | -1 | 230 | 가동 | 733 | 116 | 117 | 110 | 111 | 332 | 49 | 237 | 160 | 254 | 252 | 346 | 719 | 34 | A | 23 | 8412 | 0
79950 | 2019-03-17 | 03:50:39 | 44 | 227 | 가동 | 729 | 122 | 122 | 110 | 112 | 330 | 51 | 237 | 214 | 280 | 257 | 406 | 700 | 31 | A | 23 | 8413 | 0
79951 | 2019-03-17 | 03:52:33 | -1 | 231 | 가동 | 732 | 116 | 117 | 110 | 111 | 332 | 48 | 225 | 160 | 254 | 253 | 350 | 730 | 34 | A | 23 | 8412 | 0
79952 | 2019-03-17 | 03:52:41 | 43 | 228 | 가동 | 729 | 122 | 122 | 110 | 112 | 330 | 53 | 239 | 214 | 280 | 260 | 394 | 699 | 31 | A | 23 | 8413 | 0
79953 | 2019-03-17 | 03:54:30 | -1 | 232 | 가동 | 731 | 117 | 117 | 110 | 112 | 331 | 48 | 207 | 160 | 254 | 255 | 332 | 721 | 34 | A | 23 | 8412 | 0
79954 | 2019-03-17 | 03:54:46 | 42 | 229 | 가동 | 728 | 122 | 122 | 110 | 112 | 329 | 51 | 240 | 214 | 281 | 263 | 396 | 699 | 31 | A | 23 | 8413 | 0
79955 | 2019-03-17 | 03:56:25 | -1 | 233 | 가동 | 730 | 116 | 117 | 110 | 111 | 332 | 50 | 231 | 160 | 254 | 252 | 346 | 729 | 34 | A | 23 | 8412 | 0
79956 | 2019-03-17 | 03:56:53 | 41 | 230 | 가동 | 728 | 122 | 123 | 110 | 112 | 330 | 51 | 239 | 214 | 280 | 260 | 399 | 698 | 31 | A | 23 | 8413 | 0
79957 | 2019-03-17 | 03:58:17 | -1 | 234 | 가동 | 729 | 117 | 120 | 110 | 112 | 332 | 49 | 222 | 159 | 253 | 251 | 324 | 726 | 34 | A | 23 | 8412 | 0
79958 | 2019-03-17 | 03:58:46 | 40 | 231 | 가동 | 728 | 122 | 122 | 110 | 112 | 330 | 51 | 240 | 214 | 281 | 262 | 401 | 700 | 31 | A | 23 | 8413 | 0
79959 | 2019-03-17 | 04:00:15 | -1 | 235 | 가동 | 729 | 119 | 119 | 110 | 112 | 332 | 49 | 228 | 159 | 253 | 250 | 336 | 725 | 34 | A | 23 | 8412 | 0
79960 | 2019-03-17 | 04:00:48 | 40 | 232 | 가동 | 729 | 122 | 123 | 110 | 111 | 330 | 49 | 240 | 214 | 281 | 263 | 402 | 698 | 31 | A | 23 | 8413 | 0
79961 | 2019-03-17 | 04:02:13 | -1 | 236 | 가동 | 730 | 118 | 117 | 110 | 111 | 332 | 48 | 224 | 159 | 253 | 252 | 331 | 703 | 34 | A | 23 | 8412 | 0
79962 | 2019-03-17 | 04:02:53 | 40 | 233 | 가동 | 729 | 122 | 123 | 110 | 112 | 330 | 50 | 240 | 214 | 282 | 263 | 402 | 698 | 31 | A | 23 | 8413 | 0
79963 | 2019-03-17 | 04:04:13 | -1 | 237 | 가동 | 731 | 117 | 119 | 110 | 111 | 332 | 51 | 238 | 159 | 254 | 250 | 327 | 730 | 33 | A | 23 | 8412 | 0
79964 | 2019-03-17 | 04:04:58 | 38 | 234 | 가동 | 730 | 122 | 122 | 110 | 111 | 330 | 51 | 240 | 214 | 282 | 261 | 402 | 698 | 31 | A | 23 | 8413 | 0
79965 | 2019-03-17 | 04:06:14 | -1 | 238 | 가동 | 732 | 119 | 119 | 110 | 111 | 332 | 49 | 235 | 159 | 254 | 252 | 328 | 723 | 34 | A | 23 | 8412 | 0
79966 | 2019-03-17 | 04:06:59 | 37 | 235 | 가동 | 730 | 122 | 123 | 110 | 111 | 329 | 52 | 238 | 214 | 282 | 261 | 403 | 699 | 31 | A | 23 | 8413 | 0
79967 | 2019-03-17 | 04:08:15 | -1 | 239 | 가동 | 732 | 118 | 117 | 110 | 111 | 332 | 52 | 241 | 160 | 255 | 252 | 337 | 727 | 34 | A | 23 | 8412 | 0
79968 | 2019-03-17 | 04:09:06 | 36 | 236 | 가동 | 731 | 123 | 123 | 110 | 112 | 330 | 52 | 238 | 214 | 282 | 263 | 403 | 698 | 31 | A | 23 | 8413 | 0
79969 | 2019-03-17 | 04:10:16 | -1 | 240 | 가동 | 733 | 117 | 119 | 110 | 111 | 332 | 48 | 238 | 159 | 254 | 254 | 324 | 733 | 34 | A | 23 | 8412 | 0
79970 | 2019-03-17 | 04:11:12 | 35 | 237 | 가동 | 731 | 122 | 123 | 110 | 112 | 331 | 54 | 240 | 214 | 282 | 262 | 402 | 699 | 31 | A | 23 | 8413 | 0
79971 | 2019-03-17 | 04:12:16 | -1 | 241 | 가동 | 733 | 118 | 118 | 110 | 111 | 332 | 49 | 211 | 160 | 253 | 253 | 327 | 733 | 33 | A | 23 | 8412 | 0
79972 | 2019-03-17 | 04:13:13 | 34 | 238 | 가동 | 731 | 123 | 123 | 110 | 112 | 330 | 52 | 241 | 214 | 282 | 262 | 404 | 699 | 31 | A | 23 | 8413 | 0
79973 | 2019-03-17 | 04:14:09 | -1 | 242 | 가동 | 733 | 118 | 117 | 110 | 111 | 332 | 51 | 233 | 160 | 253 | 253 | 326 | 720 | 33 | A | 23 | 8412 | 0
79974 | 2019-03-17 | 04:15:15 | 34 | 239 | 가동 | 730 | 122 | 123 | 110 | 112 | 330 | 53 | 240 | 214 | 282 | 262 | 405 | 701 | 31 | A | 23 | 8413 | 0
79975 | 2019-03-17 | 04:16:11 | -1 | 243 | 가동 | 732 | 116 | 119 | 110 | 111 | 332 | 46 | 189 | 158 | 252 | 254 | 319 | 724 | 34 | A | 23 | 8412 | 0
79976 | 2019-03-17 | 04:17:19 | 32 | 240 | 가동 | 729 | 122 | 123 | 110 | 112 | 331 | 54 | 239 | 214 | 282 | 261 | 405 | 698 | 31 | A | 23 | 8413 | 0
79977 | 2019-03-17 | 04:18:02 | -1 | 244 | 가동 | 731 | 119 | 117 | 110 | 111 | 332 | 47 | 231 | 159 | 252 | 252 | 324 | 733 | 33 | A | 23 | 8412 | 0
79978 | 2019-03-17 | 04:19:15 | 31 | 241 | 가동 | 729 | 123 | 123 | 110 | 112 | 330 | 51 | 238 | 214 | 281 | 261 | 407 | 698 | 31 | A | 23 | 8413 | 0
79979 | 2019-03-17 | 04:19:58 | -1 | 245 | 가동 | 729 | 117 | 119 | 110 | 111 | 332 | 50 | 216 | 159 | 251 | 251 | 318 | 730 | 34 | A | 23 | 8412 | 0
79980 | 2019-03-17 | 04:21:19 | 31 | 242 | 가동 | 729 | 122 | 123 | 110 | 112 | 331 | 54 | 238 | 214 | 282 | 262 | 404 | 698 | 31 | A | 23 | 8413 | 0
79981 | 2019-03-17 | 04:22:01 | -1 | 246 | 가동 | 729 | 119 | 119 | 110 | 111 | 332 | 50 | 231 | 158 | 250 | 251 | 315 | 704 | 33 | A | 23 | 8412 | 0
79982 | 2019-03-17 | 04:23:23 | 29 | 243 | 가동 | 729 | 123 | 122 | 110 | 112 | 330 | 53 | 239 | 214 | 282 | 263 | 402 | 698 | 31 | A | 23 | 8413 | 0
79983 | 2019-03-17 | 04:23:56 | -1 | 247 | 가동 | 729 | 119 | 119 | 110 | 111 | 332 | 50 | 227 | 158 | 250 | 251 | 317 | 713 | 33 | A | 23 | 8412 | 0
79984 | 2019-03-17 | 04:25:30 | 48 | 244 | 가동 | 728 | 122 | 124 | 110 | 112 | 329 | 51 | 238 | 215 | 282 | 261 | 403 | 699 | 31 | A | 23 | 8413 | 0
79985 | 2019-03-17 | 04:25:58 | -1 | 248 | 가동 | 731 | 118 | 119 | 110 | 111 | 332 | 50 | 224 | 158 | 250 | 252 | 320 | 692 | 33 | A | 23 | 8412 | 0
79986 | 2019-03-17 | 04:27:36 | 85 | 245 | 가동 | 726 | 123 | 123 | 110 | 112 | 330 | 50 | 237 | 215 | 282 | 262 | 404 | 698 | 30 | A | 23 | 8413 | 0
79987 | 2019-03-17 | 04:28:00 | -1 | 249 | 가동 | 732 | 119 | 120 | 110 | 111 | 332 | 49 | 224 | 157 | 249 | 253 | 319 | 712 | 33 | A | 23 | 8412 | 0
79988 | 2019-03-17 | 04:29:38 | 99 | 246 | 가동 | 718 | 123 | 124 | 110 | 112 | 330 | 47 | 235 | 214 | 281 | 260 | 400 | 698 | 31 | A | 23 | 8413 | 0
79989 | 2019-03-17 | 04:29:58 | -1 | 250 | 가동 | 733 | 120 | 120 | 110 | 111 | 332 | 49 | 236 | 157 | 249 | 251 | 312 | 723 | 33 | A | 23 | 8412 | 0
79990 | 2019-03-17 | 04:31:41 | 99 | 247 | 가동 | 712 | 123 | 122 | 110 | 112 | 330 | 48 | 235 | 214 | 280 | 257 | 399 | 698 | 31 | A | 23 | 8413 | 0
79991 | 2019-03-17 | 04:32:00 | -1 | 251 | 가동 | 733 | 119 | 119 | 110 | 111 | 332 | 52 | 227 | 158 | 249 | 251 | 327 | 723 | 34 | A | 23 | 8412 | 0
79992 | 2019-03-17 | 04:33:41 | 99 | 248 | 가동 | 709 | 122 | 123 | 110 | 112 | 330 | 48 | 231 | 214 | 279 | 256 | 399 | 698 | 31 | A | 23 | 8413 | 0
79993 | 2019-03-17 | 04:34:04 | -1 | 252 | 가동 | 733 | 118 | 119 | 110 | 111 | 332 | 49 | 229 | 158 | 248 | 254 | 340 | 719 | 33 | A | 23 | 8412 | 0
79994 | 2019-03-17 | 04:35:46 | 98 | 249 | 가동 | 707 | 122 | 122 | 110 | 112 | 330 | 46 | 234 | 214 | 279 | 256 | 396 | 696 | 31 | A | 23 | 8413 | 0
79995 | 2019-03-17 | 04:36:02 | -1 | 253 | 가동 | 733 | 119 | 121 | 110 | 111 | 332 | 48 | 226 | 157 | 247 | 252 | 344 | 732 | 33 | A | 23 | 8412 | 0
79996 | 2019-03-17 | 04:37:47 | 98 | 250 | 가동 | 708 | 122 | 122 | 110 | 111 | 330 | 43 | 232 | 214 | 279 | 258 | 397 | 699 | 31 | A | 23 | 8413 | 0
79997 | 2019-03-17 | 04:37:59 | -1 | 254 | 가동 | 732 | 120 | 119 | 110 | 111 | 332 | 48 | 236 | 157 | 247 | 252 | 348 | 723 | 34 | A | 23 | 8412 | 0
79998 | 2019-03-17 | 04:39:51 | 97 | 251 | 가동 | 708 | 122 | 122 | 110 | 113 | 330 | 45 | 230 | 214 | 280 | 259 | 400 | 698 | 31 | A | 23 | 8413 | 0
79999 | 2019-03-17 | 04:41:18 | -1 | 255 | 가동 | 730 | 120 | 201 | 110 | 112 | 332 | 46 | 117 | 132 | 223 | 230 | 307 | 734 | 34 | A | 23 | 8412 | 0
80000 | 2019-03-17 | 04:41:52 | 96 | 252 | 가동 | 708 | 122 | 123 | 110 | 112 | 330 | 45 | 232 | 214 | 280 | 260 | 401 | 697 | 31 | A | 23 | 8413 | 0
80001 | 2019-03-17 | 04:43:17 | -1 | 256 | 가동 | 730 | 200 | 116 | 110 | 111 | 332 | 48 | 167 | 149 | 234 | 235 | 346 | 732 | 34 | A | 23 | 8412 | 0
80002 | 2019-03-17 | 04:43:54 | 95 | 253 | 가동 | 708 | 122 | 122 | 110 | 112 | 330 | 45 | 233 | 214 | 280 | 261 | 400 | 698 | 31 | A | 23 | 8413 | 0
80003 | 2019-03-17 | 04:45:15 | -1 | 257 | 가동 | 729 | 116 | 116 | 110 | 111 | 332 | 48 | 200 | 154 | 242 | 241 | 333 | 721 | 34 | A | 23 | 8412 | 0
80004 | 2019-03-17 | 04:45:57 | 94 | 254 | 가동 | 708 | 122 | 123 | 110 | 112 | 330 | 45 | 233 | 214 | 280 | 262 | 401 | 697 | 31 | A | 23 | 8413 | 0
80005 | 2019-03-17 | 04:47:12 | -1 | 258 | 가동 | 729 | 116 | 116 | 110 | 111 | 332 | 49 | 240 | 157 | 247 | 243 | 338 | 721 | 34 | A | 23 | 8412 | 0
80006 | 2019-03-17 | 04:48:02 | 94 | 255 | 가동 | 709 | 122 | 122 | 110 | 112 | 330 | 45 | 234 | 214 | 280 | 262 | 401 | 698 | 31 | A | 23 | 8413 | 0
80007 | 2019-03-17 | 04:49:10 | -1 | 259 | 가동 | 729 | 115 | 116 | 110 | 111 | 332 | 49 | 244 | 159 | 251 | 247 | 344 | 725 | 33 | A | 23 | 8412 | 0
80008 | 2019-03-17 | 04:50:09 | 94 | 256 | 가동 | 710 | 122 | 122 | 110 | 112 | 330 | 45 | 236 | 214 | 280 | 261 | 400 | 697 | 31 | A | 23 | 8413 | 0
80009 | 2019-03-17 | 04:51:10 | -1 | 260 | 가동 | 729 | 116 | 116 | 110 | 111 | 332 | 48 | 239 | 159 | 253 | 249 | 348 | 716 | 33 | A | 23 | 8412 | 0
80010 | 2019-03-17 | 04:52:09 | 93 | 257 | 가동 | 711 | 122 | 122 | 110 | 112 | 330 | 42 | 233 | 214 | 280 | 261 | 401 | 696 | 31 | A | 23 | 8413 | 0
80011 | 2019-03-17 | 04:53:01 | -1 | 261 | 가동 | 729 | 116 | 117 | 110 | 111 | 332 | 49 | 239 | 160 | 255 | 249 | 334 | 732 | 33 | A | 23 | 8412 | 0
80012 | 2019-03-17 | 04:54:15 | 93 | 258 | 가동 | 713 | 122 | 123 | 110 | 112 | 330 | 45 | 234 | 214 | 280 | 261 | 394 | 697 | 30 | A | 23 | 8413 | 0
80013 | 2019-03-17 | 04:54:58 | -1 | 262 | 가동 | 730 | 116 | 116 | 110 | 111 | 332 | 49 | 244 | 161 | 257 | 248 | 352 | 733 | 33 | A | 23 | 8412 | 0
80014 | 2019-03-17 | 04:56:09 | 91 | 259 | 가동 | 714 | 122 | 122 | 110 | 112 | 330 | 45 | 233 | 214 | 280 | 258 | 394 | 697 | 31 | A | 23 | 8413 | 0
80015 | 2019-03-17 | 04:56:46 | -1 | 263 | 가동 | 730 | 116 | 116 | 110 | 111 | 332 | 48 | 227 | 161 | 258 | 250 | 353 | 730 | 33 | A | 23 | 8412 | 0
80016 | 2019-03-17 | 04:58:11 | 90 | 260 | 가동 | 714 | 122 | 122 | 110 | 112 | 330 | 46 | 236 | 214 | 279 | 256 | 397 | 698 | 31 | A | 23 | 8413 | 0
80017 | 2019-03-17 | 04:58:46 | -1 | 264 | 가동 | 730 | 116 | 116 | 110 | 111 | 332 | 47 | 239 | 162 | 259 | 250 | 350 | 725 | 33 | A | 23 | 8412 | 0
80018 | 2019-03-17 | 05:00:15 | 90 | 261 | 가동 | 716 | 122 | 122 | 110 | 112 | 330 | 45 | 234 | 214 | 279 | 259 | 398 | 696 | 30 | A | 23 | 8413 | 0
80019 | 2019-03-17 | 05:01:43 | -1 | 265 | 가동 | 731 | 116 | 116 | 110 | 111 | 332 | 46 | 149 | 143 | 243 | 236 | 311 | 731 | 33 | A | 23 | 8412 | 0
80020 | 2019-03-17 | 05:02:19 | 88 | 262 | 가동 | 717 | 122 | 122 | 110 | 112 | 330 | 41 | 233 | 214 | 280 | 260 | 399 | 698 | 30 | A | 23 | 8413 | 0
80021 | 2019-03-17 | 05:03:37 | -1 | 266 | 가동 | 731 | 148 | 116 | 110 | 111 | 332 | 48 | 187 | 155 | 249 | 240 | 322 | 727 | 33 | A | 23 | 8412 | 0
80022 | 2019-03-17 | 05:04:18 | 88 | 263 | 가동 | 718 | 122 | 122 | 110 | 112 | 330 | 47 | 234 | 214 | 280 | 261 | 401 | 692 | 30 | A | 23 | 8413 | 0
80023 | 2019-03-17 | 05:05:34 | -1 | 267 | 가동 | 731 | 116 | 116 | 110 | 111 | 332 | 49 | 237 | 159 | 253 | 243 | 333 | 717 | 33 | A | 23 | 8412 | 0
80024 | 2019-03-17 | 05:06:20 | 87 | 264 | 가동 | 719 | 122 | 122 | 110 | 112 | 330 | 44 | 234 | 214 | 280 | 262 | 400 | 698 | 30 | A | 23 | 8413 | 0
80025 | 2019-03-17 | 05:07:28 | -1 | 268 | 가동 | 731 | 115 | 116 | 110 | 111 | 332 | 49 | 242 | 160 | 256 | 247 | 322 | 727 | 33 | A | 23 | 8412 | 0
80026 | 2019-03-17 | 05:08:41 | 86 | 265 | 가동 | 721 | 122 | 130 | 110 | 112 | 330 | 42 | 223 | 214 | 278 | 258 | 393 | 696 | 30 | A | 23 | 8413 | 0
80027 | 2019-03-17 | 05:09:26 | -1 | 269 | 가동 | 731 | 116 | 116 | 110 | 112 | 332 | 48 | 249 | 161 | 258 | 247 | 331 | 718 | 33 | A | 23 | 8412 | 0
80028 | 2019-03-17 | 05:10:41 | 86 | 266 | 가동 | 721 | 130 | 122 | 110 | 112 | 330 | 46 | 232 | 214 | 279 | 260 | 398 | 697 | 30 | A | 23 | 8413 | 0
80029 | 2019-03-17 | 05:11:21 | -1 | 270 | 가동 | 730 | 116 | 117 | 110 | 111 | 332 | 48 | 247 | 161 | 258 | 248 | 315 | 729 | 33 | A | 23 | 8412 | 0
80030 | 2019-03-17 | 05:12:38 | 85 | 267 | 가동 | 722 | 122 | 122 | 110 | 112 | 330 | 44 | 235 | 214 | 279 | 262 | 398 | 698 | 30 | A | 23 | 8413 | 0
80031 | 2019-03-17 | 05:13:16 | -1 | 271 | 가동 | 730 | 117 | 116 | 110 | 111 | 332 | 47 | 249 | 161 | 259 | 248 | 332 | 720 | 33 | A | 23 | 8412 | 0
80032 | 2019-03-17 | 05:14:42 | 84 | 268 | 가동 | 722 | 122 | 122 | 110 | 112 | 330 | 49 | 232 | 214 | 279 | 256 | 398 | 692 | 30 | A | 23 | 8413 | 0
80033 | 2019-03-17 | 05:15:16 | -1 | 272 | 가동 | 729 | 116 | 117 | 110 | 111 | 332 | 47 | 247 | 162 | 258 | 248 | 332 | 729 | 33 | A | 23 | 8412 | 0
80034 | 2019-03-17 | 05:16:49 | 83 | 269 | 가동 | 723 | 122 | 122 | 110 | 111 | 330 | 43 | 237 | 214 | 278 | 255 | 400 | 698 | 30 | A | 23 | 8413 | 0
80035 | 2019-03-17 | 05:17:17 | -1 | 273 | 가동 | 729 | 117 | 117 | 110 | 111 | 332 | 50 | 245 | 161 | 258 | 250 | 341 | 728 | 33 | A | 23 | 8412 | 0
80036 | 2019-03-17 | 05:18:41 | 82 | 270 | 가동 | 723 | 122 | 122 | 110 | 111 | 330 | 46 | 235 | 214 | 279 | 259 | 401 | 698 | 31 | A | 23 | 8413 | 0
80037 | 2019-03-17 | 05:19:08 | -1 | 274 | 가동 | 729 | 116 | 117 | 110 | 111 | 332 | 49 | 249 | 161 | 259 | 253 | 339 | 734 | 33 | A | 23 | 8412 | 0
80038 | 2019-03-17 | 05:20:46 | 81 | 271 | 가동 | 724 | 122 | 122 | 110 | 112 | 330 | 45 | 236 | 214 | 280 | 261 | 401 | 697 | 30 | A | 23 | 8413 | 0
80039 | 2019-03-17 | 05:21:07 | -1 | 275 | 가동 | 729 | 117 | 117 | 110 | 111 | 332 | 47 | 250 | 162 | 260 | 251 | 326 | 732 | 33 | A | 23 | 8412 | 0
80040 | 2019-03-17 | 05:22:49 | 80 | 272 | 가동 | 724 | 122 | 122 | 110 | 112 | 329 | 44 | 234 | 214 | 280 | 262 | 401 | 693 | 30 | A | 23 | 8413 | 0
80041 | 2019-03-17 | 05:23:02 | -1 | 276 | 가동 | 730 | 116 | 117 | 110 | 112 | 332 | 53 | 249 | 162 | 260 | 249 | 334 | 732 | 34 | A | 23 | 8412 | 0
80042 | 2019-03-17 | 05:24:49 | 80 | 273 | 가동 | 726 | 122 | 122 | 110 | 112 | 330 | 49 | 236 | 214 | 281 | 263 | 400 | 692 | 31 | A | 23 | 8413 | 0
80043 | 2019-03-17 | 05:24:59 | -1 | 277 | 가동 | 730 | 117 | 117 | 110 | 112 | 332 | 49 | 251 | 163 | 260 | 253 | 328 | 731 | 34 | A | 23 | 8412 | 0
80044 | 2019-03-17 | 05:26:57 | 79 | 274 | 가동 | 726 | 122 | 123 | 110 | 111 | 330 | 48 | 238 | 214 | 280 | 263 | 401 | 698 | 31 | A | 23 | 8413 | 0
80045 | 2019-03-17 | 05:27:01 | -1 | 278 | 가동 | 731 | 116 | 117 | 110 | 111 | 332 | 48 | 251 | 163 | 260 | 250 | 327 | 720 | 34 | A | 23 | 8412 | 0
80046 | 2019-03-17 | 05:28:57 | 77 | 275 | 가동 | 727 | 122 | 122 | 110 | 112 | 330 | 45 | 236 | 214 | 281 | 263 | 401 | 698 | 31 | A | 23 | 8413 | 0
80047 | 2019-03-17 | 05:28:58 | -1 | 279 | 가동 | 731 | 117 | 117 | 110 | 111 | 332 | 51 | 249 | 162 | 260 | 249 | 345 | 720 | 34 | A | 23 | 8412 | 0
80048 | 2019-03-17 | 05:30:56 | -1 | 280 | 가동 | 732 | 116 | 117 | 110 | 112 | 332 | 45 | 246 | 162 | 260 | 252 | 348 | 733 | 34 | A | 23 | 8412 | 0
80049 | 2019-03-17 | 05:31:02 | 77 | 276 | 가동 | 727 | 122 | 122 | 110 | 112 | 330 | 44 | 237 | 214 | 280 | 258 | 405 | 698 | 31 | A | 23 | 8413 | 0
80050 | 2019-03-17 | 05:32:55 | -1 | 281 | 가동 | 732 | 117 | 118 | 110 | 111 | 332 | 51 | 244 | 162 | 259 | 250 | 346 | 724 | 34 | A | 23 | 8412 | 0
80051 | 2019-03-17 | 05:33:02 | 77 | 277 | 가동 | 727 | 122 | 123 | 110 | 112 | 330 | 45 | 234 | 214 | 280 | 258 | 404 | 699 | 31 | A | 23 | 8413 | 0
80052 | 2019-03-17 | 05:34:56 | -1 | 282 | 가동 | 731 | 117 | 117 | 110 | 111 | 332 | 48 | 250 | 162 | 260 | 255 | 333 | 708 | 34 | A | 23 | 8412 | 0
80053 | 2019-03-17 | 05:35:08 | 75 | 278 | 가동 | 728 | 122 | 122 | 110 | 112 | 330 | 44 | 236 | 214 | 280 | 257 | 405 | 696 | 31 | A | 23 | 8413 | 0
80054 | 2019-03-17 | 05:36:56 | -1 | 283 | 가동 | 731 | 116 | 118 | 110 | 111 | 332 | 50 | 245 | 162 | 259 | 252 | 347 | 730 | 34 | A | 23 | 8412 | 0
80055 | 2019-03-17 | 05:37:08 | 75 | 279 | 가동 | 728 | 122 | 122 | 110 | 112 | 330 | 45 | 237 | 214 | 279 | 256 | 400 | 697 | 31 | A | 23 | 8413 | 0
80056 | 2019-03-17 | 05:38:50 | -1 | 284 | 가동 | 731 | 118 | 118 | 110 | 112 | 332 | 49 | 245 | 162 | 259 | 253 | 322 | 698 | 34 | A | 23 | 8412 | 0
80057 | 2019-03-17 | 05:39:08 | 74 | 280 | 가동 | 728 | 122 | 122 | 110 | 112 | 330 | 46 | 235 | 214 | 279 | 257 | 401 | 695 | 31 | A | 23 | 8413 | 0
80058 | 2019-03-17 | 05:40:57 | -1 | 285 | 가동 | 731 | 118 | 118 | 110 | 111 | 332 | 52 | 248 | 162 | 260 | 251 | 344 | 723 | 34 | A | 23 | 8412 | 0
80059 | 2019-03-17 | 05:41:13 | 73 | 281 | 가동 | 729 | 122 | 122 | 110 | 112 | 330 | 47 | 237 | 214 | 279 | 257 | 403 | 699 | 31 | A | 23 | 8413 | 0
80060 | 2019-03-17 | 05:42:44 | -1 | 286 | 가동 | 730 | 117 | 118 | 110 | 112 | 332 | 50 | 249 | 162 | 260 | 254 | 352 | 731 | 34 | A | 23 | 8412 | 0
80061 | 2019-03-17 | 05:43:10 | 72 | 282 | 가동 | 729 | 122 | 122 | 110 | 112 | 330 | 48 | 237 | 214 | 279 | 255 | 404 | 694 | 31 | A | 23 | 8413 | 0
80062 | 2019-03-17 | 05:44:42 | -1 | 287 | 가동 | 729 | 118 | 119 | 110 | 111 | 332 | 46 | 246 | 161 | 259 | 255 | 357 | 729 | 34 | A | 23 | 8412 | 0
80063 | 2019-03-17 | 05:45:13 | 71 | 283 | 가동 | 730 | 122 | 122 | 110 | 112 | 329 | 43 | 239 | 214 | 280 | 258 | 403 | 700 | 31 | A | 23 | 8413 | 0
80064 | 2019-03-17 | 05:46:34 | -1 | 288 | 가동 | 729 | 118 | 119 | 110 | 111 | 332 | 47 | 242 | 161 | 257 | 253 | 349 | 731 | 34 | A | 23 | 8412 | 0
80065 | 2019-03-17 | 05:47:19 | 70 | 284 | 가동 | 731 | 122 | 123 | 110 | 111 | 330 | 41 | 236 | 214 | 281 | 261 | 402 | 699 | 31 | A | 23 | 8413 | 0
80066 | 2019-03-17 | 05:48:36 | -1 | 289 | 가동 | 728 | 119 | 120 | 110 | 111 | 332 | 49 | 242 | 160 | 256 | 251 | 350 | 728 | 33 | A | 23 | 8412 | 0
80067 | 2019-03-17 | 05:49:14 | 70 | 285 | 가동 | 731 | 122 | 122 | 110 | 111 | 330 | 45 | 236 | 214 | 280 | 260 | 407 | 698 | 31 | A | 23 | 8413 | 0
80068 | 2019-03-17 | 05:50:36 | -1 | 290 | 가동 | 729 | 122 | 119 | 110 | 111 | 332 | 51 | 242 | 160 | 256 | 251 | 334 | 731 | 33 | A | 23 | 8412 | 0
80069 | 2019-03-17 | 05:51:18 | 69 | 286 | 가동 | 731 | 122 | 123 | 110 | 112 | 330 | 47 | 235 | 214 | 280 | 259 | 407 | 694 | 31 | A | 23 | 8413 | 0
80070 | 2019-03-17 | 05:52:37 | -1 | 291 | 가동 | 730 | 116 | 119 | 110 | 111 | 332 | 49 | 242 | 160 | 256 | 252 | 349 | 725 | 33 | A | 23 | 8412 | 0
80071 | 2019-03-17 | 05:53:23 | 68 | 287 | 가동 | 731 | 122 | 122 | 110 | 112 | 330 | 46 | 238 | 214 | 280 | 258 | 406 | 699 | 31 | A | 23 | 8413 | 0
80072 | 2019-03-17 | 05:54:37 | -1 | 292 | 가동 | 730 | 118 | 120 | 110 | 111 | 332 | 51 | 241 | 159 | 256 | 254 | 344 | 719 | 33 | A | 23 | 8412 | 0
80073 | 2019-03-17 | 05:55:26 | 67 | 288 | 가동 | 732 | 122 | 123 | 110 | 112 | 330 | 46 | 237 | 214 | 280 | 261 | 403 | 696 | 30 | A | 23 | 8413 | 0
80074 | 2019-03-17 | 05:56:35 | -1 | 293 | 가동 | 731 | 119 | 120 | 110 | 112 | 332 | 50 | 244 | 160 | 257 | 254 | 331 | 722 | 33 | A | 23 | 8412 | 0
80075 | 2019-03-17 | 05:57:28 | 66 | 289 | 가동 | 731 | 122 | 122 | 110 | 112 | 330 | 46 | 235 | 214 | 280 | 260 | 406 | 699 | 30 | A | 23 | 8413 | 0
80076 | 2019-03-17 | 05:58:38 | -1 | 294 | 가동 | 731 | 119 | 121 | 110 | 111 | 332 | 50 | 244 | 159 | 256 | 251 | 351 | 703 | 33 | A | 23 | 8412 | 0
80077 | 2019-03-17 | 05:59:30 | 66 | 290 | 가동 | 731 | 122 | 122 | 110 | 112 | 330 | 44 | 236 | 214 | 281 | 262 | 405 | 696 | 30 | A | 23 | 8413 | 0
80078 | 2019-03-17 | 06:00:36 | -1 | 295 | 가동 | 732 | 121 | 121 | 110 | 112 | 331 | 48 | 243 | 159 | 257 | 252 | 361 | 721 | 33 | A | 23 | 8412 | 0
80079 | 2019-03-17 | 19:55:21 | 64 | 1 | 가동 | 731 | 122 | 122 | 109 | 112 | 170 | 47 | 21 | 125 | 123 | 74 | 78 | 701 | 21 | D | 23 | 8413 | 1
80080 | 2019-03-17 | 19:57:20 | 63 | 2 | 가동 | 732 | 122 | 122 | 9 | 112 | 155 | 55 | 176 | 126 | 150 | 121 | 210 | 703 | 21 | D | 23 | 8413 | 1
80081 | 2019-03-17 | 19:59:26 | 63 | 3 | 가동 | 732 | 122 | 83 | 107 | 112 | 169 | 50 | 197 | 128 | 159 | 139 | 291 | 703 | 21 | D | 23 | 8413 | 1
80082 | 2019-03-17 | 20:01:27 | 62 | 4 | 가동 | 731 | 122 | 121 | 109 | 112 | 170 | 48 | 212 | 130 | 177 | 164 | 335 | 703 | 21 | D | 23 | 8413 | 1
80083 | 2019-03-17 | 20:03:30 | 61 | 5 | 가동 | 731 | 122 | 121 | 109 | 113 | 170 | 44 | 212 | 133 | 189 | 181 | 355 | 702 | 21 | D | 23 | 8413 | 1
80221 | 2019-03-17 | 22:41:54 | 58 | 78 | 가동 | 731 | 122 | 122 | 109 | 112 | 331 | 45 | 62 | 191 | 199 | 145 | 209 | 700 | 30 | D | 23 | 8413 | 1
80222 | 2019-03-17 | 22:43:11 | -1 | 66 | 가동 | 728 | 116 | 119 | 110 | 111 | 332 | 51 | 223 | 150 | 242 | 245 | 373 | 706 | 31 | A | 23 | 8576 | 0
80223 | 2019-03-17 | 22:43:54 | 58 | 79 | 가동 | 731 | 120 | 120 | 110 | 112 | 331 | 46 | 186 | 189 | 221 | 191 | 281 | 693 | 30 | A | 23 | 8413 | 0
80224 | 2019-03-17 | 22:45:09 | -1 | 67 | 가동 | 729 | 118 | 118 | 110 | 112 | 332 | 49 | 237 | 151 | 245 | 248 | 364 | 724 | 32 | A | 23 | 8576 | 0
80225 | 2019-03-17 | 22:45:57 | 66 | 80 | 가동 | 732 | 122 | 123 | 110 | 112 | 331 | 52 | 208 | 189 | 236 | 213 | 336 | 701 | 30 | A | 23 | 8413 | 0
80226 | 2019-03-17 | 22:47:08 | -1 | 68 | 가동 | 729 | 117 | 119 | 110 | 111 | 332 | 51 | 221 | 151 | 246 | 245 | 369 | 716 | 32 | A | 23 | 8576 | 0
80227 | 2019-03-17 | 22:48:16 | 103 | 81 | 가동 | 729 | 123 | 134 | 110 | 112 | 330 | 46 | 207 | 189 | 241 | 219 | 349 | 700 | 30 | A | 23 | 8413 | 0
80228 | 2019-03-17 | 22:49:07 | -1 | 69 | 가동 | 730 | 119 | 118 | 110 | 111 | 332 | 52 | 242 | 152 | 247 | 248 | 366 | 726 | 32 | A | 23 | 8576 | 0
80229 | 2019-03-17 | 22:50:15 | 102 | 82 | 가동 | 718 | 133 | 122 | 110 | 112 | 330 | 42 | 222 | 190 | 247 | 228 | 363 | 702 | 29 | A | 23 | 8413 | 0
80230 | 2019-03-17 | 22:51:08 | -1 | 70 | 가동 | 731 | 121 | 121 | 110 | 111 | 332 | 54 | 202 | 151 | 249 | 250 | 364 | 726 | 32 | A | 23 | 8576 | 0
80231 | 2019-03-17 | 22:52:19 | 103 | 83 | 가동 | 711 | 122 | 123 | 110 | 112 | 331 | 42 | 223 | 191 | 251 | 233 | 365 | 702 | 30 | A | 23 | 8413 | 0
80232 | 2019-03-17 | 22:53:05 | -1 | 71 | 가동 | 731 | 117 | 118 | 110 | 112 | 332 | 51 | 228 | 153 | 249 | 252 | 369 | 728 | 32 | A | 23 | 8576 | 0
80233 | 2019-03-17 | 22:54:20 | 102 | 84 | 가동 | 706 | 122 | 122 | 110 | 112 | 330 | 42 | 226 | 191 | 254 | 238 | 369 | 697 | 30 | A | 23 | 8413 | 0
80234 | 2019-03-17 | 22:55:03 | -1 | 72 | 가동 | 732 | 118 | 119 | 110 | 112 | 332 | 49 | 211 | 152 | 249 | 253 | 368 | 728 | 32 | A | 23 | 8576 | 0
80235 | 2019-03-17 | 22:56:22 | 102 | 85 | 가동 | 705 | 122 | 123 | 110 | 112 | 330 | 44 | 227 | 192 | 256 | 240 | 370 | 702 | 30 | A | 23 | 8413 | 0
80236 | 2019-03-17 | 22:57:03 | -1 | 73 | 가동 | 732 | 118 | 119 | 110 | 112 | 332 | 51 | 221 | 152 | 249 | 252 | 369 | 725 | 32 | A | 23 | 8576 | 0
80237 | 2019-03-17 | 22:58:24 | 101 | 86 | 가동 | 704 | 122 | 122 | 110 | 112 | 330 | 42 | 229 | 192 | 258 | 243 | 366 | 700 | 30 | A | 23 | 8413 | 0
80238 | 2019-03-17 | 22:59:04 | -1 | 74 | 가동 | 732 | 122 | 121 | 109 | 112 | 332 | 48 | 230 | 152 | 249 | 253 | 377 | 725 | 32 | A | 23 | 8576 | 0
80239 | 2019-03-17 | 23:00:25 | 100 | 87 | 가동 | 704 | 122 | 122 | 110 | 112 | 330 | 42 | 227 | 193 | 259 | 244 | 370 | 695 | 30 | A | 23 | 8413 | 0
80240 | 2019-03-17 | 23:01:06 | -1 | 75 | 가동 | 731 | 120 | 120 | 110 | 111 | 332 | 51 | 232 | 152 | 250 | 252 | 370 | 729 | 32 | A | 23 | 8576 | 0
80241 | 2019-03-17 | 23:02:30 | 100 | 88 | 가동 | 704 | 122 | 122 | 110 | 112 | 330 | 44 | 229 | 194 | 260 | 247 | 369 | 696 | 30 | A | 23 | 8413 | 0
80242 | 2019-03-17 | 23:03:02 | -1 | 76 | 가동 | 731 | 117 | 118 | 110 | 111 | 332 | 49 | 244 | 153 | 250 | 254 | 377 | 725 | 32 | A | 23 | 8576 | 0
80243 | 2019-03-17 | 23:04:31 | 99 | 89 | 가동 | 704 | 122 | 122 | 110 | 112 | 331 | 45 | 229 | 194 | 262 | 249 | 372 | 697 | 30 | A | 23 | 8413 | 0
80244 | 2019-03-17 | 23:05:01 | -1 | 77 | 가동 | 731 | 117 | 118 | 110 | 111 | 332 | 52 | 217 | 154 | 251 | 255 | 364 | 724 | 32 | A | 23 | 8576 | 0
80245 | 2019-03-17 | 23:06:32 | 98 | 90 | 가동 | 706 | 122 | 122 | 110 | 112 | 330 | 44 | 231 | 195 | 263 | 248 | 368 | 700 | 30 | A | 23 | 8413 | 0
80246 | 2019-03-17 | 23:07:01 | -1 | 78 | 가동 | 730 | 121 | 121 | 110 | 111 | 332 | 52 | 231 | 153 | 252 | 256 | 362 | 720 | 32 | A | 23 | 8576 | 0
80247 | 2019-03-17 | 23:08:36 | 97 | 91 | 가동 | 707 | 122 | 123 | 110 | 112 | 330 | 47 | 229 | 195 | 263 | 248 | 369 | 702 | 30 | A | 23 | 8413 | 0
80248 | 2019-03-17 | 23:09:02 | -1 | 79 | 가동 | 729 | 121 | 120 | 110 | 112 | 332 | 49 | 210 | 153 | 253 | 258 | 356 | 706 | 32 | A | 23 | 8576 | 0
80249 | 2019-03-17 | 23:10:39 | 96 | 92 | 가동 | 707 | 122 | 122 | 110 | 112 | 330 | 44 | 231 | 195 | 263 | 248 | 373 | 700 | 30 | A | 23 | 8413 | 0
80250 | 2019-03-17 | 23:11:01 | -1 | 80 | 가동 | 729 | 118 | 120 | 110 | 112 | 332 | 48 | 221 | 153 | 253 | 258 | 360 | 717 | 31 | A | 23 | 8576 | 0
80251 | 2019-03-17 | 23:12:40 | 96 | 93 | 가동 | 707 | 122 | 122 | 110 | 112 | 330 | 45 | 229 | 196 | 264 | 251 | 366 | 701 | 30 | A | 23 | 8413 | 0
80252 | 2019-03-17 | 23:13:01 | -1 | 81 | 가동 | 733 | 121 | 119 | 110 | 111 | 332 | 49 | 184 | 153 | 253 | 256 | 358 | 725 | 31 | A | 23 | 8576 | 0
80253 | 2019-03-17 | 23:14:43 | 94 | 94 | 가동 | 708 | 122 | 122 | 110 | 112 | 331 | 46 | 230 | 196 | 265 | 251 | 366 | 700 | 30 | A | 23 | 8413 | 0
80254 | 2019-03-17 | 23:15:21 | -1 | 82 | 가동 | 733 | 116 | 140 | 110 | 111 | 332 | 46 | 149 | 145 | 245 | 245 | 357 | 733 | 31 | A | 23 | 8576 | 0
80255 | 2019-03-17 | 23:16:48 | 94 | 95 | 가동 | 709 | 122 | 122 | 110 | 112 | 331 | 44 | 231 | 197 | 266 | 251 | 365 | 701 | 30 | A | 23 | 8413 | 0
80256 | 2019-03-17 | 23:17:19 | -1 | 83 | 가동 | 732 | 140 | 116 | 110 | 111 | 332 | 51 | 204 | 152 | 250 | 246 | 365 | 724 | 31 | A | 23 | 8576 | 0
80257 | 2019-03-17 | 23:18:48 | 93 | 96 | 가동 | 712 | 121 | 122 | 110 | 112 | 330 | 46 | 229 | 197 | 266 | 251 | 367 | 700 | 30 | A | 23 | 8413 | 0
80258 | 2019-03-17 | 23:19:13 | -1 | 84 | 가동 | 731 | 116 | 117 | 110 | 111 | 332 | 51 | 240 | 154 | 253 | 249 | 364 | 724 | 31 | A | 23 | 8576 | 0
80259 | 2019-03-17 | 23:21:12 | -1 | 85 | 가동 | 731 | 116 | 117 | 110 | 111 | 332 | 51 | 234 | 155 | 254 | 250 | 367 | 722 | 31 | A | 23 | 8576 | 0
80260 | 2019-03-17 | 23:21:14 | 92 | 97 | 가동 | 713 | 122 | 147 | 110 | 112 | 330 | 45 | 204 | 198 | 259 | 239 | 359 | 701 | 30 | A | 23 | 8413 | 0
80261 | 2019-03-17 | 23:23:10 | -1 | 86 | 가동 | 731 | 117 | 118 | 110 | 113 | 332 | 51 | 184 | 155 | 255 | 250 | 370 | 721 | 32 | A | 23 | 8576 | 0
80262 | 2019-03-17 | 23:23:16 | 91 | 98 | 가동 | 714 | 146 | 122 | 110 | 112 | 330 | 43 | 223 | 198 | 263 | 246 | 371 | 693 | 30 | A | 23 | 8413 | 0
80263 | 2019-03-17 | 23:25:22 | 91 | 99 | 가동 | 715 | 122 | 122 | 110 | 112 | 330 | 44 | 228 | 198 | 265 | 248 | 369 | 700 | 30 | A | 23 | 8413 | 0
80264 | 2019-03-17 | 23:27:20 | 90 | 100 | 가동 | 716 | 122 | 122 | 110 | 112 | 330 | 46 | 229 | 198 | 266 | 252 | 376 | 699 | 30 | A | 23 | 8413 | 0
80265 | 2019-03-17 | 23:28:03 | -1 | 87 | 가동 | 731 | 117 | 118 | 110 | 111 | 159 | 41 | 97 | 115 | 205 | 210 | 324 | 717 | 32 | D | 23 | 8576 | 1
80266 | 2019-03-17 | 23:29:23 | 89 | 101 | 가동 | 716 | 122 | 122 | 110 | 112 | 330 | 43 | 231 | 198 | 268 | 253 | 375 | 699 | 30 | A | 23 | 8413 | 0
80267 | 2019-03-17 | 23:30:06 | -1 | 88 | 가동 | 730 | 136 | 119 | 110 | 111 | 332 | 50 | 111 | 131 | 217 | 227 | 353 | 712 | 32 | A | 23 | 8576 | 0
80268 | 2019-03-17 | 23:31:25 | 89 | 102 | 가동 | 717 | 122 | 122 | 110 | 112 | 330 | 42 | 231 | 199 | 268 | 253 | 374 | 700 | 30 | A | 23 | 8413 | 0
80269 | 2019-03-17 | 23:32:00 | -1 | 89 | 가동 | 730 | 117 | 118 | 110 | 111 | 332 | 50 | 110 | 143 | 230 | 239 | 373 | 723 | 32 | A | 23 | 8576 | 0
80270 | 2019-03-17 | 23:33:27 | 88 | 103 | 가동 | 718 | 122 | 122 | 110 | 112 | 330 | 47 | 229 | 199 | 267 | 250 | 375 | 699 | 30 | A | 23 | 8413 | 0
80271 | 2019-03-17 | 23:34:03 | -1 | 90 | 가동 | 729 | 117 | 117 | 110 | 112 | 332 | 49 | 141 | 148 | 240 | 246 | 354 | 711 | 32 | A | 23 | 8576 | 0
80272 | 2019-03-17 | 23:35:29 | 86 | 104 | 가동 | 718 | 122 | 122 | 110 | 112 | 330 | 45 | 233 | 199 | 269 | 253 | 374 | 700 | 30 | A | 23 | 8413 | 0
80273 | 2019-03-17 | 23:36:02 | -1 | 91 | 가동 | 727 | 117 | 117 | 110 | 111 | 332 | 49 | 208 | 151 | 244 | 250 | 379 | 691 | 32 | A | 23 | 8576 | 0
80274 | 2019-03-17 | 23:37:31 | 85 | 105 | 가동 | 719 | 122 | 122 | 110 | 112 | 330 | 45 | 233 | 200 | 270 | 250 | 377 | 692 | 30 | A | 23 | 8413 | 0
80275 | 2019-03-17 | 23:38:01 | -1 | 92 | 가동 | 728 | 119 | 119 | 110 | 112 | 332 | 50 | 228 | 151 | 248 | 250 | 360 | 721 | 32 | A | 23 | 8576 | 0
80276 | 2019-03-17 | 23:39:34 | 85 | 106 | 가동 | 720 | 122 | 122 | 110 | 112 | 330 | 47 | 230 | 200 | 269 | 250 | 370 | 697 | 30 | A | 23 | 8413 | 0
80277 | 2019-03-17 | 23:39:56 | -1 | 93 | 가동 | 730 | 116 | 117 | 110 | 111 | 332 | 50 | 184 | 153 | 250 | 253 | 368 | 722 | 32 | A | 23 | 8576 | 0
80278 | 2019-03-17 | 23:41:38 | 84 | 107 | 가동 | 721 | 122 | 122 | 110 | 112 | 330 | 45 | 230 | 200 | 268 | 249 | 378 | 702 | 30 | A | 23 | 8413 | 0
80279 | 2019-03-17 | 23:41:51 | -1 | 94 | 가동 | 731 | 120 | 120 | 110 | 111 | 332 | 50 | 242 | 153 | 250 | 254 | 364 | 719 | 32 | A | 23 | 8576 | 0
80280 | 2019-03-17 | 23:43:39 | 84 | 108 | 가동 | 722 | 122 | 122 | 110 | 112 | 330 | 44 | 233 | 200 | 269 | 254 | 382 | 700 | 30 | A | 23 | 8413 | 0
80281 | 2019-03-17 | 23:43:49 | -1 | 95 | 가동 | 731 | 117 | 117 | 110 | 112 | 332 | 51 | 245 | 154 | 252 | 256 | 364 | 722 | 32 | A | 23 | 8576 | 0
80282 | 2019-03-17 | 23:45:41 | 83 | 109 | 가동 | 723 | 122 | 122 | 110 | 112 | 330 | 43 | 232 | 200 | 270 | 254 | 384 | 700 | 30 | A | 23 | 8413 | 0
80283 | 2019-03-17 | 23:45:49 | -1 | 96 | 가동 | 732 | 118 | 119 | 109 | 111 | 332 | 52 | 243 | 154 | 253 | 258 | 370 | 707 | 32 | A | 23 | 8576 | 0
80284 | 2019-03-17 | 23:47:43 | 82 | 110 | 가동 | 724 | 122 | 122 | 110 | 112 | 330 | 49 | 232 | 201 | 271 | 254 | 385 | 698 | 30 | A | 23 | 8413 | 0
80285 | 2019-03-17 | 23:47:47 | -1 | 97 | 가동 | 732 | 119 | 120 | 110 | 111 | 332 | 52 | 192 | 154 | 253 | 258 | 364 | 711 | 32 | A | 23 | 8576 | 0
80286 | 2019-03-17 | 23:49:46 | 80 | 111 | 가동 | 725 | 122 | 122 | 110 | 112 | 331 | 48 | 235 | 201 | 271 | 253 | 383 | 700 | 30 | A | 23 | 8413 | 0
80287 | 2019-03-17 | 23:49:48 | -1 | 98 | 가동 | 732 | 120 | 121 | 109 | 111 | 332 | 52 | 199 | 153 | 253 | 259 | 367 | 707 | 32 | A | 23 | 8576 | 0
80288 | 2019-03-17 | 23:51:53 | 80 | 112 | 가동 | 726 | 122 | 122 | 110 | 112 | 330 | 46 | 235 | 201 | 271 | 254 | 382 | 696 | 30 | A | 23 | 8413 | 0
80289 | 2019-03-17 | 23:51:54 | -1 | 99 | 가동 | 731 | 120 | 120 | 110 | 111 | 332 | 48 | 158 | 153 | 252 | 260 | 365 | 718 | 32 | A | 23 | 8576 | 0
80290 | 2019-03-17 | 23:53:49 | -1 | 100 | 가동 | 731 | 120 | 120 | 110 | 111 | 332 | 50 | 206 | 153 | 252 | 257 | 377 | 720 | 32 | A | 23 | 8576 | 0
80291 | 2019-03-17 | 23:53:52 | 80 | 113 | 가동 | 727 | 122 | 123 | 110 | 112 | 330 | 45 | 231 | 202 | 271 | 254 | 383 | 697 | 30 | A | 23 | 8413 | 0
80292 | 2019-03-17 | 23:55:49 | -1 | 101 | 가동 | 730 | 118 | 119 | 110 | 111 | 332 | 51 | 243 | 155 | 253 | 259 | 367 | 716 | 32 | A | 23 | 8576 | 0
80293 | 2019-03-17 | 23:55:54 | 78 | 114 | 가동 | 728 | 122 | 122 | 110 | 112 | 330 | 48 | 234 | 202 | 271 | 255 | 381 | 699 | 30 | A | 23 | 8413 | 0
80294 | 2019-03-17 | 23:57:48 | -1 | 102 | 가동 | 729 | 120 | 121 | 110 | 111 | 332 | 51 | 236 | 154 | 253 | 261 | 366 | 708 | 32 | A | 23 | 8576 | 0
80295 | 2019-03-17 | 23:57:56 | 76 | 115 | 가동 | 728 | 122 | 123 | 110 | 112 | 330 | 45 | 234 | 202 | 271 | 257 | 387 | 695 | 30 | A | 23 | 8413 | 0
80296 | 2019-03-17 | 23:59:50 | -1 | 103 | 가동 | 729 | 120 | 120 | 110 | 113 | 332 | 50 | 237 | 155 | 254 | 261 | 375 | 707 | 32 | A | 23 | 8576 | 0
80297 | 2019-03-17 | 23:59:59 | 76 | 116 | 가동 | 729 | 122 | 122 | 110 | 112 | 330 | 47 | 236 | 202 | 273 | 256 | 385 | 700 | 30 | A | 23 | 8413 | 0
80298 | 2019-03-18 | 00:01:51 | -1 | 104 | 가동 | 729 | 120 | 121 | 110 | 112 | 332 | 53 | 242 | 154 | 252 | 261 | 371 | 717 | 32 | A | 23 | 8576 | 0
80299 | 2019-03-18 | 00:02:03 | 76 | 117 | 가동 | 729 | 122 | 123 | 110 | 112 | 330 | 46 | 234 | 203 | 273 | 257 | 381 | 700 | 29 | A | 23 | 8413 | 0
80300 | 2019-03-18 | 00:03:50 | -1 | 105 | 가동 | 731 | 120 | 120 | 110 | 112 | 332 | 48 | 206 | 154 | 253 | 263 | 366 | 708 | 32 | A | 23 | 8576 | 0
80301 | 2019-03-18 | 00:04:04 | 75 | 118 | 가동 | 730 | 122 | 123 | 110 | 112 | 330 | 47 | 234 | 203 | 272 | 255 | 385 | 700 | 30 | A | 23 | 8413 | 0
80302 | 2019-03-18 | 00:06:06 | 74 | 119 | 가동 | 730 | 122 | 122 | 110 | 112 | 330 | 47 | 234 | 203 | 272 | 255 | 386 | 700 | 30 | A | 23 | 8413 | 0
80303 | 2019-03-18 | 00:08:09 | 74 | 120 | 가동 | 730 | 122 | 122 | 110 | 112 | 330 | 47 | 234 | 203 | 272 | 255 | 386 | 697 | 30 | A | 23 | 8413 | 0
80304 | 2019-03-18 | 00:10:12 | 72 | 121 | 가동 | 731 | 122 | 123 | 110 | 112 | 330 | 50 | 233 | 203 | 273 | 255 | 381 | 697 | 30 | A | 23 | 8413 | 0
80305 | 2019-03-18 | 00:12:19 | 91 | 122 | 가동 | 731 | 122 | 127 | 110 | 112 | 330 | 39 | 232 | 204 | 272 | 255 | 381 | 699 | 30 | A | 23 | 8413 | 0
80306 | 2019-03-18 | 00:14:21 | 94 | 123 | 가동 | 728 | 126 | 122 | 110 | 112 | 330 | 44 | 233 | 204 | 273 | 255 | 381 | 700 | 30 | A | 23 | 8413 | 0
80307 | 2019-03-18 | 00:16:24 | 94 | 124 | 가동 | 722 | 122 | 122 | 110 | 112 | 330 | 42 | 233 | 204 | 272 | 255 | 383 | 694 | 30 | A | 23 | 8413 | 0
80308 | 2019-03-18 | 00:18:52 | 94 | 125 | 가동 | 718 | 122 | 139 | 110 | 112 | 330 | 44 | 210 | 203 | 267 | 244 | 373 | 701 | 30 | A | 23 | 8413 | 0
80309 | 2019-03-18 | 00:20:50 | 92 | 126 | 가동 | 717 | 138 | 122 | 110 | 112 | 330 | 47 | 228 | 203 | 269 | 247 | 381 | 700 | 30 | A | 23 | 8413 | 0
80310 | 2019-03-18 | 00:22:51 | 91 | 127 | 가동 | 718 | 122 | 123 | 110 | 112 | 330 | 45 | 232 | 203 | 270 | 251 | 381 | 701 | 29 | A | 23 | 8413 | 0
80311 | 2019-03-18 | 00:24:53 | 91 | 128 | 가동 | 718 | 122 | 122 | 110 | 112 | 330 | 46 | 232 | 203 | 272 | 252 | 382 | 699 | 30 | A | 23 | 8413 | 0
80312 | 2019-03-18 | 00:26:57 | 90 | 129 | 가동 | 719 | 122 | 122 | 110 | 112 | 330 | 48 | 231 | 203 | 271 | 252 | 381 | 701 | 29 | A | 23 | 8413 | 0
80313 | 2019-03-18 | 00:28:53 | 89 | 130 | 가동 | 719 | 122 | 122 | 110 | 111 | 330 | 46 | 231 | 203 | 271 | 252 | 383 | 701 | 29 | A | 23 | 8413 | 0
80314 | 2019-03-18 | 00:31:50 | 88 | 131 | 가동 | 721 | 122 | 122 | 110 | 112 | 330 | 45 | 231 | 203 | 272 | 252 | 379 | 696 | 29 | A | 23 | 8413 | 0
80315 | 2019-03-18 | 00:32:59 | 88 | 132 | 가동 | 721 | 121 | 122 | 110 | 112 | 330 | 41 | 231 | 203 | 272 | 254 | 383 | 699 | 29 | A | 23 | 8413 | 0
80316 | 2019-03-18 | 00:35:05 | 87 | 133 | 가동 | 721 | 122 | 122 | 110 | 112 | 330 | 46 | 231 | 203 | 272 | 251 | 386 | 700 | 29 | A | 23 | 8413 | 0
80317 | 2019-03-18 | 00:37:04 | 86 | 134 | 가동 | 721 | 122 | 122 | 110 | 112 | 330 | 47 | 232 | 204 | 272 | 252 | 385 | 702 | 29 | A | 23 | 8413 | 0
80318 | 2019-03-18 | 00:39:05 | 85 | 135 | 가동 | 723 | 122 | 123 | 110 | 112 | 330 | 46 | 231 | 203 | 272 | 251 | 384 | 702 | 29 | A | 23 | 8413 | 0
80319 | 2019-03-18 | 00:41:08 | 84 | 136 | 가동 | 724 | 122 | 122 | 110 | 112 | 330 | 45 | 232 | 204 | 273 | 253 | 382 | 702 | 29 | A | 23 | 8413 | 0
80320 | 2019-03-18 | 00:43:10 | 84 | 137 | 가동 | 724 | 122 | 122 | 110 | 112 | 330 | 45 | 232 | 203 | 273 | 251 | 385 | 698 | 29 | A | 23 | 8413 | 0
80321 | 2019-03-18 | 00:45:14 | 83 | 138 | 가동 | 726 | 122 | 122 | 110 | 112 | 330 | 48 | 231 | 203 | 273 | 253 | 387 | 698 | 29 | A | 23 | 8413 | 0
80322 | 2019-03-18 | 00:47:15 | 82 | 139 | 가동 | 726 | 122 | 122 | 110 | 112 | 330 | 45 | 235 | 203 | 273 | 252 | 388 | 699 | 29 | A | 23 | 8413 | 0
80323 | 2019-03-18 | 00:49:18 | 81 | 140 | 가동 | 727 | 122 | 122 | 110 | 112 | 330 | 48 | 232 | 203 | 273 | 254 | 387 | 695 | 29 | A | 23 | 8413 | 0
80324 | 2019-03-18 | 00:51:22 | 80 | 141 | 가동 | 729 | 122 | 123 | 110 | 112 | 330 | 46 | 234 | 204 | 274 | 255 | 387 | 703 | 29 | A | 23 | 8413 | 0
80325 | 2019-03-18 | 00:53:22 | 79 | 142 | 가동 | 729 | 122 | 122 | 110 | 112 | 330 | 46 | 233 | 204 | 274 | 255 | 384 | 692 | 29 | A | 23 | 8413 | 0
80326 | 2019-03-18 | 00:55:26 | 79 | 143 | 가동 | 729 | 122 | 122 | 110 | 112 | 330 | 46 | 233 | 203 | 274 | 254 | 387 | 702 | 30 | A | 23 | 8413 | 0
80327 | 2019-03-18 | 00:57:29 | 77 | 144 | 가동 | 729 | 122 | 123 | 110 | 112 | 330 | 46 | 234 | 204 | 275 | 257 | 388 | 703 | 30 | A | 23 | 8413 | 0
80328 | 2019-03-18 | 00:59:35 | 77 | 145 | 가동 | 730 | 122 | 123 | 110 | 112 | 330 | 44 | 234 | 204 | 275 | 257 | 390 | 700 | 30 | A | 23 | 8413 | 0
80329 | 2019-03-18 | 01:01:35 | 76 | 146 | 가동 | 731 | 122 | 122 | 110 | 112 | 330 | 47 | 234 | 205 | 275 | 257 | 390 | 696 | 30 | A | 23 | 8413 | 0
80330 | 2019-03-18 | 01:03:37 | 75 | 147 | 가동 | 732 | 122 | 123 | 110 | 111 | 330 | 46 | 235 | 205 | 275 | 257 | 389 | 703 | 30 | A | 23 | 8413 | 0
80331 | 2019-03-18 | 01:05:39 | 74 | 148 | 가동 | 732 | 122 | 122 | 110 | 112 | 330 | 49 | 235 | 205 | 274 | 255 | 389 | 690 | 30 | A | 23 | 8413 | 0
80332 | 2019-03-18 | 01:07:42 | 73 | 149 | 가동 | 733 | 122 | 123 | 110 | 112 | 330 | 47 | 234 | 206 | 274 | 256 | 388 | 703 | 30 | A | 23 | 8413 | 0
80333 | 2019-03-18 | 01:09:50 | 72 | 150 | 가동 | 733 | 122 | 123 | 110 | 112 | 330 | 50 | 236 | 206 | 274 | 257 | 387 | 700 | 30 | A | 23 | 8413 | 0
80334 | 2019-03-18 | 01:11:50 | 71 | 151 | 가동 | 732 | 122 | 123 | 110 | 112 | 330 | 48 | 234 | 206 | 274 | 256 | 385 | 701 | 30 | A | 23 | 8413 | 0
80335 | 2019-03-18 | 01:13:52 | 70 | 152 | 가동 | 732 | 122 | 123 | 110 | 112 | 330 | 47 | 235 | 206 | 275 | 258 | 387 | 696 | 30 | A | 23 | 8413 | 0
80336 | 2019-03-18 | 01:15:57 | 70 | 153 | 가동 | 732 | 122 | 123 | 110 | 112 | 330 | 46 | 235 | 207 | 275 | 258 | 386 | 700 | 30 | A | 23 | 8413 | 0
80337 | 2019-03-18 | 01:17:58 | 69 | 154 | 가동 | 732 | 122 | 123 | 110 | 111 | 330 | 48 | 237 | 207 | 275 | 258 | 389 | 703 | 30 | A | 23 | 8413 | 0
80338 | 2019-03-18 | 01:19:58 | 68 | 155 | 가동 | 731 | 122 | 123 | 110 | 112 | 330 | 51 | 237 | 207 | 275 | 259 | 389 | 697 | 29 | A | 23 | 8413 | 0
80339 | 2019-03-18 | 01:22:05 | 67 | 156 | 가동 | 730 | 122 | 123 | 110 | 112 | 330 | 47 | 236 | 207 | 275 | 259 | 387 | 698 | 29 | A | 23 | 8413 | 0
80340 | 2019-03-18 | 01:24:03 | 66 | 157 | 가동 | 729 | 122 | 123 | 110 | 112 | 330 | 48 | 236 | 207 | 275 | 258 | 388 | 696 | 30 | A | 23 | 8413 | 0
80341 | 2019-03-18 | 01:26:07 | 65 | 158 | 가동 | 729 | 122 | 123 | 110 | 112 | 330 | 50 | 236 | 207 | 275 | 256 | 388 | 696 | 30 | A | 23 | 8413 | 0
80342 | 2019-03-18 | 01:29:42 | 64 | 159 | 가동 | 729 | 122 | 123 | 110 | 112 | 330 | 45 | 146 | 208 | 253 | 218 | 329 | 701 | 30 | A | 23 | 8413 | 0
80343 | 2019-03-18 | 01:31:44 | 63 | 160 | 가동 | 728 | 150 | 122 | 110 | 112 | 331 | 52 | 214 | 206 | 262 | 238 | 359 | 692 | 29 | A | 23 | 8413 | 0
80344 | 2019-03-18 | 01:33:50 | 62 | 161 | 가동 | 729 | 122 | 123 | 110 | 112 | 330 | 47 | 228 | 206 | 267 | 246 | 372 | 700 | 30 | A | 23 | 8413 | 0
80345 | 2019-03-18 | 01:35:51 | 62 | 162 | 가동 | 729 | 122 | 123 | 110 | 112 | 331 | 47 | 231 | 206 | 269 | 250 | 378 | 701 | 30 | A | 23 | 8413 | 0
80346 | 2019-03-18 | 01:37:55 | 61 | 163 | 가동 | 729 | 123 | 123 | 110 | 112 | 330 | 44 | 231 | 206 | 271 | 253 | 383 | 698 | 29 | A | 23 | 8413 | 0
80347 | 2019-03-18 | 01:39:57 | 60 | 164 | 가동 | 729 | 122 | 123 | 110 | 113 | 330 | 47 | 234 | 206 | 272 | 253 | 386 | 695 | 30 | A | 23 | 8413 | 0
80348 | 2019-03-18 | 01:42:01 | 60 | 165 | 가동 | 729 | 122 | 123 | 110 | 113 | 330 | 49 | 235 | 207 | 273 | 254 | 384 | 702 | 29 | A | 23 | 8413 | 0
80349 | 2019-03-18 | 01:44:02 | 58 | 166 | 가동 | 729 | 122 | 123 | 110 | 112 | 330 | 48 | 235 | 207 | 273 | 255 | 384 | 702 | 30 | A | 23 | 8413 | 0
80350 | 2019-03-18 | 01:46:07 | 57 | 167 | 가동 | 731 | 122 | 123 | 110 | 111 | 330 | 45 | 234 | 207 | 274 | 258 | 388 | 701 | 29 | A | 23 | 8413 | 0
80351 | 2019-03-18 | 01:48:07 | 57 | 168 | 가동 | 731 | 122 | 123 | 110 | 112 | 330 | 48 | 234 | 207 | 274 | 257 | 389 | 701 | 30 | A | 23 | 8413 | 0
80352 | 2019-03-18 | 01:50:11 | 56 | 169 | 가동 | 732 | 122 | 123 | 110 | 111 | 330 | 50 | 236 | 208 | 274 | 255 | 391 | 702 | 30 | A | 23 | 8413 | 0
80353 | 2019-03-18 | 01:52:18 | 54 | 170 | 가동 | 733 | 122 | 122 | 110 | 112 | 330 | 48 | 237 | 208 | 274 | 257 | 382 | 695 | 29 | A | 23 | 8413 | 0
80354 | 2019-03-18 | 01:54:10 | 54 | 171 | 가동 | 733 | 122 | 122 | 110 | 112 | 329 | 49 | 236 | 208 | 275 | 258 | 387 | 695 | 30 | A | 23 | 8413 | 0
80355 | 2019-03-18 | 01:56:12 | 53 | 172 | 가동 | 733 | 122 | 123 | 110 | 112 | 330 | 48 | 239 | 208 | 275 | 258 | 389 | 703 | 29 | A | 23 | 8413 | 0
80356 | 2019-03-18 | 01:58:15 | 52 | 173 | 가동 | 733 | 122 | 123 | 110 | 112 | 330 | 48 | 237 | 208 | 276 | 260 | 390 | 703 | 29 | A | 23 | 8413 | 0
80357 | 2019-03-18 | 02:00:18 | 52 | 174 | 가동 | 731 | 122 | 123 | 110 | 112 | 330 | 49 | 237 | 208 | 276 | 257 | 389 | 700 | 29 | A | 23 | 8413 | 0
80358 | 2019-03-18 | 02:02:25 | 50 | 175 | 가동 | 731 | 122 | 122 | 110 | 112 | 330 | 48 | 237 | 209 | 276 | 260 | 389 | 697 | 29 | A | 23 | 8413 | 0
80359 | 2019-03-18 | 02:04:23 | 50 | 176 | 가동 | 730 | 122 | 122 | 110 | 112 | 330 | 53 | 237 | 209 | 276 | 258 | 390 | 697 | 29 | A | 23 | 8413 | 0
80360 | 2019-03-18 | 02:06:26 | 48 | 177 | 가동 | 729 | 122 | 123 | 110 | 112 | 331 | 53 | 238 | 209 | 276 | 256 | 389 | 700 | 29 | A | 23 | 8413 | 0
80361 | 2019-03-18 | 02:08:29 | 48 | 178 | 가동 | 728 | 122 | 123 | 110 | 112 | 330 | 50 | 236 | 209 | 276 | 259 | 387 | 703 | 29 | A | 23 | 8413 | 0
80362 | 2019-03-18 | 02:10:32 | 47 | 179 | 가동 | 728 | 122 | 122 | 110 | 112 | 330 | 50 | 237 | 209 | 277 | 259 | 390 | 701 | 29 | A | 23 | 8413 | 0
80363 | 2019-03-18 | 02:12:41 | 44 | 180 | 가동 | 728 | 122 | 123 | 110 | 112 | 330 | 53 | 236 | 209 | 277 | 258 | 387 | 702 | 30 | A | 23 | 8413 | 0
80364 | 2019-03-18 | 02:14:39 | 74 | 181 | 가동 | 728 | 122 | 123 | 110 | 112 | 330 | 50 | 235 | 209 | 276 | 256 | 385 | 702 | 29 | A | 23 | 8413 | 0
80365 | 2019-03-18 | 02:16:52 | 94 | 182 | 가동 | 722 | 123 | 131 | 110 | 113 | 331 | 48 | 225 | 209 | 273 | 251 | 380 | 697 | 29 | A | 23 | 8413 | 0
80366 | 2019-03-18 | 02:18:52 | 94 | 183 | 가동 | 713 | 131 | 122 | 110 | 112 | 330 | 45 | 232 | 209 | 274 | 252 | 383 | 695 | 30 | A | 23 | 8413 | 0
80367 | 2019-03-18 | 02:20:54 | 93 | 184 | 가동 | 708 | 122 | 122 | 110 | 112 | 331 | 44 | 233 | 209 | 274 | 253 | 382 | 701 | 30 | A | 23 | 8413 | 0
80368 | 2019-03-18 | 02:22:55 | 93 | 185 | 가동 | 705 | 122 | 122 | 110 | 112 | 330 | 45 | 233 | 209 | 274 | 251 | 374 | 698 | 30 | A | 23 | 8413 | 0
80369 | 2019-03-18 | 02:24:58 | 92 | 186 | 가동 | 704 | 122 | 122 | 110 | 112 | 330 | 43 | 230 | 209 | 274 | 253 | 375 | 700 | 30 | A | 23 | 8413 | 0
80370 | 2019-03-18 | 02:27:00 | 91 | 187 | 가동 | 704 | 122 | 122 | 110 | 112 | 330 | 45 | 231 | 209 | 274 | 252 | 372 | 703 | 30 | A | 23 | 8413 | 0
80371 | 2019-03-18 | 02:29:03 | 90 | 188 | 가동 | 704 | 122 | 122 | 110 | 112 | 330 | 45 | 228 | 209 | 273 | 252 | 378 | 702 | 30 | A | 23 | 8413 | 0
80372 | 2019-03-18 | 02:31:08 | 90 | 189 | 가동 | 705 | 122 | 123 | 110 | 112 | 330 | 46 | 233 | 209 | 273 | 253 | 377 | 702 | 29 | A | 23 | 8413 | 0
80373 | 2019-03-18 | 02:33:12 | 89 | 190 | 가동 | 706 | 122 | 122 | 110 | 114 | 330 | 44 | 231 | 209 | 273 | 254 | 378 | 701 | 29 | A | 23 | 8413 | 0
80374 | 2019-03-18 | 02:35:11 | 88 | 191 | 가동 | 707 | 122 | 122 | 110 | 112 | 330 | 45 | 233 | 209 | 274 | 254 | 380 | 702 | 29 | A | 23 | 8413 | 0
80375 | 2019-03-18 | 02:37:13 | 87 | 192 | 가동 | 708 | 122 | 122 | 110 | 112 | 331 | 42 | 235 | 209 | 274 | 256 | 384 | 697 | 29 | A | 23 | 8413 | 0
80376 | 2019-03-18 | 02:39:19 | 87 | 193 | 가동 | 709 | 121 | 122 | 110 | 112 | 330 | 43 | 232 | 208 | 274 | 253 | 378 | 702 | 29 | A | 23 | 8413 | 0
80377 | 2019-03-18 | 02:41:19 | 86 | 194 | 가동 | 709 | 122 | 122 | 110 | 112 | 330 | 47 | 226 | 208 | 273 | 252 | 377 | 701 | 29 | A | 23 | 8413 | 0
80378 | 2019-03-18 | 02:43:20 | 85 | 195 | 가동 | 711 | 122 | 122 | 110 | 113 | 330 | 46 | 227 | 208 | 273 | 253 | 383 | 703 | 30 | A | 23 | 8413 | 0
80379 | 2019-03-18 | 02:45:23 | 84 | 196 | 가동 | 712 | 122 | 123 | 110 | 112 | 330 | 48 | 233 | 208 | 273 | 255 | 383 | 703 | 29 | A | 23 | 8413 | 0
80380 | 2019-03-18 | 02:47:25 | 83 | 197 | 가동 | 712 | 122 | 122 | 110 | 112 | 330 | 43 | 234 | 209 | 274 | 255 | 382 | 702 | 29 | A | 23 | 8413 | 0
80381 | 2019-03-18 | 02:49:28 | 83 | 198 | 가동 | 713 | 122 | 122 | 110 | 112 | 330 | 46 | 232 | 209 | 274 | 255 | 385 | 702 | 29 | A | 23 | 8413 | 0
80382 | 2019-03-18 | 02:51:31 | 82 | 199 | 가동 | 715 | 122 | 122 | 110 | 112 | 330 | 43 | 235 | 209 | 274 | 254 | 387 | 694 | 29 | A | 23 | 8413 | 0
80383 | 2019-03-18 | 02:53:34 | 81 | 200 | 가동 | 717 | 122 | 123 | 110 | 112 | 330 | 45 | 232 | 209 | 274 | 254 | 388 | 701 | 30 | A | 23 | 8413 | 0
80384 | 2019-03-18 | 02:55:36 | 80 | 201 | 가동 | 718 | 122 | 123 | 110 | 112 | 330 | 42 | 233 | 209 | 274 | 257 | 379 | 701 | 30 | A | 23 | 8413 | 0
80385 | 2019-03-18 | 02:57:38 | 79 | 202 | 가동 | 719 | 122 | 123 | 110 | 112 | 330 | 46 | 232 | 209 | 275 | 257 | 380 | 699 | 29 | A | 23 | 8413 | 0
80386 | 2019-03-18 | 02:59:41 | 78 | 203 | 가동 | 721 | 122 | 122 | 110 | 111 | 330 | 44 | 233 | 209 | 275 | 256 | 385 | 693 | 29 | A | 23 | 8413 | 0
80387 | 2019-03-18 | 03:01:43 | 77 | 204 | 가동 | 721 | 122 | 123 | 110 | 112 | 330 | 44 | 233 | 209 | 274 | 256 | 387 | 701 | 29 | A | 23 | 8413 | 0
80388 | 2019-03-18 | 03:01:49 | -1 | 1 | 가동 | 731 | 120 | 120 | 98 | 112 | 170 | 54 | 30 | 19 | 30 | 29 | 35 | 725 | 32 | D | 23 | 8576 | 1
80389 | 2019-03-18 | 03:03:47 | -1 | 2 | 가동 | 731 | 120 | 77 | 109 | 112 | 175 | 54 | 70 | 20 | 49 | 67 | 64 | 707 | 32 | D | 23 | 8576 | 1
80390 | 2019-03-18 | 03:03:49 | 75 | 205 | 가동 | 722 | 122 | 122 | 110 | 112 | 330 | 47 | 232 | 209 | 274 | 252 | 389 | 698 | 30 | A | 23 | 8413 | 0
80391 | 2019-03-18 | 03:05:42 | -1 | 3 | 가동 | 732 | 120 | 77 | 109 | 112 | 161 | 53 | 101 | 131 | 61 | 109 | 79 | 721 | 32 | D | 23 | 8576 | 1
80392 | 2019-03-18 | 03:05:49 | 75 | 206 | 가동 | 723 | 122 | 123 | 110 | 111 | 330 | 44 | 231 | 208 | 274 | 254 | 388 | 702 | 29 | A | 23 | 8413 | 0
80393 | 2019-03-18 | 03:07:45 | -1 | 4 | 가동 | 732 | 120 | 78 | 109 | 112 | 156 | 52 | 102 | 132 | 129 | 141 | 88 | 716 | 32 | D | 23 | 8576 | 1
80394 | 2019-03-18 | 03:07:52 | 75 | 207 | 가동 | 723 | 122 | 122 | 110 | 113 | 330 | 48 | 232 | 208 | 274 | 252 | 387 | 700 | 29 | A | 23 | 8413 | 0
80395 | 2019-03-18 | 03:09:54 | 74 | 208 | 가동 | 724 | 122 | 123 | 110 | 111 | 330 | 42 | 232 | 208 | 274 | 253 | 387 | 701 | 30 | A | 23 | 8413 | 0
80396 | 2019-03-18 | 03:11:57 | 74 | 209 | 가동 | 725 | 122 | 122 | 110 | 112 | 330 | 45 | 234 | 208 | 274 | 255 | 391 | 699 | 30 | A | 23 | 8413 | 0
80397 | 2019-03-18 | 03:13:59 | 73 | 210 | 가동 | 726 | 122 | 122 | 110 | 112 | 330 | 45 | 236 | 209 | 274 | 255 | 389 | 700 | 30 | A | 23 | 8413 | 0
80398 | 2019-03-18 | 03:14:09 | -1 | 5 | 가동 | 730 | 120 | 78 | 109 | 112 | 168 | 49 | 52 | 135 | 112 | 103 | 66 | 704 | 31 | D | 0 | 8576 | 1
80399 | 2019-03-18 | 03:16:08 | -1 | 6 | 가동 | 730 | 120 | 119 | 110 | 112 | 156 | 48 | 90 | 136 | 126 | 133 | 86 | 720 | 32 | D | 0 | 8576 | 1
80400 | 2019-03-18 | 03:16:09 | 72 | 211 | 가동 | 726 | 122 | 128 | 110 | 112 | 330 | 47 | 227 | 209 | 274 | 253 | 387 | 700 | 30 | A | 23 | 8413 | 0
80401 | 2019-03-18 | 03:18:07 | -1 | 7 | 가동 | 730 | 120 | 119 | 110 | 112 | 155 | 52 | 102 | 137 | 136 | 159 | 99 | 713 | 32 | D | 0 | 8576 | 1
80402 | 2019-03-18 | 03:18:09 | 71 | 212 | 가동 | 726 | 127 | 122 | 110 | 112 | 330 | 46 | 229 | 209 | 273 | 253 | 390 | 700 | 30 | A | 23 | 8413 | 0
80403 | 2019-03-18 | 03:20:02 | -1 | 8 | 가동 | 729 | 117 | 119 | 110 | 112 | 331 | 53 | 103 | 138 | 143 | 176 | 106 | 718 | 32 | D | 0 | 8576 | 1
80404 | 2019-03-18 | 03:20:11 | 70 | 213 | 가동 | 726 | 122 | 122 | 110 | 112 | 330 | 43 | 229 | 208 | 273 | 252 | 389 | 698 | 30 | A | 23 | 8413 | 0
80405 | 2019-03-18 | 03:22:03 | -1 | 9 | 가동 | 729 | 117 | 119 | 110 | 112 | 332 | 52 | 108 | 139 | 150 | 191 | 111 | 720 | 32 | D | 0 | 8576 | 1
80406 | 2019-03-18 | 03:22:13 | 69 | 214 | 가동 | 726 | 122 | 123 | 110 | 111 | 330 | 47 | 234 | 208 | 274 | 252 | 389 | 701 | 30 | A | 23 | 8413 | 0
80407 | 2019-03-18 | 03:24:01 | -1 | 10 | 가동 | 729 | 117 | 118 | 110 | 112 | 332 | 53 | 152 | 140 | 152 | 202 | 115 | 719 | 32 | A | 0 | 8576 | 0
80408 | 2019-03-18 | 03:24:18 | 68 | 215 | 가동 | 727 | 122 | 123 | 110 | 112 | 330 | 49 | 233 | 209 | 274 | 254 | 388 | 702 | 30 | A | 23 | 8413 | 0
80409 | 2019-03-18 | 03:26:02 | -1 | 11 | 가동 | 730 | 118 | 120 | 110 | 112 | 332 | 52 | 152 | 141 | 155 | 210 | 116 | 717 | 32 | A | 0 | 8576 | 0
80410 | 2019-03-18 | 03:26:20 | 67 | 216 | 가동 | 727 | 122 | 122 | 110 | 112 | 330 | 41 | 234 | 208 | 273 | 253 | 388 | 694 | 30 | A | 23 | 8413 | 0
80411 | 2019-03-18 | 03:27:59 | -1 | 12 | 가동 | 731 | 119 | 119 | 110 | 112 | 332 | 54 | 152 | 142 | 157 | 218 | 117 | 721 | 32 | A | 0 | 8576 | 0
80412 | 2019-03-18 | 03:28:20 | 68 | 217 | 가동 | 727 | 122 | 123 | 110 | 112 | 330 | 46 | 230 | 208 | 273 | 250 | 391 | 701 | 30 | A | 23 | 8413 | 0
80413 | 2019-03-18 | 03:29:58 | -1 | 13 | 가동 | 731 | 118 | 119 | 110 | 112 | 332 | 49 | 160 | 143 | 158 | 222 | 117 | 723 | 32 | A | 0 | 8576 | 0
80414 | 2019-03-18 | 03:30:25 | 66 | 218 | 가동 | 727 | 122 | 123 | 110 | 113 | 330 | 48 | 233 | 209 | 274 | 252 | 393 | 701 | 30 | A | 23 | 8413 | 0
80415 | 2019-03-18 | 03:31:57 | -1 | 14 | 가동 | 732 | 119 | 119 | 110 | 112 | 332 | 52 | 152 | 145 | 160 | 226 | 117 | 717 | 32 | A | 0 | 8576 | 0
80416 | 2019-03-18 | 03:32:26 | 65 | 219 | 가동 | 727 | 122 | 123 | 110 | 111 | 330 | 43 | 233 | 208 | 274 | 254 | 393 | 702 | 30 | A | 23 | 8413 | 0
80417 | 2019-03-18 | 03:34:02 | -1 | 15 | 가동 | 732 | 118 | 121 | 110 | 112 | 332 | 52 | 179 | 146 | 161 | 229 | 116 | 719 | 32 | A | 0 | 8576 | 0
80418 | 2019-03-18 | 03:34:30 | 64 | 220 | 가동 | 728 | 122 | 123 | 110 | 112 | 330 | 45 | 236 | 209 | 275 | 257 | 389 | 701 | 30 | A | 23 | 8413 | 0
80419 | 2019-03-18 | 03:35:59 | -1 | 16 | 가동 | 731 | 121 | 120 | 110 | 112 | 332 | 52 | 179 | 147 | 161 | 231 | 115 | 715 | 32 | A | 0 | 8576 | 0
80420 | 2019-03-18 | 03:36:33 | 64 | 221 | 가동 | 729 | 122 | 123 | 110 | 112 | 330 | 43 | 236 | 209 | 276 | 260 | 388 | 701 | 30 | A | 23 | 8413 | 0
80421 | 2019-03-18 | 03:37:57 | -1 | 17 | 가동 | 731 | 119 | 119 | 110 | 112 | 332 | 52 | 183 | 147 | 162 | 230 | 116 | 715 | 32 | A | 0 | 8576 | 0
80422 | 2019-03-18 | 03:38:35 | 63 | 222 | 가동 | 729 | 122 | 123 | 110 | 112 | 330 | 46 | 236 | 209 | 276 | 260 | 391 | 702 | 30 | A | 23 | 8413 | 0
80423 | 2019-03-18 | 03:39:57 | -1 | 18 | 가동 | 731 | 119 | 119 | 110 | 112 | 331 | 50 | 182 | 148 | 163 | 230 | 117 | 708 | 32 | A | 0 | 8576 | 0
80424 | 2019-03-18 | 03:40:41 | 62 | 223 | 가동 | 730 | 122 | 126 | 110 | 112 | 330 | 49 | 229 | 209 | 275 | 257 | 397 | 702 | 30 | A | 23 | 8413 | 0
80425 | 2019-03-18 | 03:42:00 | -1 | 19 | 가동 | 730 | 118 | 121 | 110 | 112 | 332 | 50 | 182 | 149 | 163 | 228 | 118 | 714 | 32 | A | 0 | 8576 | 0
80426 | 2019-03-18 | 03:42:44 | 60 | 224 | 가동 | 731 | 126 | 123 | 110 | 111 | 330 | 45 | 231 | 210 | 274 | 257 | 394 | 701 | 30 | A | 23 | 8413 | 0
80427 | 2019-03-18 | 03:44:47 | 60 | 225 | 가동 | 731 | 122 | 123 | 110 | 112 | 330 | 45 | 233 | 210 | 274 | 257 | 394 | 702 | 30 | A | 23 | 8413 | 0
80428 | 2019-03-18 | 03:45:23 | -1 | 20 | 가동 | 731 | 121 | 202 | 110 | 112 | 332 | 47 | 149 | 150 | 150 | 202 | 99 | 720 | 32 | A | 0 | 8576 | 0
80429 | 2019-03-18 | 03:46:51 | 59 | 226 | 가동 | 731 | 122 | 123 | 110 | 111 | 330 | 43 | 232 | 210 | 274 | 256 | 392 | 699 | 30 | A | 23 | 8413 | 0
80430 | 2019-03-18 | 03:47:18 | -1 | 21 | 가동 | 730 | 201 | 118 | 110 | 112 | 332 | 51 | 161 | 151 | 157 | 214 | 108 | 704 | 32 | A | 0 | 8576 | 0
80431 | 2019-03-18 | 03:48:53 | 58 | 227 | 가동 | 732 | 122 | 122 | 110 | 112 | 330 | 47 | 234 | 210 | 274 | 257 | 390 | 697 | 30 | A | 23 | 8413 | 0
80432 | 2019-03-18 | 03:49:14 | -1 | 22 | 가동 | 731 | 117 | 118 | 110 | 112 | 331 | 51 | 176 | 151 | 161 | 220 | 116 | 712 | 32 | A | 0 | 8576 | 0
80433 | 2019-03-18 | 03:50:55 | 57 | 228 | 가동 | 733 | 122 | 123 | 110 | 111 | 330 | 43 | 235 | 210 | 275 | 255 | 392 | 702 | 30 | A | 23 | 8413 | 0
80434 | 2019-03-18 | 03:51:13 | -1 | 23 | 가동 | 731 | 117 | 117 | 110 | 112 | 332 | 52 | 179 | 151 | 163 | 226 | 118 | 716 | 32 | A | 0 | 8576 | 0
80435 | 2019-03-18 | 03:52:59 | 57 | 229 | 가동 | 733 | 122 | 122 | 110 | 112 | 330 | 44 | 233 | 210 | 275 | 257 | 391 | 701 | 30 | A | 23 | 8413 | 0
80436 | 2019-03-18 | 03:53:09 | -1 | 24 | 가동 | 730 | 117 | 118 | 110 | 112 | 332 | 51 | 183 | 152 | 165 | 229 | 120 | 722 | 32 | A | 0 | 8576 | 0
80437 | 2019-03-18 | 03:55:00 | 55 | 230 | 가동 | 732 | 122 | 123 | 110 | 112 | 330 | 44 | 234 | 210 | 275 | 258 | 393 | 701 | 30 | A | 23 | 8413 | 0
80438 | 2019-03-18 | 03:55:10 | -1 | 25 | 가동 | 730 | 117 | 117 | 110 | 112 | 332 | 50 | 184 | 153 | 166 | 234 | 121 | 696 | 32 | A | 0 | 8576 | 0
80439 | 2019-03-18 | 03:57:02 | 54 | 231 | 가동 | 732 | 122 | 122 | 110 | 112 | 330 | 45 | 234 | 210 | 275 | 258 | 394 | 695 | 30 | A | 23 | 8413 | 0
80440 | 2019-03-18 | 03:57:06 | -1 | 26 | 가동 | 729 | 117 | 118 | 110 | 112 | 332 | 53 | 177 | 153 | 167 | 236 | 121 | 709 | 33 | A | 0 | 8576 | 0
80441 | 2019-03-18 | 03:59:04 | -1 | 27 | 가동 | 727 | 117 | 118 | 110 | 112 | 332 | 52 | 181 | 154 | 167 | 237 | 122 | 722 | 33 | A | 0 | 8576 | 0
80442 | 2019-03-18 | 03:59:06 | 54 | 232 | 가동 | 731 | 122 | 122 | 110 | 112 | 330 | 47 | 235 | 210 | 276 | 258 | 390 | 698 | 30 | A | 23 | 8413 | 0
80443 | 2019-03-18 | 04:01:01 | -1 | 28 | 가동 | 729 | 117 | 118 | 110 | 112 | 332 | 53 | 185 | 155 | 167 | 237 | 122 | 725 | 33 | A | 0 | 8576 | 0
80444 | 2019-03-18 | 04:01:11 | 53 | 233 | 가동 | 730 | 122 | 122 | 110 | 111 | 330 | 45 | 234 | 211 | 275 | 257 | 391 | 699 | 30 | A | 23 | 8413 | 0
80445 | 2019-03-18 | 04:02:59 | -1 | 29 | 가동 | 731 | 118 | 118 | 110 | 111 | 332 | 52 | 185 | 155 | 165 | 237 | 123 | 726 | 33 | A | 0 | 8576 | 0
80446 | 2019-03-18 | 04:03:11 | 52 | 234 | 가동 | 729 | 122 | 123 | 110 | 112 | 330 | 44 | 234 | 211 | 275 | 256 | 391 | 701 | 30 | A | 23 | 8413 | 0
80447 | 2019-03-18 | 04:04:58 | -1 | 30 | 가동 | 732 | 118 | 119 | 110 | 111 | 332 | 53 | 187 | 156 | 168 | 240 | 124 | 715 | 33 | A | 0 | 8576 | 0
80448 | 2019-03-18 | 04:05:15 | 51 | 235 | 가동 | 728 | 122 | 123 | 110 | 112 | 330 | 44 | 235 | 211 | 276 | 259 | 392 | 701 | 30 | A | 23 | 8413 | 0
80449 | 2019-03-18 | 04:07:00 | -1 | 31 | 가동 | 732 | 119 | 118 | 110 | 114 | 332 | 50 | 185 | 156 | 169 | 240 | 124 | 720 | 33 | A | 0 | 8576 | 0
80450 | 2019-03-18 | 04:07:15 | 50 | 236 | 가동 | 728 | 122 | 123 | 110 | 112 | 330 | 46 | 234 | 211 | 277 | 260 | 393 | 699 | 30 | A | 23 | 8413 | 0
80451 | 2019-03-18 | 04:08:57 | -1 | 32 | 가동 | 732 | 117 | 118 | 110 | 111 | 332 | 54 | 187 | 157 | 166 | 242 | 125 | 718 | 33 | A | 0 | 8576 | 0
80452 | 2019-03-18 | 04:09:17 | 49 | 237 | 가동 | 728 | 122 | 122 | 110 | 112 | 330 | 43 | 235 | 211 | 276 | 259 | 393 | 700 | 30 | A | 23 | 8413 | 0
80453 | 2019-03-18 | 04:10:57 | -1 | 33 | 가동 | 733 | 120 | 120 | 110 | 111 | 332 | 53 | 188 | 157 | 171 | 242 | 125 | 715 | 33 | A | 0 | 8576 | 0
80454 | 2019-03-18 | 04:11:21 | 48 | 238 | 가동 | 728 | 122 | 122 | 110 | 112 | 330 | 49 | 236 | 211 | 276 | 261 | 386 | 698 | 30 | A | 23 | 8413 | 0
80455 | 2019-03-18 | 04:12:56 | -1 | 34 | 가동 | 732 | 117 | 118 | 110 | 113 | 339 | 50 | 189 | 158 | 171 | 246 | 125 | 694 | 33 | A | 0 | 8576 | 0
80456 | 2019-03-18 | 04:13:22 | 47 | 239 | 가동 | 728 | 122 | 123 | 110 | 112 | 330 | 49 | 233 | 211 | 276 | 258 | 388 | 701 | 30 | A | 23 | 8413 | 0
80457 | 2019-03-18 | 04:14:57 | -1 | 35 | 가동 | 732 | 117 | 118 | 110 | 111 | 332 | 54 | 188 | 158 | 172 | 245 | 123 | 706 | 33 | A | 0 | 8576 | 0
80458 | 2019-03-18 | 04:15:27 | 46 | 240 | 가동 | 728 | 122 | 123 | 110 | 112 | 330 | 43 | 235 | 211 | 276 | 256 | 390 | 701 | 30 | A | 23 | 8413 | 0
80459 | 2019-03-18 | 04:16:51 | -1 | 36 | 가동 | 731 | 117 | 118 | 110 | 112 | 332 | 52 | 191 | 159 | 170 | 246 | 123 | 726 | 33 | A | 0 | 8576 | 0
80460 | 2019-03-18 | 04:17:27 | 46 | 241 | 가동 | 728 | 122 | 122 | 110 | 112 | 330 | 45 | 233 | 211 | 276 | 255 | 389 | 701 | 30 | A | 23 | 8413 | 0
80461 | 2019-03-18 | 04:18:48 | -1 | 37 | 가동 | 731 | 118 | 118 | 110 | 112 | 332 | 51 | 189 | 159 | 171 | 247 | 124 | 717 | 33 | A | 0 | 8576 | 0
80462 | 2019-03-18 | 04:19:31 | 46 | 242 | 가동 | 728 | 122 | 122 | 110 | 112 | 330 | 48 | 234 | 211 | 276 | 256 | 394 | 700 | 30 | A | 23 | 8413 | 0
80463 | 2019-03-18 | 04:20:46 | -1 | 38 | 가동 | 730 | 117 | 118 | 110 | 111 | 332 | 53 | 189 | 160 | 167 | 247 | 125 | 718 | 33 | A | 0 | 8576 | 0
80464 | 2019-03-18 | 04:21:34 | 44 | 243 | 가동 | 729 | 122 | 122 | 110 | 111 | 331 | 47 | 236 | 211 | 276 | 256 | 392 | 701 | 30 | A | 23 | 8413 | 0
80465 | 2019-03-18 | 04:22:46 | -1 | 39 | 가동 | 730 | 119 | 120 | 110 | 111 | 332 | 53 | 192 | 160 | 168 | 246 | 124 | 727 | 33 | A | 0 | 8576 | 0
80466 | 2019-03-18 | 04:23:39 | 53 | 244 | 가동 | 729 | 122 | 124 | 110 | 112 | 330 | 49 | 233 | 211 | 276 | 256 | 394 | 701 | 30 | A | 23 | 8413 | 0
80467 | 2019-03-18 | 04:24:54 | -1 | 40 | 가동 | 729 | 120 | 121 | 110 | 113 | 332 | 51 | 190 | 161 | 173 | 244 | 125 | 687 | 33 | A | 0 | 8576 | 0
80468 | 2019-03-18 | 04:25:45 | 65 | 245 | 가동 | 727 | 123 | 122 | 110 | 112 | 330 | 37 | 235 | 211 | 277 | 259 | 392 | 700 | 30 | A | 23 | 8413 | 0
80469 | 2019-03-18 | 04:26:58 | -1 | 41 | 가동 | 729 | 120 | 120 | 110 | 111 | 303 | 54 | 189 | 161 | 171 | 244 | 125 | 724 | 32 | A | 0 | 8576 | 0
80470 | 2019-03-18 | 04:27:47 | 66 | 246 | 가동 | 723 | 122 | 123 | 110 | 112 | 330 | 46 | 232 | 211 | 277 | 256 | 388 | 701 | 30 | A | 23 | 8413 | 0
80471 | 2019-03-18 | 04:29:45 | 64 | 247 | 가동 | 720 | 122 | 122 | 110 | 112 | 330 | 46 | 233 | 211 | 276 | 257 | 390 | 700 | 30 | A | 23 | 8413 | 0
80472 | 2019-03-18 | 04:31:46 | 64 | 248 | 가동 | 719 | 122 | 122 | 110 | 112 | 330 | 43 | 233 | 211 | 276 | 256 | 390 | 698 | 30 | A | 23 | 8413 | 0
80473 | 2019-03-18 | 04:32:14 | -1 | 42 | 가동 | 731 | 120 | 120 | 102 | 105 | 241 | 51 | 124 | 161 | 151 | 188 | 87 | 690 | 32 | D | 0 | 8576 | 1
80474 | 2019-03-18 | 04:33:49 | 63 | 249 | 가동 | 719 | 122 | 122 | 110 | 112 | 330 | 41 | 234 | 211 | 276 | 258 | 388 | 699 | 30 | A | 23 | 8413 | 0
80475 | 2019-03-18 | 04:35:23 | -1 | 43 | 가동 | 732 | 120 | 120 | 109 | 112 | 332 | 47 | 136 | 161 | 151 | 190 | 89 | 687 | 33 | D | 0 | 8576 | 1
80476 | 2019-03-18 | 04:35:52 | 63 | 250 | 가동 | 719 | 122 | 123 | 110 | 112 | 330 | 45 | 231 | 211 | 276 | 256 | 391 | 700 | 30 | A | 23 | 8413 | 0
80477 | 2019-03-18 | 04:37:24 | -1 | 44 | 가동 | 732 | 140 | 118 | 110 | 112 | 332 | 52 | 158 | 161 | 160 | 209 | 101 | 684 | 32 | A | 0 | 8576 | 0
80478 | 2019-03-18 | 04:38:00 | 61 | 251 | 가동 | 720 | 122 | 122 | 110 | 113 | 330 | 44 | 234 | 211 | 276 | 255 | 392 | 700 | 30 | A | 23 | 8413 | 0
80479 | 2019-03-18 | 04:39:20 | -1 | 45 | 가동 | 732 | 117 | 118 | 110 | 112 | 332 | 53 | 168 | 161 | 165 | 222 | 106 | 713 | 33 | A | 0 | 8576 | 0
80480 | 2019-03-18 | 04:39:57 | 61 | 252 | 가동 | 721 | 122 | 123 | 110 | 112 | 330 | 44 | 233 | 211 | 276 | 257 | 390 | 700 | 30 | A | 23 | 8413 | 0
80481 | 2019-03-18 | 04:41:31 | -1 | 46 | 가동 | 732 | 118 | 118 | 110 | 111 | 332 | 52 | 181 | 161 | 168 | 230 | 110 | 730 | 32 | A | 0 | 8576 | 0
80482 | 2019-03-18 | 04:41:59 | 60 | 253 | 가동 | 722 | 122 | 123 | 110 | 112 | 330 | 41 | 234 | 211 | 277 | 260 | 390 | 700 | 30 | A | 23 | 8413 | 0
80483 | 2019-03-18 | 04:43:21 | -1 | 47 | 가동 | 732 | 117 | 120 | 110 | 111 | 332 | 53 | 182 | 162 | 169 | 234 | 111 | 720 | 32 | A | 0 | 8576 | 0
80484 | 2019-03-18 | 04:44:02 | 59 | 254 | 가동 | 724 | 122 | 123 | 110 | 112 | 330 | 47 | 233 | 211 | 277 | 259 | 392 | 698 | 30 | A | 23 | 8413 | 0
80485 | 2019-03-18 | 04:45:15 | -1 | 48 | 가동 | 731 | 119 | 119 | 110 | 111 | 332 | 53 | 182 | 162 | 169 | 237 | 114 | 692 | 32 | A | 0 | 8576 | 0
80486 | 2019-03-18 | 04:46:07 | 58 | 255 | 가동 | 725 | 122 | 123 | 110 | 112 | 330 | 43 | 235 | 211 | 277 | 260 | 392 | 698 | 30 | A | 23 | 8413 | 0
80487 | 2019-03-18 | 04:47:21 | -1 | 49 | 가동 | 731 | 119 | 119 | 110 | 112 | 332 | 51 | 186 | 163 | 170 | 240 | 116 | 713 | 32 | A | 0 | 8576 | 0
80488 | 2019-03-18 | 04:48:09 | 57 | 256 | 가동 | 726 | 122 | 123 | 110 | 112 | 330 | 45 | 233 | 211 | 276 | 256 | 392 | 700 | 30 | A | 23 | 8413 | 0
80489 | 2019-03-18 | 04:49:12 | -1 | 50 | 가동 | 729 | 119 | 118 | 110 | 112 | 332 | 54 | 188 | 163 | 170 | 244 | 117 | 717 | 32 | A | 0 | 8576 | 0
80490 | 2019-03-18 | 04:50:14 | 56 | 257 | 가동 | 726 | 122 | 123 | 110 | 111 | 330 | 44 | 235 | 211 | 276 | 256 | 393 | 699 | 30 | A | 23 | 8413 | 0
80491 | 2019-03-18 | 04:51:13 | -1 | 51 | 가동 | 729 | 117 | 118 | 110 | 113 | 332 | 50 | 189 | 164 | 170 | 246 | 116 | 715 | 33 | A | 0 | 8576 | 0
80492 | 2019-03-18 | 04:52:11 | 56 | 258 | 가동 | 727 | 122 | 123 | 110 | 111 | 330 | 43 | 233 | 211 | 276 | 256 | 391 | 699 | 30 | A | 23 | 8413 | 0
80493 | 2019-03-18 | 04:53:09 | -1 | 52 | 가동 | 728 | 118 | 119 | 110 | 111 | 332 | 53 | 189 | 164 | 170 | 246 | 115 | 708 | 33 | A | 0 | 8576 | 0
80494 | 2019-03-18 | 04:54:17 | 55 | 259 | 가동 | 728 | 122 | 122 | 110 | 111 | 330 | 45 | 234 | 211 | 276 | 257 | 393 | 696 | 30 | A | 23 | 8413 | 0
80495 | 2019-03-18 | 04:55:08 | -1 | 53 | 가동 | 730 | 119 | 119 | 110 | 111 | 331 | 54 | 189 | 164 | 171 | 246 | 115 | 706 | 33 | A | 0 | 8576 | 0
80496 | 2019-03-18 | 04:56:18 | 54 | 260 | 가동 | 728 | 122 | 123 | 110 | 111 | 330 | 44 | 234 | 211 | 276 | 256 | 392 | 699 | 30 | A | 23 | 8413 | 0
80497 | 2019-03-18 | 04:57:13 | -1 | 54 | 가동 | 731 | 118 | 120 | 110 | 111 | 332 | 53 | 185 | 165 | 170 | 246 | 116 | 710 | 32 | A | 0 | 8576 | 0
80498 | 2019-03-18 | 04:58:22 | 53 | 261 | 가동 | 729 | 122 | 123 | 110 | 112 | 330 | 47 | 234 | 211 | 277 | 258 | 393 | 699 | 30 | A | 23 | 8413 | 0
80499 | 2019-03-18 | 04:59:11 | -1 | 55 | 가동 | 733 | 119 | 120 | 110 | 111 | 337 | 55 | 187 | 165 | 170 | 244 | 115 | 694 | 32 | A | 0 | 8576 | 0
80500 | 2019-03-18 | 05:00:24 | 50 | 262 | 가동 | 729 | 122 | 123 | 110 | 112 | 330 | 46 | 233 | 211 | 277 | 259 | 392 | 701 | 30 | A | 23 | 8413 | 0
80501 | 2019-03-18 | 05:01:11 | -1 | 56 | 가동 | 733 | 123 | 121 | 110 | 111 | 332 | 52 | 187 | 166 | 170 | 245 | 117 | 718 | 33 | A | 0 | 8576 | 0
80502 | 2019-03-18 | 05:02:31 | 74 | 263 | 가동 | 731 | 122 | 124 | 110 | 111 | 330 | 45 | 233 | 211 | 276 | 257 | 391 | 701 | 30 | A | 23 | 8413 | 0
80503 | 2019-03-18 | 05:03:04 | -1 | 57 | 가동 | 733 | 120 | 120 | 110 | 112 | 332 | 52 | 187 | 166 | 170 | 243 | 119 | 714 | 33 | A | 0 | 8576 | 0
80504 | 2019-03-18 | 05:04:56 | 109 | 264 | 가동 | 728 | 123 | 147 | 110 | 113 | 330 | 38 | 208 | 212 | 269 | 245 | 377 | 693 | 30 | A | 23 | 8413 | 0
80505 | 2019-03-18 | 05:06:27 | -1 | 58 | 가동 | 721 | 119 | 202 | 110 | 111 | 332 | 46 | 162 | 166 | 160 | 215 | 98 | 714 | 33 | A | 0 | 8576 | 0
80506 | 2019-03-18 | 05:06:57 | 109 | 265 | 가동 | 718 | 146 | 122 | 110 | 113 | 330 | 39 | 225 | 211 | 272 | 251 | 384 | 694 | 30 | A | 23 | 8413 | 0
80507 | 2019-03-18 | 05:08:25 | -1 | 59 | 가동 | 721 | 201 | 118 | 110 | 111 | 332 | 50 | 169 | 167 | 166 | 228 | 110 | 718 | 33 | A | 0 | 8576 | 0
80508 | 2019-03-18 | 05:08:58 | 109 | 266 | 가동 | 713 | 122 | 122 | 110 | 113 | 330 | 41 | 227 | 211 | 273 | 253 | 386 | 700 | 30 | A | 23 | 8413 | 0
80509 | 2019-03-18 | 05:10:23 | -1 | 60 | 가동 | 722 | 118 | 118 | 110 | 111 | 332 | 49 | 183 | 167 | 168 | 234 | 116 | 721 | 33 | A | 0 | 8576 | 0
80510 | 2019-03-18 | 05:11:00 | 109 | 267 | 가동 | 711 | 122 | 122 | 110 | 113 | 330 | 45 | 229 | 211 | 274 | 254 | 387 | 700 | 30 | A | 23 | 8413 | 0
80511 | 2019-03-18 | 05:12:22 | -1 | 61 | 가동 | 723 | 116 | 118 | 110 | 111 | 332 | 53 | 188 | 167 | 169 | 238 | 117 | 708 | 33 | A | 0 | 8576 | 0
80512 | 2019-03-18 | 05:13:03 | 107 | 268 | 가동 | 709 | 122 | 122 | 110 | 113 | 331 | 45 | 231 | 211 | 274 | 253 | 388 | 700 | 30 | A | 23 | 8413 | 0
80513 | 2019-03-18 | 05:14:34 | -1 | 62 | 가동 | 724 | 119 | 132 | 110 | 111 | 332 | 53 | 186 | 167 | 168 | 233 | 115 | 714 | 33 | A | 0 | 8576 | 0
80514 | 2019-03-18 | 05:15:06 | 107 | 269 | 가동 | 709 | 122 | 123 | 110 | 112 | 330 | 46 | 228 | 211 | 273 | 250 | 383 | 700 | 30 | A | 23 | 8413 | 0
80515 | 2019-03-18 | 05:16:45 | -1 | 63 | 가동 | 725 | 130 | 132 | 110 | 111 | 332 | 52 | 181 | 168 | 168 | 230 | 114 | 713 | 33 | A | 0 | 8576 | 0
80516 | 2019-03-18 | 05:17:09 | 106 | 270 | 가동 | 709 | 122 | 122 | 110 | 112 | 330 | 44 | 231 | 210 | 274 | 251 | 377 | 699 | 30 | A | 23 | 8413 | 0
80517 | 2019-03-18 | 05:18:56 | -1 | 64 | 가동 | 726 | 132 | 131 | 110 | 111 | 332 | 51 | 181 | 168 | 167 | 230 | 113 | 721 | 33 | A | 0 | 8576 | 0
80518 | 2019-03-18 | 05:19:25 | 105 | 271 | 가동 | 711 | 121 | 135 | 110 | 112 | 330 | 43 | 214 | 210 | 271 | 249 | 375 | 696 | 30 | A | 23 | 8413 | 0
80519 | 2019-03-18 | 05:20:57 | -1 | 65 | 가동 | 727 | 131 | 117 | 110 | 112 | 332 | 50 | 185 | 169 | 169 | 234 | 115 | 702 | 33 | A | 0 | 8576 | 0
80520 | 2019-03-18 | 05:21:26 | 105 | 272 | 가동 | 712 | 135 | 122 | 110 | 112 | 330 | 46 | 225 | 210 | 272 | 249 | 382 | 699 | 30 | A | 23 | 8413 | 0
80521 | 2019-03-18 | 05:22:51 | -1 | 66 | 가동 | 727 | 116 | 117 | 110 | 111 | 332 | 52 | 186 | 169 | 170 | 237 | 116 | 711 | 33 | A | 0 | 8576 | 0
80522 | 2019-03-18 | 05:23:31 | 104 | 273 | 가동 | 712 | 122 | 122 | 110 | 114 | 330 | 47 | 228 | 209 | 274 | 249 | 388 | 700 | 30 | A | 23 | 8413 | 0
80523 | 2019-03-18 | 05:24:50 | -1 | 67 | 가동 | 728 | 118 | 118 | 110 | 111 | 332 | 50 | 184 | 169 | 170 | 238 | 115 | 707 | 33 | A | 0 | 8576 | 0
80524 | 2019-03-18 | 05:25:31 | 103 | 274 | 가동 | 713 | 122 | 122 | 110 | 112 | 330 | 46 | 231 | 209 | 274 | 254 | 389 | 695 | 30 | A | 23 | 8413 | 0
80525 | 2019-03-18 | 05:26:47 | -1 | 68 | 가동 | 729 | 116 | 117 | 110 | 111 | 332 | 52 | 188 | 169 | 170 | 238 | 116 | 706 | 33 | A | 0 | 8576 | 0
80526 | 2019-03-18 | 05:27:33 | 102 | 275 | 가동 | 714 | 122 | 122 | 110 | 112 | 330 | 46 | 229 | 209 | 275 | 254 | 390 | 700 | 30 | A | 23 | 8413 | 0
80527 | 2019-03-18 | 05:28:44 | -1 | 69 | 가동 | 729 | 116 | 117 | 110 | 111 | 332 | 54 | 184 | 170 | 171 | 240 | 115 | 710 | 33 | A | 0 | 8576 | 0
80528 | 2019-03-18 | 05:29:36 | 102 | 276 | 가동 | 716 | 122 | 123 | 110 | 112 | 330 | 45 | 229 | 209 | 275 | 253 | 386 | 699 | 30 | A | 23 | 8413 | 0
80529 | 2019-03-18 | 05:30:43 | -1 | 70 | 가동 | 730 | 120 | 120 | 110 | 111 | 332 | 53 | 188 | 170 | 171 | 240 | 114 | 707 | 33 | A | 0 | 8576 | 0
80530 | 2019-03-18 | 05:31:38 | 101 | 277 | 가동 | 717 | 122 | 122 | 110 | 111 | 330 | 46 | 229 | 209 | 275 | 253 | 389 | 699 | 31 | A | 23 | 8413 | 0
80531 | 2019-03-18 | 05:32:45 | -1 | 71 | 가동 | 731 | 119 | 120 | 110 | 111 | 332 | 53 | 161 | 170 | 173 | 241 | 114 | 722 | 33 | A | 0 | 8576 | 0
80532 | 2019-03-18 | 05:33:43 | 100 | 278 | 가동 | 718 | 122 | 122 | 110 | 112 | 330 | 48 | 228 | 209 | 275 | 255 | 390 | 694 | 30 | A | 23 | 8413 | 0
80533 | 2019-03-18 | 05:34:43 | -1 | 72 | 가동 | 731 | 119 | 120 | 110 | 114 | 332 | 50 | 180 | 171 | 171 | 242 | 113 | 714 | 33 | A | 0 | 8576 | 0
80534 | 2019-03-18 | 05:35:43 | 99 | 279 | 가동 | 719 | 122 | 123 | 110 | 112 | 330 | 45 | 231 | 209 | 275 | 253 | 392 | 699 | 31 | A | 23 | 8413 | 0
80535 | 2019-03-18 | 05:36:45 | -1 | 73 | 가동 | 732 | 119 | 120 | 110 | 112 | 331 | 53 | 186 | 171 | 172 | 241 | 115 | 710 | 33 | A | 0 | 8576 | 0
80536 | 2019-03-18 | 05:37:51 | 99 | 280 | 가동 | 720 | 122 | 123 | 110 | 112 | 330 | 48 | 230 | 209 | 275 | 253 | 393 | 695 | 30 | A | 23 | 8413 | 0
80537 | 2019-03-18 | 05:38:43 | -1 | 74 | 가동 | 732 | 119 | 120 | 110 | 111 | 332 | 52 | 183 | 171 | 178 | 242 | 115 | 718 | 33 | A | 0 | 8576 | 0
80538 | 2019-03-18 | 05:39:51 | 97 | 281 | 가동 | 722 | 122 | 123 | 110 | 112 | 330 | 46 | 231 | 209 | 275 | 253 | 391 | 699 | 30 | A | 23 | 8413 | 0
80539 | 2019-03-18 | 05:40:42 | -1 | 75 | 가동 | 731 | 119 | 120 | 110 | 111 | 331 | 53 | 186 | 171 | 180 | 242 | 113 | 705 | 33 | A | 0 | 8576 | 0
80540 | 2019-03-18 | 05:41:59 | 97 | 282 | 가동 | 722 | 122 | 123 | 110 | 112 | 330 | 48 | 235 | 209 | 276 | 257 | 389 | 698 | 30 | A | 23 | 8413 | 0
80541 | 2019-03-18 | 05:42:43 | -1 | 76 | 가동 | 732 | 120 | 120 | 110 | 111 | 332 | 56 | 187 | 172 | 180 | 240 | 115 | 688 | 33 | A | 0 | 8576 | 0
80542 | 2019-03-18 | 05:43:53 | 96 | 283 | 가동 | 722 | 122 | 122 | 110 | 112 | 330 | 45 | 233 | 209 | 276 | 257 | 392 | 698 | 30 | A | 23 | 8413 | 0
80543 | 2019-03-18 | 05:44:46 | -1 | 77 | 가동 | 731 | 119 | 120 | 110 | 113 | 332 | 50 | 183 | 172 | 180 | 243 | 117 | 702 | 32 | A | 0 | 8576 | 0
80544 | 2019-03-18 | 05:45:57 | 95 | 284 | 가동 | 723 | 122 | 123 | 110 | 112 | 330 | 46 | 233 | 210 | 276 | 257 | 394 | 698 | 30 | A | 23 | 8413 | 0
80545 | 2019-03-18 | 05:46:52 | -1 | 78 | 가동 | 731 | 119 | 120 | 110 | 114 | 332 | 49 | 186 | 172 | 181 | 248 | 119 | 721 | 33 | A | 0 | 8576 | 0
80546 | 2019-03-18 | 05:48:02 | 94 | 285 | 가동 | 723 | 122 | 123 | 110 | 112 | 330 | 46 | 232 | 210 | 277 | 258 | 393 | 701 | 30 | A | 23 | 8413 | 0
80547 | 2019-03-18 | 05:48:44 | -1 | 79 | 가동 | 731 | 120 | 120 | 110 | 115 | 332 | 51 | 187 | 173 | 181 | 249 | 118 | 709 | 33 | A | 0 | 8576 | 0
80548 | 2019-03-18 | 05:50:07 | 94 | 286 | 가동 | 724 | 122 | 123 | 110 | 113 | 330 | 48 | 233 | 210 | 277 | 257 | 392 | 699 | 30 | A | 23 | 8413 | 0
80549 | 2019-03-18 | 05:50:58 | -1 | 80 | 가동 | 731 | 119 | 134 | 110 | 111 | 332 | 52 | 182 | 173 | 178 | 244 | 112 | 701 | 32 | A | 0 | 8576 | 0
80550 | 2019-03-18 | 05:52:08 | 93 | 287 | 가동 | 726 | 122 | 123 | 110 | 112 | 330 | 47 | 236 | 210 | 276 | 256 | 389 | 700 | 30 | A | 23 | 8413 | 0
80551 | 2019-03-18 | 05:52:55 | -1 | 81 | 가동 | 730 | 131 | 118 | 110 | 111 | 332 | 53 | 184 | 173 | 179 | 247 | 111 | 709 | 32 | A | 0 | 8576 | 0
80552 | 2019-03-18 | 05:54:08 | 92 | 288 | 가동 | 727 | 122 | 123 | 110 | 112 | 330 | 43 | 232 | 210 | 277 | 258 | 389 | 698 | 30 | A | 23 | 8413 | 0
80553 | 2019-03-18 | 05:54:55 | -1 | 82 | 가동 | 729 | 118 | 117 | 110 | 112 | 332 | 50 | 191 | 173 | 180 | 251 | 113 | 725 | 32 | A | 0 | 8576 | 0
80554 | 2019-03-18 | 05:56:11 | 91 | 289 | 가동 | 728 | 122 | 123 | 110 | 112 | 330 | 46 | 233 | 211 | 277 | 257 | 389 | 700 | 30 | A | 23 | 8413 | 0
80555 | 2019-03-18 | 05:56:49 | -1 | 83 | 가동 | 729 | 116 | 117 | 110 | 112 | 332 | 51 | 191 | 173 | 181 | 251 | 114 | 703 | 32 | A | 0 | 8576 | 0
80556 | 2019-03-18 | 05:58:11 | 89 | 290 | 가동 | 730 | 122 | 123 | 110 | 112 | 330 | 46 | 232 | 211 | 277 | 257 | 392 | 700 | 30 | A | 23 | 8413 | 0
80557 | 2019-03-18 | 05:58:49 | -1 | 84 | 가동 | 728 | 117 | 118 | 110 | 114 | 332 | 52 | 190 | 173 | 181 | 252 | 116 | 708 | 32 | A | 0 | 8576 | 0
80558 | 2019-03-18 | 06:00:16 | 89 | 291 | 가동 | 730 | 122 | 123 | 110 | 112 | 330 | 45 | 233 | 211 | 277 | 259 | 393 | 700 | 30 | A | 23 | 8413 | 0
80559 | 2019-03-18 | 06:00:47 | -1 | 85 | 가동 | 728 | 118 | 118 | 110 | 112 | 332 | 53 | 193 | 174 | 182 | 252 | 116 | 714 | 32 | A | 0 | 8576 | 0
80560 | 2019-03-18 | 06:02:18 | 89 | 292 | 가동 | 730 | 122 | 123 | 110 | 112 | 330 | 51 | 234 | 211 | 278 | 259 | 393 | 700 | 30 | A | 23 | 8413 | 0
80561 | 2019-03-18 | 06:02:46 | -1 | 86 | 가동 | 729 | 120 | 120 | 110 | 112 | 332 | 53 | 192 | 174 | 182 | 253 | 118 | 714 | 32 | A | 0 | 8576 | 0
80562 | 2019-03-18 | 06:04:20 | 87 | 293 | 가동 | 731 | 122 | 123 | 110 | 112 | 330 | 49 | 235 | 211 | 277 | 257 | 395 | 700 | 30 | A | 23 | 8413 | 0
80563 | 2019-03-18 | 06:06:05 | -1 | 87 | 가동 | 730 | 148 | 195 | 110 | 112 | 332 | 53 | 159 | 174 | 166 | 223 | 96 | 686 | 32 | A | 0 | 8576 | 0
80564 | 2019-03-18 | 06:06:25 | 87 | 294 | 가동 | 731 | 122 | 123 | 110 | 112 | 330 | 48 | 234 | 211 | 277 | 258 | 394 | 700 | 30 | A | 23 | 8413 | 0
80565 | 2019-03-18 | 06:08:26 | 86 | 295 | 가동 | 731 | 122 | 123 | 110 | 112 | 330 | 47 | 234 | 211 | 277 | 257 | 393 | 700 | 30 | A | 23 | 8413 | 0
80566 | 2019-03-18 | 06:10:29 | 86 | 296 | 가동 | 731 | 122 | 123 | 110 | 112 | 330 | 47 | 234 | 211 | 278 | 260 | 390 | 700 | 30 | A | 23 | 8413 | 0
80567 | 2019-03-18 | 06:10:53 | -1 | 88 | 가동 | 731 | 164 | 195 | 110 | 113 | 332 | 49 | 145 | 173 | 162 | 216 | 89 | 706 | 32 | A | 0 | 8576 | 0
80568 | 2019-03-18 | 06:12:31 | 84 | 297 | 가동 | 731 | 122 | 122 | 110 | 112 | 330 | 49 | 234 | 211 | 278 | 259 | 388 | 700 | 30 | A | 23 | 8413 | 0
80569 | 2019-03-18 | 06:12:53 | -1 | 89 | 가동 | 731 | 132 | 118 | 110 | 112 | 332 | 54 | 152 | 173 | 170 | 227 | 91 | 698 | 32 | A | 0 | 8576 | 0
80570 | 2019-03-18 | 06:14:46 | 84 | 298 | 가동 | 731 | 122 | 132 | 110 | 112 | 330 | 49 | 223 | 211 | 274 | 253 | 380 | 701 | 30 | A | 23 | 8413 | 0
80571 | 2019-03-18 | 06:14:49 | -1 | 90 | 가동 | 732 | 118 | 118 | 110 | 112 | 332 | 53 | 152 | 173 | 175 | 236 | 91 | 707 | 32 | A | 0 | 8576 | 0
80572 | 2019-03-18 | 06:16:51 | 82 | 299 | 가동 | 731 | 132 | 122 | 110 | 112 | 331 | 45 | 232 | 211 | 276 | 254 | 384 | 702 | 30 | A | 23 | 8413 | 0
80573 | 2019-03-18 | 06:16:53 | -1 | 91 | 가동 | 731 | 118 | 118 | 110 | 112 | 332 | 52 | 160 | 173 | 177 | 242 | 94 | 708 | 32 | A | 0 | 8576 | 0
80574 | 2019-03-18 | 06:18:46 | -1 | 92 | 가동 | 731 | 118 | 119 | 110 | 113 | 332 | 51 | 178 | 173 | 178 | 245 | 95 | 687 | 32 | A | 0 | 8576 | 0
80575 | 2019-03-18 | 06:18:52 | 82 | 300 | 가동 | 730 | 122 | 123 | 110 | 112 | 330 | 48 | 233 | 211 | 276 | 255 | 391 | 701 | 30 | A | 23 | 8413 | 0
80576 | 2019-03-18 | 06:20:46 | -1 | 93 | 가동 | 731 | 119 | 119 | 110 | 113 | 331 | 50 | 174 | 174 | 177 | 248 | 97 | 726 | 33 | A | 0 | 8576 | 0
80577 | 2019-03-18 | 06:20:54 | 81 | 301 | 가동 | 730 | 123 | 123 | 110 | 112 | 330 | 46 | 233 | 211 | 277 | 258 | 391 | 701 | 30 | A | 23 | 8413 | 0
80578 | 2019-03-18 | 06:22:47 | -1 | 94 | 가동 | 730 | 119 | 120 | 110 | 112 | 332 | 52 | 177 | 174 | 176 | 249 | 97 | 710 | 32 | A | 0 | 8576 | 0
80579 | 2019-03-18 | 06:22:56 | 80 | 302 | 가동 | 730 | 122 | 123 | 110 | 111 | 330 | 46 | 233 | 211 | 277 | 258 | 392 | 701 | 30 | A | 23 | 8413 | 0
80580 | 2019-03-18 | 06:24:44 | -1 | 95 | 가동 | 730 | 121 | 120 | 110 | 113 | 332 | 49 | 178 | 174 | 180 | 248 | 98 | 718 | 33 | A | 0 | 8576 | 0
80581 | 2019-03-18 | 06:25:04 | 79 | 303 | 가동 | 729 | 122 | 122 | 110 | 112 | 330 | 46 | 234 | 211 | 277 | 256 | 392 | 702 | 30 | A | 23 | 8413 | 0
80582 | 2019-03-18 | 06:26:44 | -1 | 96 | 가동 | 729 | 119 | 120 | 110 | 112 | 332 | 49 | 162 | 175 | 181 | 250 | 98 | 707 | 33 | A | 0 | 8576 | 0
80583 | 2019-03-18 | 06:27:05 | 78 | 304 | 가동 | 729 | 122 | 123 | 110 | 112 | 330 | 48 | 233 | 211 | 277 | 256 | 389 | 699 | 30 | A | 23 | 8413 | 0
80584 | 2019-03-18 | 06:28:44 | -1 | 97 | 가동 | 729 | 118 | 120 | 110 | 112 | 332 | 49 | 159 | 175 | 178 | 250 | 97 | 711 | 33 | A | 0 | 8576 | 0
80585 | 2019-03-18 | 06:29:08 | 77 | 305 | 가동 | 728 | 122 | 123 | 110 | 111 | 330 | 46 | 232 | 211 | 277 | 256 | 390 | 702 | 30 | A | 23 | 8413 | 0
80586 | 2019-03-18 | 06:30:43 | -1 | 98 | 가동 | 729 | 120 | 120 | 110 | 112 | 332 | 50 | 177 | 175 | 180 | 250 | 96 | 716 | 33 | A | 0 | 8576 | 0
80587 | 2019-03-18 | 06:31:03 | 77 | 306 | 가동 | 729 | 122 | 123 | 110 | 112 | 330 | 46 | 234 | 211 | 278 | 259 | 391 | 701 | 30 | A | 23 | 8413 | 0
80588 | 2019-03-18 | 06:32:43 | -1 | 99 | 가동 | 729 | 119 | 120 | 110 | 111 | 332 | 53 | 167 | 175 | 180 | 250 | 97 | 721 | 33 | A | 0 | 8576 | 0
80589 | 2019-03-18 | 06:33:06 | 76 | 307 | 가동 | 729 | 122 | 123 | 110 | 111 | 330 | 47 | 235 | 211 | 277 | 258 | 394 | 702 | 30 | A | 23 | 8413 | 0
80590 | 2019-03-18 | 06:34:47 | -1 | 100 | 가동 | 730 | 119 | 120 | 110 | 112 | 332 | 51 | 174 | 176 | 181 | 252 | 100 | 715 | 33 | A | 0 | 8576 | 0
80591 | 2019-03-18 | 06:35:08 | 74 | 308 | 가동 | 729 | 122 | 123 | 110 | 112 | 330 | 44 | 235 | 211 | 277 | 257 | 392 | 702 | 30 | A | 23 | 8413 | 0
80592 | 2019-03-18 | 06:37:11 | 74 | 309 | 가동 | 729 | 122 | 123 | 110 | 112 | 330 | 45 | 234 | 211 | 277 | 260 | 391 | 701 | 31 | A | 23 | 8413 | 0
80593 | 2019-03-18 | 06:38:12 | -1 | 101 | 가동 | 731 | 120 | 206 | 110 | 111 | 332 | 44 | 152 | 176 | 165 | 219 | 81 | 721 | 32 | A | 0 | 8576 | 0
80594 | 2019-03-18 | 06:39:14 | 74 | 310 | 가동 | 729 | 122 | 123 | 110 | 112 | 330 | 45 | 235 | 211 | 277 | 258 | 392 | 700 | 31 | A | 23 | 8413 | 0
80595 | 2019-03-18 | 06:40:10 | -1 | 102 | 가동 | 730 | 202 | 116 | 110 | 112 | 332 | 49 | 152 | 176 | 171 | 230 | 89 | 708 | 33 | A | 0 | 8576 | 0
80596 | 2019-03-18 | 06:41:26 | 72 | 311 | 가동 | 730 | 122 | 123 | 110 | 112 | 330 | 46 | 234 | 212 | 277 | 257 | 385 | 701 | 30 | A | 23 | 8413 | 0
80597 | 2019-03-18 | 06:42:05 | -1 | 103 | 가동 | 730 | 116 | 116 | 110 | 112 | 332 | 48 | 161 | 176 | 175 | 239 | 96 | 714 | 32 | A | 0 | 8576 | 0
80598 | 2019-03-18 | 06:43:18 | 72 | 312 | 가동 | 730 | 122 | 123 | 110 | 112 | 330 | 46 | 233 | 212 | 277 | 257 | 384 | 701 | 31 | A | 23 | 8413 | 0
80599 | 2019-03-18 | 06:44:02 | -1 | 104 | 가동 | 731 | 117 | 118 | 110 | 111 | 331 | 52 | 152 | 176 | 178 | 243 | 97 | 705 | 33 | A | 0 | 8576 | 0
80600 | 2019-03-18 | 06:45:22 | 71 | 313 | 가동 | 730 | 122 | 123 | 110 | 112 | 330 | 48 | 233 | 212 | 277 | 257 | 390 | 701 | 30 | A | 23 | 8413 | 0
80601 | 2019-03-18 | 06:46:15 | -1 | 105 | 가동 | 731 | 119 | 132 | 110 | 112 | 332 | 49 | 152 | 176 | 177 | 241 | 94 | 707 | 33 | A | 0 | 8576 | 0
80602 | 2019-03-18 | 06:47:25 | 70 | 314 | 가동 | 731 | 122 | 123 | 110 | 112 | 330 | 46 | 235 | 212 | 276 | 255 | 395 | 699 | 30 | A | 23 | 8413 | 0
80603 | 2019-03-18 | 06:48:30 | -1 | 106 | 가동 | 731 | 132 | 133 | 110 | 111 | 332 | 50 | 152 | 176 | 176 | 238 | 95 | 702 | 33 | A | 0 | 8576 | 0
80604 | 2019-03-18 | 06:49:33 | 70 | 315 | 가동 | 732 | 122 | 123 | 110 | 112 | 330 | 45 | 234 | 212 | 276 | 256 | 394 | 701 | 30 | A | 23 | 8413 | 0
80605 | 2019-03-18 | 06:50:40 | -1 | 107 | 가동 | 730 | 132 | 133 | 110 | 112 | 332 | 51 | 152 | 176 | 175 | 237 | 95 | 725 | 33 | A | 0 | 8576 | 0
80606 | 2019-03-18 | 06:51:31 | 69 | 316 | 가동 | 731 | 122 | 123 | 110 | 111 | 330 | 45 | 234 | 212 | 276 | 254 | 391 | 701 | 30 | A | 23 | 8413 | 0
80607 | 2019-03-18 | 06:52:53 | -1 | 108 | 가동 | 729 | 135 | 133 | 110 | 111 | 332 | 52 | 152 | 177 | 175 | 237 | 95 | 709 | 33 | A | 0 | 8576 | 0
80608 | 2019-03-18 | 06:53:36 | 68 | 317 | 가동 | 731 | 122 | 123 | 110 | 112 | 330 | 47 | 234 | 212 | 276 | 253 | 395 | 701 | 30 | A | 23 | 8413 | 0
80609 | 2019-03-18 | 06:54:51 | -1 | 109 | 가동 | 729 | 132 | 119 | 110 | 112 | 332 | 50 | 152 | 177 | 177 | 242 | 96 | 710 | 33 | A | 0 | 8576 | 0
80610 | 2019-03-18 | 06:55:37 | 67 | 318 | 가동 | 731 | 122 | 122 | 110 | 111 | 330 | 48 | 233 | 212 | 276 | 255 | 394 | 698 | 31 | A | 23 | 8413 | 0
80611 | 2019-03-18 | 06:56:50 | -1 | 110 | 가동 | 731 | 118 | 118 | 110 | 112 | 332 | 52 | 152 | 177 | 179 | 244 | 97 | 711 | 33 | A | 0 | 8576 | 0
80612 | 2019-03-18 | 06:57:38 | 65 | 319 | 가동 | 729 | 122 | 123 | 110 | 112 | 330 | 46 | 236 | 212 | 277 | 256 | 391 | 700 | 30 | A | 23 | 8413 | 0
80613 | 2019-03-18 | 06:59:04 | -1 | 111 | 가동 | 732 | 120 | 134 | 110 | 112 | 332 | 51 | 152 | 177 | 178 | 244 | 99 | 711 | 33 | A | 0 | 8576 | 0
80614 | 2019-03-18 | 08:07:05 | -1 | 1 | 가동 | 731 | 120 | 134 | 2 | 112 | 143 | 422 | 79 | 157 | 96 | 41 | 33 | 1 | 25 | D | 0 | 8576 | 1
80615 | 2019-03-18 | 08:10:52 | -1 | 2 | 가동 | 730 | 120 | 134 | 110 | 112 | 155 | 51 | 110 | 157 | 110 | 82 | 58 | 696 | 26 | D | 0 | 8576 | 1
80616 | 2019-03-18 | 08:12:44 | -1 | 3 | 가동 | 730 | 120 | 116 | 110 | 112 | 156 | 49 | 144 | 157 | 125 | 118 | 77 | 694 | 26 | D | 0 | 8576 | 1
80617 | 2019-03-18 | 08:14:42 | -1 | 4 | 가동 | 729 | 120 | 117 | 110 | 112 | 156 | 50 | 152 | 157 | 136 | 154 | 87 | 695 | 26 | D | 0 | 8576 | 1
80618 | 2019-03-18 | 08:16:38 | -1 | 5 | 가동 | 729 | 120 | 116 | 110 | 112 | 155 | 51 | 152 | 158 | 143 | 178 | 89 | 689 | 26 | D | 0 | 8576 | 1
80619 | 2019-03-18 | 08:18:36 | -1 | 6 | 가동 | 730 | 114 | 119 | 110 | 113 | 331 | 49 | 152 | 158 | 148 | 192 | 87 | 692 | 27 | A | 0 | 8576 | 0
80620 | 2019-03-18 | 08:18:50 | 65 | 1 | 가동 | 730 | 122 | 123 | 109 | 113 | 169 | 50 | 136 | 167 | 171 | 91 | 221 | 705 | 26 | A | 23 | 8413 | 1
80621 | 2019-03-18 | 08:20:51 | 64 | 2 | 가동 | 731 | 122 | 121 | 109 | 112 | 171 | 52 | 200 | 166 | 192 | 150 | 276 | 702 | 26 | A | 23 | 8413 | 1
80622 | 2019-03-18 | 08:22:53 | 62 | 3 | 가동 | 731 | 120 | 81 | 110 | 112 | 331 | 50 | 214 | 167 | 205 | 179 | 309 | 705 | 26 | A | 23 | 8413 | 0
80623 | 2019-03-18 | 08:25:11 | 62 | 4 | 가동 | 731 | 127 | 127 | 110 | 112 | 331 | 49 | 209 | 169 | 216 | 199 | 337 | 705 | 27 | A | 23 | 8413 | 0
80624 | 2019-03-18 | 08:25:54 | -1 | 7 | 가동 | 733 | 114 | 119 | 110 | 112 | 155 | 46 | 99 | 160 | 123 | 125 | 55 | 693 | 28 | D | 0 | 8576 | 1
80625 | 2019-03-18 | 08:27:46 | -1 | 8 | 가동 | 732 | 131 | 118 | 110 | 112 | 332 | 54 | 142 | 160 | 137 | 156 | 75 | 700 | 28 | A | 0 | 8576 | 0
80626 | 2019-03-18 | 08:28:54 | 61 | 5 | 가동 | 731 | 127 | 127 | 110 | 112 | 331 | 45 | 131 | 173 | 205 | 174 | 312 | 704 | 27 | A | 23 | 8413 | 0
80627 | 2019-03-18 | 08:29:44 | -1 | 9 | 가동 | 733 | 118 | 116 | 110 | 113 | 332 | 48 | 152 | 160 | 149 | 186 | 83 | 697 | 28 | A | 0 | 8576 | 0
80628 | 2019-03-18 | 08:31:00 | 60 | 6 | 가동 | 731 | 131 | 123 | 110 | 112 | 331 | 46 | 199 | 174 | 221 | 203 | 351 | 704 | 27 | A | 23 | 8413 | 0
80629 | 2019-03-18 | 08:31:45 | -1 | 10 | 가동 | 733 | 115 | 118 | 110 | 112 | 332 | 51 | 152 | 161 | 156 | 203 | 85 | 691 | 29 | A | 0 | 8576 | 0
80630 | 2019-03-18 | 08:33:13 | 60 | 7 | 가동 | 730 | 122 | 123 | 110 | 112 | 331 | 48 | 216 | 175 | 231 | 219 | 366 | 703 | 28 | A | 23 | 8413 | 0
80631 | 2019-03-18 | 08:33:44 | -1 | 11 | 가동 | 732 | 117 | 118 | 110 | 112 | 332 | 53 | 152 | 161 | 161 | 213 | 85 | 690 | 29 | A | 0 | 8576 | 0
80632 | 2019-03-18 | 08:35:00 | 59 | 8 | 가동 | 728 | 122 | 123 | 110 | 112 | 330 | 46 | 224 | 176 | 238 | 227 | 374 | 704 | 27 | A | 23 | 8413 | 0
80633 | 2019-03-18 | 08:35:42 | -1 | 12 | 가동 | 731 | 117 | 119 | 110 | 112 | 332 | 53 | 154 | 162 | 164 | 221 | 86 | 697 | 29 | A | 0 | 8576 | 0
80634 | 2019-03-18 | 08:37:10 | 58 | 9 | 가동 | 728 | 122 | 123 | 110 | 112 | 331 | 46 | 226 | 178 | 242 | 232 | 380 | 704 | 28 | A | 23 | 8413 | 0
80635 | 2019-03-18 | 08:37:38 | -1 | 13 | 가동 | 730 | 118 | 119 | 110 | 112 | 332 | 48 | 153 | 163 | 165 | 223 | 85 | 692 | 29 | A | 0 | 8576 | 0
80636 | 2019-03-18 | 08:39:17 | 57 | 10 | 가동 | 727 | 122 | 123 | 110 | 112 | 330 | 46 | 227 | 179 | 246 | 236 | 372 | 702 | 28 | A | 23 | 8413 | 0
80637 | 2019-03-18 | 08:39:42 | -1 | 14 | 가동 | 729 | 118 | 119 | 110 | 112 | 332 | 54 | 153 | 163 | 167 | 228 | 84 | 697 | 29 | A | 0 | 8576 | 0
80638 | 2019-03-18 | 08:41:21 | 56 | 11 | 가동 | 727 | 122 | 123 | 110 | 112 | 331 | 48 | 227 | 180 | 249 | 238 | 376 | 704 | 28 | A | 23 | 8413 | 0
80639 | 2019-03-18 | 08:41:37 | -1 | 15 | 가동 | 729 | 118 | 118 | 110 | 112 | 332 | 53 | 153 | 164 | 169 | 232 | 86 | 694 | 29 | A | 0 | 8576 | 0
80640 | 2019-03-18 | 08:43:23 | 55 | 12 | 가동 | 727 | 122 | 123 | 110 | 112 | 330 | 47 | 230 | 182 | 252 | 240 | 381 | 703 | 28 | A | 23 | 8413 | 0
80641 | 2019-03-18 | 08:43:37 | -1 | 16 | 가동 | 729 | 118 | 118 | 110 | 112 | 332 | 52 | 157 | 165 | 170 | 235 | 88 | 690 | 30 | A | 0 | 8576 | 0
80642 | 2019-03-18 | 08:45:25 | 54 | 13 | 가동 | 727 | 122 | 122 | 110 | 112 | 331 | 49 | 230 | 183 | 254 | 241 | 381 | 698 | 28 | A | 23 | 8413 | 0
80643 | 2019-03-18 | 08:45:38 | -1 | 17 | 가동 | 730 | 118 | 119 | 110 | 112 | 332 | 54 | 159 | 165 | 171 | 237 | 90 | 694 | 30 | A | 0 | 8576 | 0
80644 | 2019-03-18 | 08:47:19 | 54 | 14 | 가동 | 727 | 122 | 122 | 110 | 112 | 331 | 49 | 235 | 184 | 256 | 243 | 383 | 700 | 28 | A | 23 | 8413 | 0
80645 | 2019-03-18 | 08:48:21 | -1 | 18 | 가동 | 731 | 119 | 162 | 110 | 112 | 332 | 55 | 152 | 166 | 163 | 221 | 82 | 712 | 30 | A | 0 | 8576 | 0
80646 | 2019-03-18 | 08:49:23 | 53 | 15 | 가동 | 727 | 121 | 122 | 110 | 111 | 330 | 50 | 235 | 185 | 257 | 244 | 387 | 703 | 29 | A | 23 | 8413 | 0
80647 | 2019-03-18 | 08:50:15 | -1 | 19 | 가동 | 732 | 161 | 117 | 110 | 112 | 332 | 48 | 152 | 166 | 168 | 229 | 85 | 705 | 30 | A | 0 | 8576 | 0
80648 | 2019-03-18 | 08:51:29 | 51 | 16 | 가동 | 727 | 122 | 122 | 110 | 112 | 330 | 47 | 234 | 185 | 258 | 245 | 387 | 703 | 29 | A | 23 | 8413 | 0
80649 | 2019-03-18 | 08:52:09 | -1 | 20 | 가동 | 732 | 116 | 117 | 110 | 112 | 332 | 50 | 159 | 167 | 171 | 236 | 89 | 696 | 31 | A | 0 | 8576 | 0
80650 | 2019-03-18 | 08:53:34 | 52 | 17 | 가동 | 727 | 122 | 123 | 110 | 112 | 330 | 50 | 233 | 186 | 259 | 244 | 383 | 701 | 29 | A | 23 | 8413 | 0
80651 | 2019-03-18 | 08:55:36 | 50 | 18 | 가동 | 727 | 122 | 122 | 110 | 112 | 330 | 47 | 234 | 187 | 260 | 246 | 386 | 703 | 29 | A | 23 | 8413 | 0
80652 | 2019-03-18 | 08:57:35 | 50 | 19 | 가동 | 728 | 122 | 122 | 110 | 112 | 330 | 51 | 234 | 188 | 261 | 246 | 386 | 703 | 29 | A | 23 | 8413 | 0
80653 | 2019-03-18 | 08:59:31 | 48 | 20 | 가동 | 728 | 122 | 122 | 110 | 112 | 330 | 49 | 234 | 188 | 262 | 248 | 386 | 697 | 29 | A | 23 | 8413 | 0
80654 | 2019-03-18 | 09:01:35 | 47 | 21 | 가동 | 729 | 122 | 122 | 110 | 111 | 330 | 50 | 236 | 189 | 264 | 250 | 388 | 695 | 29 | A | 23 | 8413 | 0
80655 | 2019-03-18 | 09:03:41 | 47 | 22 | 가동 | 730 | 122 | 123 | 110 | 112 | 330 | 51 | 235 | 190 | 265 | 251 | 385 | 703 | 29 | A | 23 | 8413 | 0
80656 | 2019-03-18 | 09:05:41 | 46 | 23 | 가동 | 729 | 122 | 123 | 110 | 112 | 330 | 49 | 235 | 190 | 265 | 252 | 388 | 702 | 29 | A | 23 | 8413 | 0
80657 | 2019-03-18 | 09:07:46 | 45 | 24 | 가동 | 730 | 122 | 123 | 110 | 112 | 330 | 49 | 235 | 191 | 266 | 253 | 392 | 702 | 29 | A | 23 | 8413 | 0
80658 | 2019-03-18 | 09:09:45 | 44 | 25 | 가동 | 731 | 122 | 123 | 110 | 112 | 330 | 51 | 235 | 192 | 267 | 253 | 393 | 699 | 29 | A | 23 | 8413 | 0
80659 | 2019-03-18 | 09:11:48 | 43 | 26 | 가동 | 731 | 122 | 123 | 110 | 112 | 330 | 51 | 236 | 192 | 267 | 253 | 395 | 702 | 29 | A | 23 | 8413 | 0
80660 | 2019-03-18 | 09:13:57 | 42 | 27 | 가동 | 732 | 122 | 123 | 110 | 112 | 330 | 50 | 235 | 193 | 267 | 253 | 393 | 698 | 29 | A | 23 | 8413 | 0
80661 | 2019-03-18 | 09:15:57 | 41 | 28 | 가동 | 732 | 122 | 122 | 110 | 111 | 330 | 53 | 236 | 193 | 268 | 254 | 393 | 702 | 29 | A | 23 | 8413 | 0
80662 | 2019-03-18 | 09:18:02 | 41 | 29 | 가동 | 732 | 122 | 123 | 110 | 112 | 330 | 50 | 235 | 194 | 268 | 254 | 392 | 700 | 29 | A | 23 | 8413 | 0
80663 | 2019-03-18 | 09:20:05 | 40 | 30 | 가동 | 732 | 122 | 122 | 110 | 112 | 330 | 50 | 237 | 195 | 269 | 255 | 389 | 702 | 30 | A | 23 | 8413 | 0
80664 | 2019-03-18 | 09:22:03 | 39 | 31 | 가동 | 732 | 122 | 122 | 110 | 111 | 330 | 54 | 235 | 195 | 269 | 255 | 388 | 700 | 29 | A | 23 | 8413 | 0
80665 | 2019-03-18 | 09:24:14 | 37 | 32 | 가동 | 731 | 123 | 123 | 110 | 112 | 330 | 53 | 234 | 195 | 270 | 256 | 386 | 701 | 29 | A | 23 | 8413 | 0
80666 | 2019-03-18 | 09:26:14 | 37 | 33 | 가동 | 731 | 123 | 123 | 110 | 112 | 330 | 51 | 235 | 196 | 270 | 255 | 392 | 700 | 29 | A | 23 | 8413 | 0
80667 | 2019-03-18 | 09:28:13 | 36 | 34 | 가동 | 729 | 122 | 123 | 110 | 112 | 330 | 50 | 236 | 196 | 271 | 256 | 391 | 701 | 29 | A | 23 | 8413 | 0
80668 | 2019-03-18 | 09:30:14 | 45 | 35 | 가동 | 729 | 122 | 124 | 110 | 112 | 330 | 52 | 235 | 196 | 271 | 255 | 390 | 702 | 29 | A | 23 | 8413 | 0
80669 | 2019-03-18 | 09:32:18 | 80 | 36 | 가동 | 728 | 123 | 123 | 110 | 112 | 330 | 42 | 235 | 197 | 271 | 255 | 391 | 697 | 29 | A | 23 | 8413 | 0
80670 | 2019-03-18 | 09:34:22 | 100 | 37 | 가동 | 720 | 123 | 124 | 110 | 112 | 330 | 45 | 231 | 197 | 270 | 254 | 387 | 701 | 29 | A | 23 | 8413 | 0
80671 | 2019-03-18 | 09:36:31 | 100 | 38 | 가동 | 713 | 123 | 122 | 110 | 112 | 331 | 44 | 230 | 198 | 270 | 254 | 381 | 701 | 29 | A | 23 | 8413 | 0
80672 | 2019-03-18 | 09:38:29 | 100 | 39 | 가동 | 709 | 122 | 122 | 110 | 112 | 331 | 44 | 228 | 198 | 270 | 253 | 380 | 694 | 29 | A | 23 | 8413 | 0
80673 | 2019-03-18 | 09:40:31 | 99 | 40 | 가동 | 707 | 122 | 122 | 110 | 112 | 331 | 42 | 231 | 198 | 270 | 254 | 385 | 696 | 29 | A | 23 | 8413 | 0
80674 | 2019-03-18 | 09:42:32 | 98 | 41 | 가동 | 707 | 122 | 122 | 110 | 112 | 330 | 43 | 228 | 199 | 270 | 253 | 386 | 697 | 29 | A | 23 | 8413 | 0
80675 | 2019-03-18 | 09:44:30 | 97 | 42 | 가동 | 707 | 122 | 122 | 110 | 113 | 330 | 40 | 228 | 199 | 270 | 250 | 388 | 697 | 29 | A | 23 | 8413 | 0
80676 | 2019-03-18 | 09:46:34 | 97 | 43 | 가동 | 706 | 122 | 122 | 110 | 112 | 331 | 41 | 228 | 199 | 269 | 247 | 387 | 699 | 29 | A | 23 | 8413 | 0
80677 | 2019-03-18 | 09:48:35 | 96 | 44 | 가동 | 708 | 121 | 122 | 110 | 112 | 331 | 41 | 227 | 199 | 269 | 249 | 387 | 701 | 29 | A | 23 | 8413 | 0
80678 | 2019-03-18 | 09:50:40 | 96 | 45 | 가동 | 708 | 122 | 122 | 110 | 112 | 330 | 43 | 226 | 199 | 269 | 251 | 387 | 700 | 29 | A | 23 | 8413 | 0
80679 | 2019-03-18 | 09:52:42 | 94 | 46 | 가동 | 709 | 122 | 122 | 110 | 112 | 330 | 41 | 231 | 200 | 270 | 251 | 390 | 700 | 29 | A | 23 | 8413 | 0
80680 | 2019-03-18 | 09:54:46 | 94 | 47 | 가동 | 711 | 122 | 122 | 110 | 112 | 331 | 42 | 230 | 200 | 270 | 252 | 386 | 700 | 29 | A | 23 | 8413 | 0
80681 | 2019-03-18 | 09:56:48 | 94 | 48 | 가동 | 711 | 122 | 122 | 110 | 112 | 330 | 47 | 228 | 200 | 271 | 253 | 384 | 700 | 29 | A | 23 | 8413 | 0
80682 | 2019-03-18 | 10:00:05 | 92 | 49 | 가동 | 712 | 122 | 122 | 110 | 112 | 331 | 42 | 158 | 201 | 251 | 220 | 347 | 700 | 29 | A | 23 | 8413 | 0
80683 | 2019-03-18 | 10:02:13 | 91 | 50 | 가동 | 713 | 122 | 122 | 110 | 113 | 330 | 42 | 210 | 200 | 260 | 237 | 372 | 699 | 29 | A | 23 | 8413 | 0
80684 | 2019-03-18 | 10:04:10 | 91 | 51 | 가동 | 713 | 122 | 122 | 110 | 112 | 330 | 41 | 224 | 200 | 265 | 245 | 382 | 701 | 29 | A | 23 | 8413 | 0
80685 | 2019-03-18 | 10:06:16 | 89 | 52 | 가동 | 714 | 121 | 122 | 110 | 112 | 330 | 43 | 227 | 200 | 268 | 249 | 386 | 700 | 29 | A | 23 | 8413 | 0
80686 | 2019-03-18 | 10:08:16 | 89 | 53 | 가동 | 716 | 122 | 122 | 110 | 112 | 330 | 46 | 228 | 200 | 269 | 251 | 390 | 696 | 29 | A | 23 | 8413 | 0
80687 | 2019-03-18 | 10:10:14 | 88 | 54 | 가동 | 716 | 122 | 122 | 110 | 112 | 330 | 43 | 232 | 201 | 270 | 254 | 387 | 700 | 29 | A | 23 | 8413 | 0
80688 | 2019-03-18 | 10:12:17 | 87 | 55 | 가동 | 717 | 121 | 121 | 110 | 111 | 330 | 39 | 232 | 201 | 271 | 254 | 388 | 693 | 29 | A | 23 | 8413 | 0
80689 | 2019-03-18 | 10:14:38 | 87 | 56 | 가동 | 718 | 121 | 134 | 110 | 112 | 330 | 46 | 217 | 202 | 268 | 249 | 383 | 700 | 29 | A | 23 | 8413 | 0
80690 | 2019-03-18 | 10:16:48 | 85 | 57 | 가동 | 719 | 134 | 134 | 110 | 112 | 331 | 44 | 215 | 202 | 267 | 246 | 383 | 699 | 29 | A | 23 | 8413 | 0
80691 | 2019-03-18 | 10:18:54 | 85 | 58 | 가동 | 719 | 133 | 122 | 110 | 112 | 330 | 46 | 227 | 202 | 269 | 251 | 384 | 700 | 29 | A | 23 | 8413 | 0
80692 | 2019-03-18 | 10:20:53 | 84 | 59 | 가동 | 721 | 133 | 122 | 110 | 112 | 330 | 46 | 237 | 203 | 272 | 257 | 386 | 698 | 29 | A | 23 | 8413 | 0
80693 | 2019-03-18 | 10:23:01 | 83 | 60 | 가동 | 721 | 122 | 122 | 110 | 113 | 330 | 44 | 232 | 203 | 273 | 257 | 390 | 700 | 29 | A | 23 | 8413 | 0
80694 | 2019-03-18 | 10:25:11 | 82 | 61 | 가동 | 722 | 122 | 132 | 110 | 112 | 330 | 44 | 221 | 203 | 271 | 252 | 380 | 692 | 29 | A | 23 | 8413 | 0
80695 | 2019-03-18 | 10:27:15 | 82 | 62 | 가동 | 723 | 132 | 123 | 110 | 112 | 330 | 45 | 227 | 203 | 272 | 255 | 384 | 699 | 29 | A | 23 | 8413 | 0
80696 | 2019-03-18 | 10:28:23 | -1 | 20 | 가동 | 732 | 116 | 117 | 110 | 112 | 332 | 50 | 159 | 167 | 171 | 236 | 89 | 696 | 31 | D | 0 | 8576 | 1
80697 | 2019-03-18 | 10:29:13 | 80 | 63 | 가동 | 723 | 122 | 122 | 110 | 112 | 330 | 45 | 230 | 204 | 273 | 255 | 386 | 700 | 29 | A | 23 | 8413 | 0
80698 | 2019-03-18 | 10:31:10 | 80 | 64 | 가동 | 724 | 122 | 122 | 110 | 112 | 330 | 41 | 232 | 204 | 274 | 256 | 386 | 699 | 29 | A | 23 | 8413 | 0
80699 | 2019-03-18 | 10:33:12 | 79 | 65 | 가동 | 725 | 121 | 122 | 110 | 112 | 330 | 46 | 234 | 204 | 275 | 257 | 387 | 699 | 29 | A | 23 | 8413 | 0
80700 | 2019-03-18 | 10:33:35 | -1 | 20 | 가동 | 733 | 116 | 117 | 110 | 112 | 332 | 50 | 159 | 167 | 171 | 236 | 89 | 696 | 31 | D | 0 | 8576 | 1
80701 | 2019-03-18 | 10:35:15 | 78 | 66 | 가동 | 726 | 121 | 122 | 110 | 112 | 330 | 46 | 235 | 205 | 275 | 257 | 383 | 695 | 29 | A | 23 | 8413 | 0
80702 | 2019-03-18 | 10:37:14 | 77 | 67 | 가동 | 726 | 121 | 122 | 110 | 112 | 330 | 42 | 235 | 205 | 275 | 257 | 385 | 699 | 29 | A | 23 | 8413 | 0
80703 | 2019-03-18 | 10:39:22 | 77 | 68 | 가동 | 726 | 121 | 122 | 110 | 112 | 329 | 46 | 236 | 205 | 276 | 257 | 379 | 696 | 29 | A | 23 | 8413 | 0
80704 | 2019-03-18 | 10:41:29 | 75 | 69 | 가동 | 726 | 121 | 122 | 110 | 112 | 330 | 45 | 237 | 205 | 276 | 258 | 376 | 694 | 29 | A | 23 | 8413 | 0
80705 | 2019-03-18 | 10:43:27 | 75 | 70 | 가동 | 727 | 121 | 122 | 110 | 112 | 330 | 43 | 237 | 205 | 277 | 260 | 382 | 698 | 29 | A | 23 | 8413 | 0
80706 | 2019-03-18 | 10:45:26 | 74 | 71 | 가동 | 727 | 121 | 122 | 110 | 114 | 330 | 47 | 236 | 206 | 277 | 261 | 387 | 698 | 29 | A | 23 | 8413 | 0
80707 | 2019-03-18 | 10:47:29 | 72 | 72 | 가동 | 728 | 122 | 122 | 110 | 112 | 330 | 46 | 238 | 206 | 277 | 260 | 387 | 700 | 29 | A | 23 | 8413 | 0
80708 | 2019-03-18 | 10:49:40 | 72 | 73 | 가동 | 728 | 121 | 129 | 110 | 112 | 330 | 42 | 229 | 206 | 275 | 256 | 386 | 699 | 29 | A | 23 | 8413 | 0
80709 | 2019-03-18 | 10:51:35 | 72 | 74 | 가동 | 728 | 128 | 122 | 110 | 112 | 330 | 45 | 233 | 206 | 276 | 258 | 389 | 698 | 29 | A | 23 | 8413 | 0
80710 | 2019-03-18 | 10:53:45 | 71 | 75 | 가동 | 728 | 121 | 122 | 110 | 112 | 330 | 43 | 235 | 207 | 277 | 259 | 390 | 697 | 29 | A | 23 | 8413 | 0
80711 | 2019-03-18 | 10:55:43 | 70 | 76 | 가동 | 729 | 121 | 122 | 110 | 112 | 330 | 42 | 234 | 207 | 277 | 261 | 389 | 699 | 29 | A | 23 | 8413 | 0
80712 | 2019-03-18 | 10:57:41 | 68 | 77 | 가동 | 730 | 121 | 122 | 110 | 112 | 330 | 47 | 236 | 207 | 277 | 261 | 392 | 698 | 29 | A | 23 | 8413 | 0
80713 | 2019-03-18 | 10:59:47 | 68 | 78 | 가동 | 731 | 121 | 122 | 110 | 111 | 330 | 43 | 235 | 207 | 277 | 261 | 395 | 692 | 29 | A | 23 | 8413 | 0
80714 | 2019-03-18 | 11:01:47 | 68 | 79 | 가동 | 731 | 121 | 122 | 110 | 112 | 330 | 46 | 235 | 208 | 277 | 261 | 394 | 699 | 29 | A | 23 | 8413 | 0
80715 | 2019-03-18 | 11:03:49 | 66 | 80 | 가동 | 731 | 122 | 122 | 110 | 112 | 330 | 45 | 236 | 208 | 277 | 261 | 391 | 699 | 29 | A | 23 | 8413 | 0
80716 | 2019-03-18 | 11:05:49 | 66 | 81 | 가동 | 732 | 121 | 122 | 110 | 112 | 330 | 44 | 234 | 208 | 277 | 261 | 391 | 699 | 29 | A | 23 | 8413 | 0
80717 | 2019-03-18 | 11:07:57 | 65 | 82 | 가동 | 732 | 121 | 122 | 110 | 111 | 330 | 43 | 235 | 208 | 278 | 262 | 394 | 699 | 29 | A | 23 | 8413 | 0
80718 | 2019-03-18 | 11:09:43 | -1 | 1 | 가동 | 729 | 116 | 117 | 108 | 112 | 141 | 46 | 84 | 149 | 98 | 43 | 63 | 714 | 31 | D | 0 | 8576 | 1
80719 | 2019-03-18 | 11:09:55 | 64 | 83 | 가동 | 732 | 122 | 122 | 110 | 112 | 330 | 44 | 235 | 208 | 278 | 262 | 391 | 700 | 29 | A | 23 | 8413 | 0
80720 | 2019-03-18 | 11:11:42 | -1 | 2 | 가동 | 730 | 116 | 118 | 110 | 112 | 155 | 49 | 130 | 149 | 117 | 89 | 81 | 708 | 31 | D | 0 | 8576 | 1
80721 | 2019-03-18 | 11:11:54 | 63 | 84 | 가동 | 731 | 121 | 122 | 110 | 112 | 330 | 43 | 235 | 209 | 278 | 262 | 392 | 697 | 29 | A | 23 | 8413 | 0
80722 | 2019-03-18 | 11:13:41 | -1 | 3 | 가동 | 731 | 116 | 118 | 110 | 112 | 154 | 51 | 151 | 149 | 129 | 132 | 95 | 725 | 31 | D | 0 | 8576 | 1
80723 | 2019-03-18 | 11:14:12 | 62 | 85 | 가동 | 731 | 121 | 137 | 110 | 112 | 330 | 43 | 219 | 209 | 274 | 253 | 385 | 700 | 29 | A | 23 | 8413 | 0
80724 | 2019-03-18 | 11:15:38 | -1 | 4 | 가동 | 733 | 116 | 116 | 110 | 112 | 152 | 48 | 152 | 150 | 137 | 163 | 97 | 711 | 31 | D | 0 | 8576 | 1
80725 | 2019-03-18 | 11:16:13 | 62 | 86 | 가동 | 730 | 136 | 122 | 110 | 112 | 330 | 42 | 230 | 209 | 275 | 257 | 390 | 700 | 29 | A | 23 | 8413 | 0
80726 | 2019-03-18 | 11:17:37 | -1 | 5 | 가동 | 733 | 116 | 117 | 110 | 112 | 151 | 49 | 152 | 151 | 144 | 183 | 97 | 722 | 31 | D | 0 | 8576 | 1
80727 | 2019-03-18 | 11:18:19 | 62 | 87 | 가동 | 729 | 121 | 122 | 110 | 113 | 330 | 43 | 233 | 209 | 276 | 259 | 393 | 699 | 29 | A | 23 | 8413 | 0
80728 | 2019-03-18 | 11:19:37 | -1 | 6 | 가동 | 733 | 116 | 119 | 110 | 112 | 331 | 51 | 152 | 152 | 149 | 195 | 94 | 702 | 31 | D | 0 | 8576 | 1
80729 | 2019-03-18 | 11:20:22 | 60 | 88 | 가동 | 729 | 121 | 122 | 110 | 114 | 330 | 40 | 233 | 209 | 277 | 260 | 395 | 700 | 29 | A | 23 | 8413 | 0
80730 | 2019-03-18 | 11:21:38 | -1 | 7 | 가동 | 733 | 117 | 120 | 110 | 112 | 331 | 51 | 152 | 153 | 154 | 205 | 93 | 715 | 31 | A | 0 | 8576 | 0
80731 | 2019-03-18 | 11:22:30 | 59 | 89 | 가동 | 728 | 121 | 127 | 110 | 113 | 330 | 46 | 227 | 209 | 276 | 257 | 391 | 699 | 29 | A | 23 | 8413 | 0
80732 | 2019-03-18 | 11:23:38 | -1 | 8 | 가동 | 732 | 123 | 120 | 110 | 112 | 332 | 50 | 152 | 154 | 158 | 212 | 93 | 722 | 31 | A | 0 | 8576 | 0
80733 | 2019-03-18 | 11:24:49 | 57 | 90 | 가동 | 728 | 126 | 138 | 110 | 112 | 330 | 46 | 215 | 209 | 272 | 251 | 379 | 699 | 29 | A | 23 | 8413 | 0
80734 | 2019-03-18 | 11:26:51 | 56 | 91 | 가동 | 728 | 137 | 122 | 110 | 113 | 330 | 49 | 230 | 209 | 275 | 256 | 388 | 699 | 29 | A | 23 | 8413 | 0
80735 | 2019-03-18 | 11:27:09 | -1 | 9 | 가동 | 729 | 116 | 208 | 110 | 112 | 332 | 46 | 145 | 156 | 145 | 187 | 83 | 724 | 31 | A | 0 | 8576 | 0
80736 | 2019-03-18 | 11:28:53 | 55 | 92 | 가동 | 728 | 122 | 122 | 110 | 112 | 330 | 48 | 235 | 209 | 277 | 255 | 394 | 699 | 29 | A | 23 | 8413 | 0
80737 | 2019-03-18 | 11:29:03 | -1 | 10 | 가동 | 729 | 209 | 117 | 110 | 112 | 331 | 48 | 152 | 157 | 154 | 202 | 85 | 707 | 31 | A | 0 | 8576 | 0
80738 | 2019-03-18 | 11:30:49 | 55 | 93 | 가동 | 727 | 122 | 122 | 110 | 112 | 330 | 43 | 236 | 209 | 278 | 260 | 389 | 699 | 29 | A | 23 | 8413 | 0
80739 | 2019-03-18 | 11:30:55 | -1 | 11 | 가동 | 729 | 116 | 116 | 110 | 112 | 332 | 50 | 152 | 157 | 160 | 213 | 88 | 726 | 31 | A | 0 | 8576 | 0
80740 | 2019-03-18 | 11:32:49 | 55 | 94 | 가동 | 727 | 122 | 122 | 110 | 112 | 330 | 51 | 235 | 209 | 278 | 260 | 386 | 698 | 29 | A | 23 | 8413 | 0
80741 | 2019-03-18 | 11:33:07 | -1 | 12 | 가동 | 729 | 116 | 133 | 110 | 112 | 332 | 48 | 152 | 158 | 160 | 214 | 89 | 706 | 32 | A | 0 | 8576 | 0
80742 | 2019-03-18 | 11:34:53 | 53 | 95 | 가동 | 727 | 122 | 122 | 110 | 112 | 330 | 47 | 236 | 209 | 278 | 261 | 390 | 699 | 29 | A | 23 | 8413 | 0
80743 | 2019-03-18 | 11:35:08 | -1 | 13 | 가동 | 730 | 133 | 117 | 110 | 112 | 332 | 50 | 152 | 158 | 164 | 221 | 88 | 714 | 32 | A | 0 | 8576 | 0
80744 | 2019-03-18 | 11:36:56 | 52 | 96 | 가동 | 728 | 121 | 122 | 110 | 112 | 330 | 45 | 236 | 209 | 279 | 262 | 393 | 698 | 29 | A | 23 | 8413 | 0
80745 | 2019-03-18 | 11:37:18 | -1 | 14 | 가동 | 731 | 116 | 132 | 110 | 112 | 332 | 50 | 152 | 159 | 163 | 220 | 88 | 709 | 32 | A | 0 | 8576 | 0
80746 | 2019-03-18 | 11:38:53 | 51 | 97 | 가동 | 728 | 121 | 122 | 110 | 112 | 330 | 44 | 236 | 209 | 279 | 262 | 393 | 698 | 29 | A | 23 | 8413 | 0
80747 | 2019-03-18 | 11:39:34 | -1 | 15 | 가동 | 731 | 132 | 132 | 110 | 112 | 331 | 48 | 152 | 160 | 163 | 220 | 87 | 718 | 32 | A | 0 | 8576 | 0
80748 | 2019-03-18 | 11:41:02 | 51 | 98 | 가동 | 728 | 121 | 122 | 110 | 112 | 330 | 45 | 235 | 210 | 280 | 263 | 394 | 696 | 29 | A | 23 | 8413 | 0
80749 | 2019-03-18 | 11:41:35 | -1 | 16 | 가동 | 732 | 132 | 117 | 110 | 112 | 332 | 53 | 152 | 160 | 166 | 227 | 88 | 709 | 32 | A | 0 | 8576 | 0
80750 | 2019-03-18 | 11:43:00 | 50 | 99 | 가동 | 729 | 121 | 122 | 110 | 112 | 330 | 45 | 236 | 210 | 280 | 263 | 396 | 698 | 29 | A | 23 | 8413 | 0
80751 | 2019-03-18 | 11:43:31 | -1 | 17 | 가동 | 732 | 117 | 117 | 110 | 112 | 331 | 50 | 152 | 161 | 169 | 230 | 88 | 729 | 32 | A | 0 | 8576 | 0
80752 | 2019-03-18 | 11:45:05 | 49 | 100 | 가동 | 729 | 122 | 122 | 110 | 112 | 330 | 47 | 235 | 210 | 280 | 263 | 392 | 699 | 29 | A | 23 | 8413 | 0
80753 | 2019-03-18 | 11:45:33 | -1 | 18 | 가동 | 732 | 117 | 117 | 110 | 112 | 332 | 49 | 153 | 161 | 170 | 232 | 89 | 704 | 32 | A | 0 | 8576 | 0
80754 | 2019-03-18 | 11:47:09 | 48 | 101 | 가동 | 729 | 122 | 122 | 110 | 112 | 330 | 47 | 235 | 210 | 280 | 263 | 395 | 698 | 29 | A | 23 | 8413 | 0
80755 | 2019-03-18 | 11:47:34 | -1 | 19 | 가동 | 731 | 116 | 117 | 110 | 112 | 332 | 53 | 152 | 162 | 171 | 235 | 90 | 727 | 32 | A | 0 | 8576 | 0
80756 | 2019-03-18 | 11:49:05 | 47 | 102 | 가동 | 730 | 122 | 122 | 110 | 112 | 330 | 49 | 235 | 210 | 280 | 263 | 396 | 698 | 29 | A | 23 | 8413 | 0
80757 | 2019-03-18 | 11:49:17 | -1 | 20 | 가동 | 731 | 116 | 117 | 110 | 112 | 331 | 53 | 152 | 163 | 172 | 238 | 90 | 718 | 32 | A | 0 | 8576 | 0
80758 | 2019-03-18 | 11:51:16 | 46 | 103 | 가동 | 731 | 122 | 122 | 110 | 112 | 330 | 46 | 239 | 210 | 281 | 263 | 394 | 696 | 29 | A | 23 | 8413 | 0
80759 | 2019-03-18 | 11:51:20 | -1 | 21 | 가동 | 731 | 116 | 117 | 110 | 113 | 332 | 51 | 152 | 163 | 172 | 239 | 92 | 725 | 32 | A | 0 | 8576 | 0
80760 | 2019-03-18 | 11:53:22 | -1 | 22 | 가동 | 730 | 116 | 120 | 110 | 112 | 332 | 52 | 152 | 164 | 172 | 240 | 93 | 723 | 31 | A | 0 | 8576 | 0
80761 | 2019-03-18 | 11:53:25 | 46 | 104 | 가동 | 731 | 122 | 123 | 110 | 112 | 330 | 46 | 237 | 211 | 280 | 262 | 398 | 698 | 29 | A | 23 | 8413 | 0
80762 | 2019-03-18 | 11:55:08 | -1 | 23 | 가동 | 730 | 120 | 118 | 110 | 111 | 331 | 51 | 152 | 164 | 171 | 239 | 93 | 708 | 31 | A | 0 | 8576 | 0
80763 | 2019-03-18 | 11:55:14 | 44 | 105 | 가동 | 731 | 122 | 122 | 110 | 112 | 330 | 45 | 238 | 211 | 281 | 262 | 394 | 698 | 29 | A | 23 | 8413 | 0
80764 | 2019-03-18 | 11:57:24 | -1 | 24 | 가동 | 729 | 117 | 119 | 110 | 112 | 332 | 52 | 152 | 165 | 172 | 240 | 92 | 716 | 31 | A | 0 | 8576 | 0
80765 | 2019-03-18 | 11:57:24 | 44 | 106 | 가동 | 732 | 122 | 122 | 110 | 112 | 330 | 50 | 234 | 211 | 281 | 262 | 393 | 692 | 29 | A | 23 | 8413 | 0
80766 | 2019-03-18 | 11:59:10 | -1 | 25 | 가동 | 729 | 119 | 118 | 110 | 111 | 332 | 52 | 152 | 165 | 171 | 241 | 93 | 716 | 31 | A | 0 | 8576 | 0
80767 | 2019-03-18 | 11:59:20 | 42 | 107 | 가동 | 731 | 122 | 122 | 110 | 112 | 330 | 47 | 236 | 211 | 281 | 263 | 394 | 700 | 29 | A | 23 | 8413 | 0
80768 | 2019-03-18 | 12:01:14 | -1 | 26 | 가동 | 728 | 117 | 118 | 110 | 112 | 332 | 51 | 152 | 166 | 172 | 244 | 93 | 725 | 31 | A | 0 | 8576 | 0
80769 | 2019-03-18 | 12:01:25 | 42 | 108 | 가동 | 731 | 122 | 123 | 110 | 112 | 330 | 45 | 234 | 211 | 281 | 263 | 395 | 697 | 29 | A | 23 | 8413 | 0
80770 | 2019-03-18 | 12:03:03 | -1 | 27 | 가동 | 729 | 117 | 119 | 110 | 112 | 332 | 51 | 152 | 166 | 172 | 244 | 94 | 729 | 31 | A | 0 | 8576 | 0
80771 | 2019-03-18 | 12:03:27 | 41 | 109 | 가동 | 730 | 122 | 123 | 110 | 112 | 330 | 47 | 239 | 211 | 281 | 262 | 396 | 698 | 29 | A | 23 | 8413 | 0
80772 | 2019-03-18 | 12:05:01 | -1 | 28 | 가동 | 729 | 119 | 117 | 110 | 112 | 332 | 51 | 152 | 166 | 172 | 244 | 95 | 722 | 31 | A | 0 | 8576 | 0
80773 | 2019-03-18 | 12:05:27 | 40 | 110 | 가동 | 729 | 122 | 123 | 110 | 112 | 330 | 49 | 238 | 211 | 281 | 261 | 395 | 698 | 29 | A | 23 | 8413 | 0
80774 | 2019-03-18 | 12:07:01 | -1 | 29 | 가동 | 729 | 116 | 118 | 110 | 112 | 332 | 49 | 152 | 167 | 172 | 244 | 95 | 726 | 31 | A | 0 | 8576 | 0
80775 | 2019-03-18 | 12:07:38 | 39 | 111 | 가동 | 729 | 122 | 122 | 110 | 112 | 330 | 46 | 236 | 211 | 281 | 263 | 394 | 699 | 29 | A | 23 | 8413 | 0
80776 | 2019-03-18 | 12:09:01 | -1 | 30 | 가동 | 730 | 117 | 119 | 110 | 112 | 332 | 49 | 152 | 167 | 172 | 243 | 95 | 720 | 31 | A | 0 | 8576 | 0
80777 | 2019-03-18 | 12:09:43 | 39 | 112 | 가동 | 729 | 122 | 122 | 110 | 112 | 329 | 48 | 235 | 211 | 281 | 262 | 392 | 698 | 29 | A | 23 | 8413 | 0
80778 | 2019-03-18 | 12:11:16 | -1 | 31 | 가동 | 731 | 119 | 118 | 110 | 113 | 331 | 50 | 152 | 167 | 172 | 244 | 97 | 723 | 32 | A | 0 | 8576 | 0
80779 | 2019-03-18 | 12:12:16 | 37 | 113 | 가동 | 729 | 122 | 150 | 110 | 112 | 330 | 50 | 204 | 212 | 272 | 249 | 368 | 696 | 29 | A | 23 | 8413 | 0
80780 | 2019-03-18 | 12:13:11 | -1 | 32 | 가동 | 731 | 117 | 118 | 110 | 112 | 332 | 51 | 152 | 168 | 172 | 246 | 96 | 712 | 32 | A | 0 | 8576 | 0
80781 | 2019-03-18 | 12:14:19 | 36 | 114 | 가동 | 728 | 149 | 122 | 110 | 112 | 330 | 54 | 230 | 211 | 276 | 257 | 376 | 694 | 29 | A | 23 | 8413 | 0
80782 | 2019-03-18 | 12:14:57 | -1 | 33 | 가동 | 731 | 117 | 118 | 110 | 111 | 332 | 49 | 152 | 168 | 172 | 246 | 96 | 732 | 32 | A | 0 | 8576 | 0
80783 | 2019-03-18 | 12:16:16 | 35 | 115 | 가동 | 729 | 122 | 124 | 110 | 112 | 330 | 52 | 232 | 211 | 278 | 259 | 374 | 697 | 29 | A | 23 | 8413 | 0
80784 | 2019-03-18 | 12:16:50 | -1 | 34 | 가동 | 731 | 118 | 118 | 110 | 112 | 332 | 49 | 152 | 169 | 173 | 246 | 98 | 729 | 32 | A | 0 | 8576 | 0
80785 | 2019-03-18 | 12:18:12 | 34 | 116 | 가동 | 729 | 124 | 122 | 110 | 112 | 330 | 50 | 235 | 211 | 279 | 261 | 386 | 696 | 29 | A | 23 | 8413 | 0
80786 | 2019-03-18 | 12:18:48 | -1 | 35 | 가동 | 731 | 117 | 119 | 110 | 113 | 332 | 50 | 152 | 169 | 173 | 246 | 98 | 721 | 32 | A | 0 | 8576 | 0
80787 | 2019-03-18 | 12:20:16 | 33 | 117 | 가동 | 730 | 122 | 122 | 110 | 112 | 329 | 49 | 236 | 211 | 280 | 262 | 391 | 689 | 29 | A | 23 | 8413 | 0
80788 | 2019-03-18 | 12:20:51 | -1 | 36 | 가동 | 730 | 118 | 119 | 110 | 112 | 342 | 52 | 152 | 169 | 174 | 245 | 99 | 694 | 32 | A | 0 | 8576 | 0
80789 | 2019-03-18 | 12:22:48 | -1 | 37 | 가동 | 730 | 119 | 118 | 110 | 114 | 331 | 51 | 152 | 169 | 174 | 246 | 99 | 703 | 32 | A | 0 | 8576 | 0
80790 | 2019-03-18 | 12:24:54 | -1 | 38 | 가동 | 729 | 117 | 120 | 110 | 112 | 332 | 52 | 152 | 170 | 173 | 248 | 99 | 724 | 32 | A | 0 | 8576 | 0
80791 | 2019-03-18 | 12:26:48 | -1 | 39 | 가동 | 729 | 119 | 119 | 110 | 112 | 332 | 48 | 152 | 170 | 173 | 248 | 93 | 714 | 32 | A | 0 | 8576 | 0
80792 | 2019-03-18 | 12:27:10 | 33 | 118 | 가동 | 731 | 122 | 122 | 110 | 112 | 331 | 46 | 71 | 209 | 231 | 173 | 274 | 698 | 29 | D | 23 | 8413 | 1
80793 | 2019-03-18 | 12:28:49 | -1 | 40 | 가동 | 728 | 119 | 119 | 110 | 113 | 332 | 50 | 152 | 170 | 173 | 248 | 94 | 722 | 31 | A | 0 | 8576 | 0
80794 | 2019-03-18 | 12:29:12 | 32 | 119 | 가동 | 731 | 119 | 120 | 110 | 112 | 330 | 50 | 186 | 207 | 248 | 211 | 328 | 698 | 29 | D | 23 | 8413 | 1
80795 | 2019-03-18 | 12:30:51 | -1 | 41 | 가동 | 729 | 118 | 119 | 110 | 112 | 332 | 50 | 152 | 171 | 172 | 244 | 95 | 708 | 32 | A | 0 | 8576 | 0
80796 | 2019-03-18 | 12:31:15 | 31 | 120 | 가동 | 730 | 119 | 120 | 110 | 113 | 331 | 45 | 220 | 206 | 260 | 233 | 369 | 697 | 29 | D | 23 | 8413 | 1
80797 | 2019-03-18 | 12:32:52 | -1 | 42 | 가동 | 730 | 119 | 118 | 110 | 111 | 331 | 52 | 152 | 171 | 173 | 246 | 97 | 723 | 31 | A | 0 | 8576 | 0
80798 | 2019-03-18 | 12:33:14 | 31 | 121 | 가동 | 729 | 120 | 120 | 110 | 112 | 330 | 49 | 230 | 206 | 266 | 244 | 382 | 697 | 30 | D | 23 | 8413 | 1
80799 | 2019-03-18 | 12:34:42 | -1 | 43 | 가동 | 730 | 118 | 120 | 110 | 111 | 332 | 49 | 152 | 171 | 173 | 245 | 97 | 719 | 31 | A | 0 | 8576 | 0
80800 | 2019-03-18 | 12:35:13 | 29 | 122 | 가동 | 729 | 119 | 120 | 110 | 111 | 330 | 52 | 234 | 206 | 270 | 249 | 391 | 696 | 29 | D | 23 | 8413 | 1
80801 | 2019-03-18 | 12:36:42 | -1 | 44 | 가동 | 731 | 120 | 120 | 110 | 111 | 332 | 47 | 152 | 172 | 172 | 246 | 96 | 701 | 32 | A | 0 | 8576 | 0
80802 | 2019-03-18 | 12:37:10 | 28 | 123 | 가동 | 729 | 120 | 120 | 110 | 111 | 330 | 50 | 236 | 207 | 273 | 250 | 392 | 690 | 29 | D | 23 | 8413 | 1
80803 | 2019-03-18 | 12:38:36 | -1 | 45 | 가동 | 731 | 119 | 120 | 110 | 111 | 332 | 52 | 152 | 172 | 172 | 247 | 95 | 711 | 32 | A | 0 | 8576 | 0
80804 | 2019-03-18 | 12:39:12 | 27 | 124 | 가동 | 729 | 120 | 120 | 110 | 112 | 330 | 53 | 237 | 208 | 274 | 255 | 394 | 699 | 29 | D | 23 | 8413 | 1
80805 | 2019-03-18 | 12:40:36 | -1 | 46 | 가동 | 731 | 119 | 119 | 110 | 112 | 332 | 46 | 152 | 172 | 172 | 247 | 97 | 699 | 32 | A | 0 | 8576 | 0
80806 | 2019-03-18 | 12:41:06 | 26 | 125 | 가동 | 729 | 120 | 120 | 110 | 112 | 330 | 46 | 241 | 208 | 276 | 258 | 395 | 698 | 29 | D | 23 | 8413 | 1
80807 | 2019-03-18 | 12:42:36 | -1 | 47 | 가동 | 732 | 119 | 120 | 110 | 112 | 332 | 48 | 152 | 172 | 173 | 247 | 98 | 700 | 32 | A | 0 | 8576 | 0
80808 | 2019-03-18 | 12:43:10 | 26 | 126 | 가동 | 729 | 119 | 120 | 110 | 112 | 330 | 50 | 238 | 209 | 277 | 258 | 396 | 698 | 29 | D | 23 | 8413 | 1
80809 | 2019-03-18 | 12:44:46 | -1 | 48 | 가동 | 731 | 119 | 130 | 110 | 112 | 332 | 52 | 152 | 173 | 171 | 246 | 97 | 727 | 32 | A | 0 | 8576 | 0
80810 | 2019-03-18 | 12:45:08 | 24 | 127 | 가동 | 729 | 122 | 122 | 110 | 112 | 330 | 51 | 237 | 209 | 277 | 257 | 396 | 695 | 30 | A | 23 | 8413 | 0
80811 | 2019-03-18 | 12:47:09 | 24 | 128 | 가동 | 730 | 122 | 123 | 110 | 112 | 330 | 50 | 236 | 209 | 277 | 256 | 395 | 694 | 30 | A | 23 | 8413 | 0
80812 | 2019-03-18 | 12:48:22 | -1 | 49 | 가동 | 729 | 130 | 208 | 110 | 112 | 332 | 44 | 149 | 173 | 159 | 215 | 80 | 706 | 32 | A | 0 | 8576 | 0
80813 | 2019-03-18 | 12:49:11 | 23 | 129 | 가동 | 731 | 122 | 122 | 110 | 112 | 330 | 49 | 235 | 209 | 276 | 256 | 396 | 695 | 30 | A | 23 | 8413 | 0
80814 | 2019-03-18 | 12:50:20 | -1 | 50 | 가동 | 728 | 208 | 116 | 110 | 112 | 332 | 49 | 152 | 173 | 166 | 227 | 86 | 716 | 32 | A | 0 | 8576 | 0
80815 | 2019-03-18 | 12:51:27 | 22 | 130 | 가동 | 731 | 122 | 122 | 110 | 111 | 330 | 52 | 234 | 210 | 277 | 256 | 395 | 695 | 29 | A | 23 | 8413 | 0
80816 | 2019-03-18 | 12:52:17 | -1 | 51 | 가동 | 730 | 116 | 117 | 110 | 112 | 331 | 49 | 152 | 173 | 169 | 235 | 90 | 724 | 32 | A | 0 | 8576 | 0
80817 | 2019-03-18 | 12:53:29 | 20 | 131 | 가동 | 731 | 122 | 122 | 110 | 112 | 330 | 49 | 237 | 210 | 278 | 256 | 396 | 696 | 29 | A | 23 | 8413 | 0
80818 | 2019-03-18 | 12:54:15 | -1 | 52 | 가동 | 731 | 116 | 116 | 110 | 112 | 331 | 48 | 152 | 173 | 171 | 244 | 93 | 727 | 32 | A | 0 | 8576 | 0
80819 | 2019-03-18 | 12:55:25 | 19 | 132 | 가동 | 731 | 122 | 123 | 110 | 111 | 330 | 52 | 234 | 210 | 278 | 256 | 396 | 696 | 29 | A | 23 | 8413 | 0
80820 | 2019-03-18 | 12:56:10 | -1 | 53 | 가동 | 731 | 115 | 116 | 110 | 112 | 332 | 49 | 152 | 173 | 171 | 246 | 92 | 727 | 32 | A | 0 | 8576 | 0
80821 | 2019-03-18 | 12:57:25 | 19 | 133 | 가동 | 730 | 122 | 122 | 110 | 111 | 330 | 53 | 238 | 210 | 278 | 258 | 398 | 695 | 30 | A | 23 | 8413 | 0
80822 | 2019-03-18 | 12:58:01 | -1 | 54 | 가동 | 732 | 115 | 116 | 110 | 112 | 331 | 48 | 152 | 173 | 170 | 248 | 92 | 724 | 32 | A | 0 | 8576 | 0
80823 | 2019-03-18 | 12:59:26 | 19 | 134 | 가동 | 729 | 122 | 123 | 110 | 111 | 330 | 49 | 237 | 210 | 279 | 258 | 394 | 695 | 30 | A | 23 | 8413 | 0
80824 | 2019-03-18 | 12:59:52 | -1 | 55 | 가동 | 732 | 115 | 116 | 110 | 112 | 332 | 50 | 152 | 173 | 171 | 249 | 91 | 707 | 32 | A | 0 | 8576 | 0
80825 | 2019-03-18 | 13:01:29 | 54 | 135 | 가동 | 728 | 122 | 123 | 110 | 111 | 330 | 41 | 237 | 210 | 279 | 256 | 395 | 695 | 30 | A | 23 | 8413 | 0
80826 | 2019-03-18 | 13:01:47 | -1 | 56 | 가동 | 731 | 116 | 116 | 110 | 112 | 332 | 52 | 152 | 174 | 171 | 250 | 93 | 716 | 32 | A | 0 | 8576 | 0
80827 | 2019-03-18 | 13:03:28 | 91 | 136 | 가동 | 722 | 123 | 123 | 110 | 112 | 330 | 40 | 234 | 211 | 279 | 257 | 392 | 696 | 30 | A | 23 | 8413 | 0
80828 | 2019-03-18 | 13:03:46 | -1 | 57 | 가동 | 732 | 116 | 118 | 110 | 112 | 339 | 51 | 152 | 174 | 173 | 252 | 93 | 692 | 32 | A | 0 | 8576 | 0
80829 | 2019-03-18 | 13:05:31 | 96 | 137 | 가동 | 714 | 122 | 123 | 110 | 112 | 330 | 40 | 229 | 211 | 278 | 257 | 387 | 694 | 30 | A | 23 | 8413 | 0
80830 | 2019-03-18 | 13:05:59 | -1 | 58 | 가동 | 731 | 117 | 133 | 110 | 113 | 332 | 49 | 152 | 174 | 174 | 245 | 91 | 721 | 32 | A | 0 | 8576 | 0
80831 | 2019-03-18 | 13:07:35 | 97 | 138 | 가동 | 708 | 122 | 122 | 110 | 111 | 331 | 41 | 228 | 211 | 277 | 258 | 387 | 696 | 30 | A | 23 | 8413 | 0
80832 | 2019-03-18 | 13:07:56 | -1 | 59 | 가동 | 731 | 132 | 118 | 110 | 112 | 333 | 50 | 152 | 175 | 178 | 247 | 91 | 686 | 32 | A | 0 | 8576 | 0
80833 | 2019-03-18 | 13:09:37 | 96 | 139 | 가동 | 705 | 121 | 122 | 110 | 112 | 330 | 38 | 229 | 211 | 278 | 258 | 390 | 694 | 30 | A | 23 | 8413 | 0
80834 | 2019-03-18 | 13:09:53 | -1 | 60 | 가동 | 730 | 117 | 118 | 110 | 112 | 332 | 48 | 152 | 175 | 179 | 248 | 93 | 721 | 32 | A | 0 | 8576 | 0
80835 | 2019-03-18 | 13:11:43 | 96 | 140 | 가동 | 704 | 121 | 122 | 110 | 112 | 330 | 44 | 227 | 211 | 277 | 257 | 383 | 694 | 30 | A | 23 | 8413 | 0
80836 | 2019-03-18 | 13:11:53 | -1 | 61 | 가동 | 729 | 118 | 118 | 110 | 113 | 332 | 50 | 152 | 175 | 180 | 248 | 94 | 709 | 32 | A | 0 | 8576 | 0
80837 | 2019-03-18 | 13:13:40 | 94 | 141 | 가동 | 703 | 122 | 122 | 110 | 112 | 330 | 43 | 228 | 211 | 277 | 258 | 388 | 695 | 30 | A | 23 | 8413 | 0
80838 | 2019-03-18 | 13:13:55 | -1 | 62 | 가동 | 730 | 118 | 119 | 110 | 112 | 332 | 49 | 152 | 175 | 180 | 247 | 94 | 725 | 32 | A | 0 | 8576 | 0
80839 | 2019-03-18 | 13:15:51 | -1 | 63 | 가동 | 729 | 118 | 117 | 110 | 112 | 332 | 47 | 152 | 175 | 180 | 250 | 94 | 725 | 32 | A | 0 | 8576 | 0
80840 | 2019-03-18 | 13:16:36 | 93 | 142 | 가동 | 704 | 122 | 122 | 110 | 112 | 330 | 38 | 180 | 211 | 266 | 236 | 365 | 699 | 30 | A | 23 | 8413 | 0
80841 | 2019-03-18 | 13:17:54 | -1 | 64 | 가동 | 731 | 116 | 117 | 110 | 113 | 331 | 50 | 152 | 176 | 180 | 251 | 95 | 729 | 32 | A | 0 | 8576 | 0
80842 | 2019-03-18 | 13:18:42 | 94 | 143 | 가동 | 706 | 122 | 122 | 110 | 112 | 330 | 40 | 214 | 210 | 271 | 248 | 380 | 697 | 30 | A | 23 | 8413 | 0
80843 | 2019-03-18 | 13:19:49 | -1 | 65 | 가동 | 732 | 117 | 117 | 110 | 112 | 332 | 51 | 152 | 176 | 180 | 249 | 97 | 721 | 32 | A | 0 | 8576 | 0
80844 | 2019-03-18 | 13:20:43 | 92 | 144 | 가동 | 707 | 122 | 122 | 110 | 112 | 330 | 44 | 225 | 210 | 273 | 252 | 383 | 697 | 30 | A | 23 | 8413 | 0
80845 | 2019-03-18 | 13:21:46 | -1 | 66 | 가동 | 732 | 117 | 116 | 110 | 112 | 331 | 50 | 152 | 176 | 181 | 249 | 96 | 723 | 32 | A | 0 | 8576 | 0
80846 | 2019-03-18 | 13:22:38 | 91 | 145 | 가동 | 708 | 122 | 122 | 110 | 112 | 330 | 42 | 228 | 210 | 275 | 255 | 385 | 694 | 30 | A | 23 | 8413 | 0
80847 | 2019-03-18 | 13:23:41 | -1 | 67 | 가동 | 733 | 116 | 118 | 110 | 113 | 331 | 50 | 152 | 176 | 180 | 249 | 97 | 711 | 32 | A | 0 | 8576 | 0
80848 | 2019-03-18 | 13:24:36 | 91 | 146 | 가동 | 709 | 122 | 122 | 110 | 112 | 330 | 39 | 231 | 210 | 276 | 256 | 389 | 697 | 30 | A | 23 | 8413 | 0
80849 | 2019-03-18 | 13:25:33 | -1 | 68 | 가동 | 733 | 118 | 116 | 110 | 112 | 332 | 49 | 152 | 177 | 181 | 252 | 98 | 724 | 32 | A | 0 | 8576 | 0
80850 | 2019-03-18 | 13:26:38 | 90 | 147 | 가동 | 709 | 121 | 122 | 110 | 112 | 330 | 41 | 230 | 210 | 277 | 258 | 390 | 692 | 30 | A | 23 | 8413 | 0
80851 | 2019-03-18 | 13:27:29 | -1 | 69 | 가동 | 733 | 116 | 116 | 110 | 112 | 331 | 48 | 152 | 177 | 181 | 252 | 96 | 723 | 32 | A | 0 | 8576 | 0
80852 | 2019-03-18 | 13:28:40 | 89 | 148 | 가동 | 711 | 121 | 122 | 110 | 112 | 330 | 39 | 232 | 211 | 277 | 258 | 389 | 690 | 30 | A | 23 | 8413 | 0
80853 | 2019-03-18 | 13:29:50 | -1 | 70 | 가동 | 732 | 115 | 135 | 110 | 113 | 332 | 51 | 152 | 177 | 177 | 243 | 95 | 727 | 32 | A | 0 | 8576 | 0
80854 | 2019-03-18 | 13:30:46 | 89 | 149 | 가동 | 712 | 121 | 122 | 110 | 112 | 330 | 41 | 231 | 211 | 277 | 258 | 390 | 698 | 30 | A | 23 | 8413 | 0
80855 | 2019-03-18 | 13:31:45 | -1 | 71 | 가동 | 731 | 135 | 117 | 110 | 113 | 331 | 51 | 152 | 177 | 179 | 245 | 96 | 708 | 32 | A | 0 | 8576 | 0
80856 | 2019-03-18 | 13:32:51 | 87 | 150 | 가동 | 713 | 122 | 122 | 110 | 112 | 330 | 43 | 229 | 211 | 277 | 259 | 388 | 698 | 30 | A | 23 | 8413 | 0
80857 | 2019-03-18 | 13:33:41 | -1 | 72 | 가동 | 731 | 116 | 117 | 110 | 111 | 331 | 52 | 152 | 177 | 180 | 249 | 99 | 721 | 32 | A | 0 | 8576 | 0
80858 | 2019-03-18 | 13:34:53 | 87 | 151 | 가동 | 714 | 122 | 122 | 110 | 112 | 329 | 43 | 231 | 211 | 278 | 259 | 392 | 699 | 30 | A | 23 | 8413 | 0
80859 | 2019-03-18 | 13:35:44 | -1 | 73 | 가동 | 731 | 117 | 118 | 110 | 111 | 332 | 53 | 152 | 177 | 180 | 249 | 100 | 728 | 32 | A | 0 | 8576 | 0
80860 | 2019-03-18 | 13:36:53 | 85 | 152 | 가동 | 715 | 122 | 122 | 110 | 112 | 330 | 43 | 228 | 211 | 278 | 259 | 393 | 698 | 30 | A | 23 | 8413 | 0
80861 | 2019-03-18 | 13:37:42 | -1 | 74 | 가동 | 730 | 117 | 118 | 110 | 112 | 332 | 50 | 152 | 177 | 181 | 250 | 100 | 719 | 32 | A | 0 | 8576 | 0
80862 | 2019-03-18 | 13:38:53 | 85 | 153 | 가동 | 715 | 122 | 122 | 110 | 111 | 330 | 44 | 232 | 212 | 278 | 260 | 393 | 698 | 30 | A | 23 | 8413 | 0
80863 | 2019-03-18 | 13:39:39 | -1 | 75 | 가동 | 729 | 117 | 117 | 110 | 111 | 331 | 53 | 152 | 178 | 182 | 252 | 100 | 717 | 32 | A | 0 | 8576 | 0
80864 | 2019-03-18 | 13:40:55 | 84 | 154 | 가동 | 716 | 121 | 122 | 110 | 112 | 329 | 48 | 232 | 212 | 278 | 260 | 391 | 698 | 30 | A | 23 | 8413 | 0
80865 | 2019-03-18 | 13:41:35 | -1 | 76 | 가동 | 729 | 116 | 117 | 110 | 112 | 332 | 51 | 152 | 178 | 182 | 251 | 101 | 720 | 32 | A | 0 | 8576 | 0
80866 | 2019-03-18 | 13:43:03 | 83 | 155 | 가동 | 717 | 122 | 122 | 110 | 112 | 330 | 44 | 233 | 212 | 279 | 260 | 386 | 697 | 30 | A | 23 | 8413 | 0
80867 | 2019-03-18 | 13:43:33 | -1 | 77 | 가동 | 728 | 116 | 119 | 110 | 113 | 332 | 50 | 152 | 178 | 182 | 251 | 101 | 724 | 32 | A | 0 | 8576 | 0
80868 | 2019-03-18 | 13:45:08 | 83 | 156 | 가동 | 717 | 122 | 122 | 110 | 112 | 330 | 41 | 226 | 212 | 277 | 256 | 385 | 698 | 30 | A | 23 | 8413 | 0
80869 | 2019-03-18 | 13:45:28 | -1 | 78 | 가동 | 730 | 118 | 121 | 110 | 113 | 332 | 52 | 152 | 178 | 181 | 251 | 103 | 718 | 32 | A | 0 | 8576 | 0
80870 | 2019-03-18 | 13:47:17 | 82 | 157 | 가동 | 718 | 122 | 122 | 110 | 112 | 329 | 44 | 232 | 212 | 279 | 260 | 386 | 691 | 30 | A | 23 | 8413 | 0
80871 | 2019-03-18 | 13:47:23 | -1 | 79 | 가동 | 732 | 120 | 118 | 110 | 113 | 331 | 52 | 152 | 178 | 181 | 252 | 103 | 707 | 32 | A | 0 | 8576 | 0
80872 | 2019-03-18 | 13:49:14 | 81 | 158 | 가동 | 719 | 121 | 122 | 110 | 112 | 330 | 43 | 233 | 212 | 280 | 261 | 389 | 697 | 30 | A | 23 | 8413 | 0
80873 | 2019-03-18 | 13:49:20 | -1 | 80 | 가동 | 732 | 117 | 117 | 110 | 112 | 331 | 51 | 152 | 178 | 182 | 253 | 102 | 710 | 32 | A | 0 | 8576 | 0
80874 | 2019-03-18 | 13:51:22 | -1 | 81 | 가동 | 732 | 117 | 119 | 110 | 112 | 332 | 48 | 152 | 179 | 182 | 253 | 102 | 719 | 33 | A | 0 | 8576 | 0
80875 | 2019-03-18 | 13:51:25 | 80 | 159 | 가동 | 721 | 122 | 122 | 110 | 112 | 330 | 42 | 235 | 212 | 281 | 262 | 388 | 698 | 30 | A | 23 | 8413 | 0
80876 | 2019-03-18 | 13:53:19 | 79 | 160 | 가동 | 721 | 122 | 122 | 110 | 112 | 330 | 41 | 234 | 212 | 280 | 262 | 390 | 699 | 30 | A | 23 | 8413 | 0
80877 | 2019-03-18 | 13:53:25 | -1 | 82 | 가동 | 732 | 119 | 119 | 110 | 113 | 332 | 51 | 152 | 179 | 182 | 252 | 104 | 716 | 33 | A | 0 | 8576 | 0
80878 | 2019-03-18 | 13:55:23 | -1 | 83 | 가동 | 733 | 119 | 117 | 110 | 113 | 332 | 49 | 152 | 179 | 182 | 252 | 103 | 721 | 32 | A | 0 | 8576 | 0
80879 | 2019-03-18 | 13:55:27 | 78 | 161 | 가동 | 722 | 122 | 122 | 110 | 112 | 330 | 43 | 233 | 213 | 280 | 262 | 393 | 698 | 30 | A | 23 | 8413 | 0
80880 | 2019-03-18 | 13:57:27 | -1 | 84 | 가동 | 732 | 117 | 119 | 110 | 114 | 332 | 50 | 152 | 179 | 182 | 249 | 104 | 710 | 32 | A | 0 | 8576 | 0
80881 | 2019-03-18 | 13:57:30 | 78 | 162 | 가동 | 723 | 122 | 122 | 110 | 112 | 330 | 46 | 235 | 213 | 280 | 261 | 389 | 696 | 30 | A | 23 | 8413 | 0
80882 | 2019-03-18 | 13:59:21 | -1 | 85 | 가동 | 731 | 119 | 118 | 110 | 112 | 332 | 49 | 152 | 179 | 181 | 251 | 104 | 715 | 32 | A | 0 | 8576 | 0
80883 | 2019-03-18 | 13:59:29 | 76 | 163 | 가동 | 724 | 121 | 122 | 110 | 112 | 330 | 43 | 234 | 213 | 280 | 262 | 391 | 698 | 30 | A | 23 | 8413 | 0
80884 | 2019-03-18 | 14:01:29 | -1 | 86 | 가동 | 730 | 117 | 118 | 110 | 113 | 332 | 50 | 152 | 179 | 182 | 251 | 95 | 720 | 32 | A | 0 | 8576 | 0
80885 | 2019-03-18 | 14:01:34 | 76 | 164 | 가동 | 725 | 122 | 122 | 110 | 112 | 330 | 44 | 235 | 213 | 281 | 263 | 392 | 697 | 30 | A | 23 | 8413 | 0
80886 | 2019-03-18 | 14:03:16 | -1 | 87 | 가동 | 729 | 118 | 119 | 110 | 114 | 332 | 50 | 152 | 179 | 182 | 249 | 94 | 714 | 32 | A | 0 | 8576 | 0
80887 | 2019-03-18 | 14:03:28 | 75 | 165 | 가동 | 726 | 121 | 122 | 110 | 112 | 330 | 43 | 236 | 213 | 282 | 263 | 391 | 699 | 30 | A | 23 | 8413 | 0
80888 | 2019-03-18 | 14:05:13 | -1 | 88 | 가동 | 729 | 119 | 121 | 110 | 112 | 332 | 50 | 152 | 179 | 182 | 249 | 97 | 725 | 32 | A | 0 | 8576 | 0
80889 | 2019-03-18 | 14:05:32 | 74 | 166 | 가동 | 727 | 122 | 122 | 110 | 112 | 330 | 44 | 237 | 213 | 282 | 262 | 393 | 695 | 30 | A | 23 | 8413 | 0
80890 | 2019-03-18 | 14:07:17 | -1 | 89 | 가동 | 730 | 120 | 120 | 110 | 112 | 332 | 51 | 152 | 179 | 182 | 248 | 98 | 719 | 32 | A | 0 | 8576 | 0
80891 | 2019-03-18 | 14:07:31 | 73 | 167 | 가동 | 728 | 121 | 122 | 110 | 112 | 330 | 44 | 237 | 213 | 282 | 262 | 393 | 700 | 30 | A | 23 | 8413 | 0
80892 | 2019-03-18 | 14:09:38 | 72 | 168 | 가동 | 728 | 122 | 122 | 110 | 113 | 330 | 44 | 237 | 213 | 281 | 262 | 392 | 698 | 30 | A | 23 | 8413 | 0
80893 | 2019-03-18 | 14:10:35 | -1 | 90 | 가동 | 728 | 119 | 201 | 110 | 112 | 332 | 46 | 149 | 179 | 166 | 218 | 85 | 722 | 32 | A | 0 | 8576 | 0
80894 | 2019-03-18 | 14:12:32 | -1 | 91 | 가동 | 728 | 200 | 116 | 110 | 111 | 332 | 48 | 152 | 179 | 172 | 229 | 93 | 717 | 32 | A | 0 | 8576 | 0
80895 | 2019-03-18 | 14:12:43 | 71 | 169 | 가동 | 729 | 122 | 122 | 110 | 112 | 330 | 47 | 181 | 214 | 266 | 230 | 358 | 698 | 30 | A | 23 | 8413 | 0
80896 | 2019-03-18 | 14:14:32 | -1 | 92 | 가동 | 728 | 116 | 117 | 110 | 113 | 332 | 51 | 152 | 179 | 176 | 237 | 98 | 713 | 32 | A | 0 | 8576 | 0
80897 | 2019-03-18 | 14:14:46 | 70 | 170 | 가동 | 729 | 122 | 122 | 110 | 112 | 330 | 42 | 220 | 213 | 272 | 246 | 381 | 699 | 30 | A | 23 | 8413 | 0
80898 | 2019-03-18 | 14:16:26 | -1 | 93 | 가동 | 729 | 116 | 116 | 110 | 112 | 332 | 50 | 152 | 179 | 178 | 241 | 100 | 730 | 32 | A | 0 | 8576 | 0
80899 | 2019-03-18 | 14:16:46 | 70 | 171 | 가동 | 731 | 121 | 122 | 110 | 112 | 330 | 45 | 230 | 213 | 276 | 253 | 387 | 700 | 30 | A | 23 | 8413 | 0
80900 | 2019-03-18 | 14:18:24 | -1 | 94 | 가동 | 729 | 116 | 116 | 110 | 112 | 332 | 51 | 152 | 179 | 180 | 244 | 100 | 727 | 32 | A | 0 | 8576 | 0
80901 | 2019-03-18 | 14:18:51 | 69 | 172 | 가동 | 731 | 122 | 122 | 110 | 112 | 330 | 42 | 234 | 213 | 278 | 258 | 388 | 698 | 30 | A | 23 | 8413 | 0
80902 | 2019-03-18 | 14:20:20 | -1 | 95 | 가동 | 730 | 116 | 116 | 110 | 113 | 332 | 51 | 152 | 179 | 180 | 246 | 101 | 709 | 32 | A | 0 | 8576 | 0
80903 | 2019-03-18 | 14:20:56 | 68 | 173 | 가동 | 731 | 121 | 122 | 110 | 112 | 330 | 43 | 234 | 213 | 279 | 260 | 392 | 696 | 30 | A | 23 | 8413 | 0
80904 | 2019-03-18 | 14:22:14 | -1 | 96 | 가동 | 731 | 115 | 117 | 110 | 113 | 331 | 50 | 152 | 179 | 179 | 246 | 100 | 716 | 32 | A | 0 | 8576 | 0
80905 | 2019-03-18 | 14:22:54 | 68 | 174 | 가동 | 731 | 121 | 122 | 110 | 112 | 330 | 47 | 235 | 213 | 280 | 262 | 392 | 700 | 30 | A | 23 | 8413 | 0
80906 | 2019-03-18 | 14:24:15 | -1 | 97 | 가동 | 732 | 117 | 117 | 110 | 112 | 332 | 52 | 152 | 179 | 178 | 245 | 100 | 722 | 32 | A | 0 | 8576 | 0
80907 | 2019-03-18 | 14:24:57 | 66 | 175 | 가동 | 731 | 122 | 122 | 110 | 112 | 330 | 48 | 237 | 213 | 281 | 263 | 396 | 698 | 30 | A | 23 | 8413 | 0
80908 | 2019-03-18 | 14:26:10 | -1 | 98 | 가동 | 732 | 116 | 117 | 110 | 112 | 332 | 50 | 152 | 179 | 179 | 245 | 100 | 717 | 32 | A | 0 | 8576 | 0
80909 | 2019-03-18 | 14:26:59 | 65 | 176 | 가동 | 731 | 122 | 122 | 110 | 112 | 330 | 46 | 236 | 213 | 281 | 262 | 395 | 700 | 30 | A | 23 | 8413 | 0
80910 | 2019-03-18 | 14:28:10 | -1 | 99 | 가동 | 732 | 116 | 117 | 110 | 112 | 332 | 49 | 152 | 179 | 179 | 245 | 101 | 720 | 32 | A | 0 | 8576 | 0
80911 | 2019-03-18 | 14:28:59 | 65 | 177 | 가동 | 731 | 121 | 122 | 110 | 112 | 330 | 46 | 236 | 213 | 281 | 263 | 397 | 700 | 29 | A | 23 | 8413 | 0
80912 | 2019-03-18 | 14:30:06 | -1 | 100 | 가동 | 732 | 116 | 116 | 110 | 113 | 331 | 49 | 152 | 179 | 179 | 245 | 101 | 703 | 32 | A | 0 | 8576 | 0
80913 | 2019-03-18 | 14:31:12 | 63 | 178 | 가동 | 730 | 122 | 122 | 110 | 112 | 329 | 48 | 234 | 213 | 281 | 264 | 396 | 701 | 29 | A | 23 | 8413 | 0
80914 | 2019-03-18 | 14:32:00 | -1 | 101 | 가동 | 732 | 116 | 116 | 110 | 112 | 332 | 52 | 152 | 179 | 179 | 244 | 102 | 720 | 32 | A | 0 | 8576 | 0
80915 | 2019-03-18 | 14:33:04 | 62 | 179 | 가동 | 730 | 121 | 122 | 110 | 112 | 330 | 49 | 236 | 214 | 281 | 264 | 395 | 696 | 29 | A | 23 | 8413 | 0
80916 | 2019-03-18 | 14:33:54 | -1 | 102 | 가동 | 732 | 116 | 116 | 110 | 112 | 332 | 52 | 152 | 179 | 179 | 245 | 101 | 721 | 32 | A | 0 | 8576 | 0
80917 | 2019-03-18 | 14:35:57 | -1 | 103 | 가동 | 731 | 116 | 118 | 110 | 113 | 332 | 49 | 152 | 179 | 179 | 245 | 102 | 708 | 32 | A | 0 | 8576 | 0
80918 | 2019-03-18 | 14:36:10 | 62 | 179 | 가동 | 729 | 121 | 122 | 110 | 112 | 330 | 49 | 236 | 214 | 281 | 264 | 395 | 696 | 29 | A | 23 | 8413 | 0
80919 | 2019-03-18 | 14:37:50 | -1 | 104 | 가동 | 731 | 117 | 118 | 110 | 112 | 332 | 50 | 152 | 179 | 179 | 245 | 101 | 725 | 32 | A | 0 | 8576 | 0
80920 | 2019-03-18 | 14:39:47 | -1 | 105 | 가동 | 731 | 118 | 117 | 110 | 112 | 332 | 48 | 152 | 179 | 179 | 245 | 95 | 725 | 32 | A | 0 | 8576 | 0
80921 | 2019-03-18 | 14:41:43 | -1 | 106 | 가동 | 731 | 116 | 116 | 110 | 113 | 332 | 50 | 152 | 179 | 179 | 245 | 94 | 711 | 32 | A | 0 | 8576 | 0
80922 | 2019-03-18 | 14:43:43 | -1 | 107 | 가동 | 730 | 116 | 117 | 110 | 113 | 332 | 50 | 152 | 180 | 179 | 244 | 96 | 724 | 32 | A | 0 | 8576 | 0
80923 | 2019-03-18 | 14:45:42 | -1 | 108 | 가동 | 730 | 117 | 117 | 110 | 113 | 331 | 49 | 152 | 180 | 180 | 244 | 98 | 727 | 32 | A | 0 | 8576 | 0
80924 | 2019-03-18 | 14:47:39 | -1 | 109 | 가동 | 729 | 116 | 116 | 110 | 112 | 332 | 53 | 152 | 180 | 180 | 246 | 99 | 716 | 32 | A | 0 | 8576 | 0
80925 | 2019-03-18 | 14:49:37 | -1 | 110 | 가동 | 729 | 116 | 117 | 110 | 112 | 332 | 51 | 152 | 180 | 180 | 246 | 101 | 713 | 32 | A | 0 | 8576 | 0
80926 | 2019-03-18 | 14:49:47 | 62 | 179 | 가동 | 730 | 121 | 122 | 110 | 112 | 330 | 49 | 236 | 214 | 281 | 264 | 395 | 696 | 29 | D | 23 | 8413 | 1
80927 | 2019-03-18 | 14:51:32 | -1 | 111 | 가동 | 729 | 116 | 117 | 110 | 113 | 332 | 49 | 152 | 180 | 180 | 246 | 101 | 725 | 32 | A | 0 | 8576 | 0
80928 | 2019-03-18 | 14:53:30 | -1 | 112 | 가동 | 730 | 116 | 117 | 110 | 112 | 332 | 52 | 152 | 180 | 180 | 245 | 101 | 726 | 32 | A | 0 | 8576 | 0
80929 | 2019-03-18 | 14:55:27 | -1 | 113 | 가동 | 730 | 117 | 119 | 110 | 113 | 332 | 47 | 152 | 180 | 180 | 245 | 99 | 722 | 32 | A | 0 | 8576 | 0
80930 | 2019-03-18 | 14:57:23 | -1 | 114 | 가동 | 731 | 118 | 117 | 110 | 113 | 331 | 51 | 152 | 180 | 180 | 246 | 100 | 720 | 32 | A | 0 | 8576 | 0
80931 | 2019-03-18 | 14:59:20 | -1 | 115 | 가동 | 731 | 117 | 118 | 110 | 113 | 332 | 48 | 152 | 180 | 180 | 246 | 96 | 722 | 32 | A | 0 | 8576 | 0
80932 | 2019-03-18 | 15:01:23 | -1 | 116 | 가동 | 732 | 117 | 118 | 110 | 112 | 331 | 51 | 152 | 180 | 180 | 247 | 98 | 710 | 32 | A | 0 | 8576 | 0
80933 | 2019-03-18 | 15:03:16 | -1 | 117 | 가동 | 732 | 118 | 118 | 110 | 113 | 331 | 49 | 152 | 180 | 180 | 245 | 93 | 718 | 32 | A | 0 | 8576 | 0
80934 | 2019-03-18 | 15:05:18 | -1 | 118 | 가동 | 732 | 117 | 119 | 110 | 112 | 332 | 51 | 152 | 180 | 180 | 243 | 90 | 720 | 31 | A | 0 | 8576 | 0
80935 | 2019-03-18 | 15:07:16 | -1 | 119 | 가동 | 732 | 119 | 118 | 110 | 111 | 332 | 52 | 152 | 180 | 180 | 244 | 91 | 721 | 32 | A | 0 | 8576 | 0
80936 | 2019-03-18 | 15:09:14 | -1 | 120 | 가동 | 732 | 117 | 119 | 110 | 113 | 332 | 50 | 152 | 180 | 181 | 246 | 96 | 729 | 32 | A | 0 | 8576 | 0
80937 | 2019-03-18 | 15:11:16 | -1 | 121 | 가동 | 731 | 119 | 119 | 110 | 113 | 331 | 51 | 152 | 180 | 181 | 247 | 95 | 721 | 32 | A | 0 | 8576 | 0
80938 | 2019-03-18 | 15:13:16 | -1 | 122 | 가동 | 731 | 118 | 118 | 110 | 111 | 332 | 52 | 152 | 180 | 181 | 246 | 95 | 722 | 32 | A | 0 | 8576 | 0
80939 | 2019-03-18 | 15:15:14 | -1 | 123 | 가동 | 730 | 118 | 119 | 110 | 114 | 332 | 49 | 152 | 181 | 181 | 244 | 96 | 723 | 32 | A | 0 | 8576 | 0
80940 | 2019-03-18 | 15:17:09 | -1 | 124 | 가동 | 729 | 118 | 118 | 110 | 113 | 332 | 51 | 152 | 181 | 181 | 244 | 97 | 721 | 32 | A | 0 | 8576 | 0
80941 | 2019-03-18 | 15:19:09 | -1 | 125 | 가동 | 728 | 117 | 120 | 110 | 113 | 332 | 51 | 152 | 181 | 181 | 245 | 98 | 729 | 32 | A | 0 | 8576 | 0
80942 | 2019-03-18 | 15:21:10 | -1 | 126 | 가동 | 729 | 119 | 119 | 110 | 112 | 332 | 51 | 152 | 181 | 181 | 246 | 98 | 721 | 32 | A | 0 | 8576 | 0
80943 | 2019-03-18 | 15:23:10 | -1 | 127 | 가동 | 729 | 119 | 120 | 110 | 113 | 332 | 50 | 152 | 181 | 181 | 246 | 99 | 708 | 32 | A | 0 | 8576 | 0
80944 | 2019-03-18 | 15:25:02 | -1 | 128 | 가동 | 729 | 119 | 119 | 110 | 113 | 332 | 50 | 152 | 181 | 181 | 246 | 100 | 722 | 32 | A | 0 | 8576 | 0
80945 | 2019-03-18 | 15:27:05 | -1 | 129 | 가동 | 731 | 118 | 121 | 110 | 113 | 332 | 48 | 152 | 181 | 181 | 246 | 101 | 724 | 32 | A | 0 | 8576 | 0
80946 | 2019-03-18 | 15:29:09 | -1 | 130 | 가동 | 731 | 120 | 120 | 110 | 114 | 332 | 50 | 152 | 181 | 180 | 246 | 100 | 710 | 32 | A | 0 | 8576 | 0
80947 | 2019-03-18 | 15:31:06 | -1 | 131 | 가동 | 732 | 120 | 120 | 110 | 112 | 332 | 51 | 152 | 181 | 180 | 247 | 102 | 727 | 32 | A | 0 | 8576 | 0
80948 | 2019-03-18 | 15:34:29 | -1 | 132 | 가동 | 731 | 119 | 202 | 110 | 112 | 332 | 46 | 149 | 181 | 165 | 216 | 86 | 703 | 32 | A | 0 | 8576 | 0
80949 | 2019-03-18 | 15:36:23 | -1 | 133 | 가동 | 732 | 202 | 116 | 110 | 111 | 332 | 50 | 152 | 181 | 172 | 228 | 96 | 705 | 32 | A | 0 | 8576 | 0
80950 | 2019-03-18 | 15:38:22 | -1 | 134 | 가동 | 732 | 116 | 117 | 110 | 111 | 332 | 50 | 152 | 181 | 176 | 235 | 102 | 726 | 32 | A | 0 | 8576 | 0
80951 | 2019-03-18 | 15:40:23 | -1 | 135 | 가동 | 732 | 117 | 118 | 110 | 112 | 332 | 53 | 152 | 180 | 178 | 240 | 105 | 727 | 32 | A | 0 | 8576 | 0
80952 | 2019-03-18 | 15:42:16 | -1 | 136 | 가동 | 732 | 117 | 116 | 110 | 112 | 331 | 53 | 152 | 180 | 180 | 244 | 103 | 701 | 32 | A | 0 | 8576 | 0
80953 | 2019-03-18 | 15:44:32 | -1 | 137 | 가동 | 731 | 116 | 133 | 110 | 112 | 332 | 48 | 152 | 180 | 177 | 238 | 96 | 717 | 32 | A | 0 | 8576 | 0
80954 | 2019-03-18 | 15:46:37 | -1 | 138 | 가동 | 731 | 133 | 132 | 110 | 112 | 331 | 47 | 152 | 180 | 176 | 236 | 94 | 722 | 32 | A | 0 | 8576 | 0
80955 | 2019-03-18 | 15:46:56 | 62 | 73 | 정지 | 729 | 121 | 122 | 0 | 113 | 156 | 420 | 32 | 175 | 153 | 92 | 106 | 696 | 29 | D | 23 | 8413 | 1
80956 | 2019-03-18 | 15:48:52 | -1 | 139 | 가동 | 730 | 131 | 134 | 110 | 112 | 332 | 49 | 152 | 180 | 175 | 232 | 94 | 724 | 32 | A | 0 | 8576 | 0
80957 | 2019-03-18 | 15:49:17 | 60 | 74 | 가동 | 730 | 121 | 122 | 103 | 112 | 331 | 45 | 162 | 173 | 175 | 133 | 228 | 697 | 29 | D | 23 | 8413 | 1
80958 | 2019-03-18 | 15:50:51 | -1 | 140 | 가동 | 730 | 133 | 117 | 110 | 112 | 332 | 52 | 152 | 180 | 178 | 238 | 97 | 719 | 32 | A | 0 | 8576 | 0
80959 | 2019-03-18 | 15:51:16 | 60 | 75 | 가동 | 731 | 120 | 120 | 109 | 112 | 331 | 53 | 198 | 173 | 201 | 174 | 295 | 697 | 29 | D | 23 | 8413 | 1
80960 | 2019-03-18 | 15:52:50 | -1 | 141 | 가동 | 730 | 117 | 117 | 110 | 112 | 332 | 52 | 152 | 180 | 179 | 241 | 99 | 704 | 31 | A | 0 | 8576 | 0
80961 | 2019-03-18 | 15:53:18 | 59 | 76 | 가동 | 731 | 119 | 120 | 110 | 112 | 330 | 49 | 212 | 173 | 217 | 199 | 341 | 696 | 29 | D | 23 | 8413 | 1
80962 | 2019-03-18 | 15:54:45 | -1 | 142 | 가동 | 729 | 116 | 119 | 110 | 112 | 332 | 50 | 152 | 180 | 180 | 242 | 101 | 721 | 31 | A | 0 | 8576 | 0
80963 | 2019-03-18 | 15:55:14 | 58 | 77 | 가동 | 731 | 119 | 120 | 110 | 112 | 330 | 49 | 219 | 175 | 227 | 215 | 372 | 702 | 29 | D | 23 | 8413 | 1
80964 | 2019-03-18 | 15:56:44 | -1 | 143 | 가동 | 729 | 118 | 116 | 110 | 112 | 332 | 51 | 152 | 181 | 181 | 245 | 100 | 718 | 31 | A | 0 | 8576 | 0
80965 | 2019-03-18 | 15:57:11 | 57 | 78 | 가동 | 731 | 119 | 120 | 110 | 112 | 330 | 48 | 227 | 177 | 235 | 226 | 381 | 702 | 29 | D | 23 | 8413 | 1
80966 | 2019-03-18 | 15:58:43 | -1 | 144 | 가동 | 731 | 117 | 118 | 110 | 112 | 331 | 49 | 153 | 181 | 181 | 245 | 102 | 729 | 31 | A | 0 | 8576 | 0
80967 | 2019-03-18 | 15:59:16 | 57 | 79 | 가동 | 730 | 119 | 120 | 110 | 112 | 330 | 48 | 231 | 180 | 241 | 233 | 379 | 700 | 29 | D | 23 | 8413 | 1
80968 | 2019-03-18 | 16:00:41 | -1 | 145 | 가동 | 732 | 117 | 118 | 110 | 111 | 332 | 49 | 152 | 181 | 181 | 246 | 105 | 718 | 31 | A | 0 | 8576 | 0
80969 | 2019-03-18 | 16:01:24 | 56 | 80 | 가동 | 729 | 119 | 120 | 110 | 112 | 330 | 45 | 233 | 182 | 246 | 238 | 384 | 700 | 29 | D | 23 | 8413 | 1
80970 | 2019-03-18 | 16:02:40 | -1 | 146 | 가동 | 732 | 118 | 118 | 110 | 112 | 332 | 49 | 152 | 181 | 182 | 249 | 104 | 708 | 31 | A | 0 | 8576 | 0
80971 | 2019-03-18 | 16:03:17 | 55 | 81 | 가동 | 729 | 119 | 120 | 110 | 112 | 330 | 48 | 231 | 183 | 250 | 242 | 387 | 699 | 29 | A | 23 | 8413 | 1
80972 | 2019-03-18 | 16:04:48 | -1 | 147 | 가동 | 732 | 117 | 133 | 110 | 113 | 332 | 51 | 152 | 181 | 179 | 241 | 93 | 711 | 31 | A | 0 | 8576 | 0
80973 | 2019-03-18 | 16:05:12 | 54 | 82 | 가동 | 729 | 119 | 120 | 110 | 112 | 330 | 48 | 234 | 185 | 253 | 245 | 382 | 703 | 29 | A | 23 | 8413 | 1
80974 | 2019-03-18 | 16:06:47 | -1 | 148 | 가동 | 733 | 133 | 118 | 110 | 113 | 332 | 51 | 152 | 181 | 180 | 243 | 92 | 726 | 31 | A | 0 | 8576 | 0
80975 | 2019-03-18 | 16:07:17 | 54 | 83 | 가동 | 729 | 120 | 120 | 110 | 112 | 330 | 45 | 233 | 186 | 256 | 248 | 382 | 699 | 29 | A | 23 | 8413 | 0
80976 | 2019-03-18 | 16:08:49 | -1 | 149 | 가동 | 732 | 118 | 119 | 110 | 111 | 332 | 48 | 152 | 181 | 180 | 244 | 94 | 702 | 31 | A | 0 | 8576 | 0
80977 | 2019-03-18 | 16:09:18 | 52 | 84 | 가동 | 729 | 122 | 122 | 110 | 112 | 330 | 50 | 232 | 188 | 258 | 248 | 384 | 700 | 29 | A | 23 | 8413 | 0
80978 | 2019-03-18 | 16:10:48 | -1 | 150 | 가동 | 732 | 119 | 117 | 110 | 112 | 332 | 50 | 152 | 181 | 181 | 245 | 95 | 723 | 31 | A | 0 | 8576 | 0
80979 | 2019-03-18 | 16:11:27 | 51 | 85 | 가동 | 729 | 122 | 122 | 110 | 112 | 330 | 51 | 233 | 189 | 259 | 249 | 385 | 699 | 29 | A | 23 | 8413 | 0
80980 | 2019-03-18 | 16:12:44 | -1 | 151 | 가동 | 731 | 117 | 119 | 110 | 112 | 332 | 48 | 152 | 181 | 181 | 245 | 96 | 706 | 31 | A | 0 | 8576 | 0
80981 | 2019-03-18 | 16:13:49 | 50 | 86 | 가동 | 729 | 122 | 153 | 110 | 112 | 330 | 48 | 199 | 190 | 252 | 235 | 366 | 699 | 29 | A | 23 | 8413 | 0
80982 | 2019-03-18 | 16:14:40 | -1 | 152 | 가동 | 731 | 118 | 119 | 110 | 112 | 332 | 51 | 152 | 181 | 181 | 247 | 100 | 734 | 32 | A | 0 | 8576 | 0
80983 | 2019-03-18 | 16:15:55 | 50 | 87 | 가동 | 729 | 153 | 122 | 110 | 112 | 330 | 50 | 224 | 190 | 257 | 244 | 380 | 688 | 29 | A | 23 | 8413 | 0
80984 | 2019-03-18 | 16:16:42 | -1 | 153 | 가동 | 730 | 118 | 117 | 110 | 113 | 331 | 51 | 153 | 181 | 182 | 248 | 95 | 715 | 31 | A | 0 | 8576 | 0
80985 | 2019-03-18 | 16:17:57 | 48 | 88 | 가동 | 731 | 121 | 122 | 110 | 112 | 330 | 48 | 233 | 191 | 261 | 249 | 385 | 700 | 29 | A | 23 | 8413 | 0
80986 | 2019-03-18 | 16:18:42 | -1 | 154 | 가동 | 729 | 116 | 119 | 110 | 112 | 332 | 49 | 152 | 181 | 181 | 248 | 93 | 720 | 31 | A | 0 | 8576 | 0
80987 | 2019-03-18 | 16:19:58 | 48 | 89 | 가동 | 732 | 122 | 122 | 110 | 112 | 330 | 50 | 233 | 191 | 263 | 251 | 387 | 699 | 29 | A | 23 | 8413 | 0
80988 | 2019-03-18 | 16:20:41 | -1 | 155 | 가동 | 729 | 119 | 118 | 110 | 111 | 332 | 52 | 152 | 181 | 182 | 249 | 97 | 702 | 31 | A | 0 | 8576 | 0
80989 | 2019-03-18 | 16:22:04 | 47 | 90 | 가동 | 732 | 122 | 122 | 110 | 112 | 330 | 50 | 234 | 192 | 264 | 252 | 389 | 700 | 29 | A | 23 | 8413 | 0
80990 | 2019-03-18 | 16:22:40 | -1 | 156 | 가동 | 728 | 117 | 119 | 110 | 112 | 331 | 45 | 152 | 181 | 182 | 248 | 96 | 719 | 31 | A | 0 | 8576 | 0
80991 | 2019-03-18 | 16:24:07 | 46 | 91 | 가동 | 731 | 122 | 122 | 110 | 112 | 330 | 48 | 234 | 193 | 265 | 253 | 388 | 698 | 29 | A | 23 | 8413 | 0
80992 | 2019-03-18 | 16:24:36 | -1 | 157 | 가동 | 730 | 118 | 117 | 110 | 111 | 332 | 49 | 152 | 181 | 182 | 249 | 96 | 722 | 31 | A | 0 | 8576 | 0
80993 | 2019-03-18 | 16:26:09 | 46 | 92 | 가동 | 730 | 121 | 122 | 110 | 111 | 330 | 50 | 234 | 194 | 267 | 255 | 386 | 699 | 29 | A | 23 | 8413 | 0
80994 | 2019-03-18 | 16:26:32 | -1 | 158 | 가동 | 731 | 117 | 119 | 110 | 111 | 332 | 52 | 152 | 181 | 182 | 249 | 96 | 728 | 31 | A | 0 | 8576 | 0
80995 | 2019-03-18 | 16:28:08 | 44 | 93 | 가동 | 729 | 122 | 123 | 110 | 112 | 330 | 48 | 269 | 194 | 275 | 271 | 368 | 699 | 29 | A | 23 | 8413 | 0
80996 | 2019-03-18 | 16:28:29 | -1 | 159 | 가동 | 732 | 118 | 118 | 110 | 111 | 332 | 52 | 152 | 182 | 182 | 249 | 98 | 720 | 31 | A | 0 | 8576 | 0
80997 | 2019-03-18 | 16:30:10 | 43 | 94 | 가동 | 729 | 122 | 123 | 110 | 112 | 330 | 51 | 309 | 195 | 277 | 292 | 404 | 699 | 29 | A | 23 | 8413 | 0
80998 | 2019-03-18 | 16:30:31 | -1 | 160 | 가동 | 733 | 117 | 119 | 110 | 114 | 332 | 50 | 152 | 182 | 182 | 249 | 98 | 716 | 31 | A | 0 | 8576 | 0
80999 | 2019-03-18 | 16:32:14 | 43 | 95 | 가동 | 728 | 122 | 122 | 110 | 111 | 330 | 50 | 307 | 196 | 277 | 292 | 401 | 694 | 29 | A | 23 | 8413 | 0
81000 | 2019-03-18 | 16:32:27 | -1 | 161 | 가동 | 733 | 119 | 118 | 110 | 112 | 332 | 51 | 152 | 182 | 182 | 248 | 97 | 722 | 31 | A | 0 | 8576 | 0
81001 | 2019-03-18 | 16:34:16 | 41 | 96 | 가동 | 728 | 122 | 122 | 110 | 111 | 330 | 52 | 310 | 197 | 278 | 293 | 405 | 699 | 29 | A | 23 | 8413 | 0
81002 | 2019-03-18 | 16:34:26 | -1 | 162 | 가동 | 732 | 118 | 118 | 110 | 111 | 331 | 52 | 152 | 182 | 182 | 248 | 98 | 733 | 31 | A | 0 | 8576 | 0
81003 | 2019-03-18 | 16:36:18 | 47 | 97 | 가동 | 728 | 122 | 123 | 110 | 112 | 330 | 51 | 309 | 197 | 279 | 294 | 405 | 698 | 29 | A | 23 | 8413 | 0
81004 | 2019-03-18 | 16:36:26 | -1 | 163 | 가동 | 733 | 118 | 118 | 110 | 112 | 332 | 50 | 152 | 182 | 182 | 248 | 101 | 724 | 31 | A | 0 | 8576 | 0
81005 | 2019-03-18 | 16:38:23 | -1 | 164 | 가동 | 732 | 117 | 118 | 110 | 112 | 332 | 50 | 152 | 182 | 182 | 248 | 103 | 723 | 31 | A | 0 | 8576 | 0
81006 | 2019-03-18 | 16:38:25 | 65 | 98 | 가동 | 727 | 123 | 123 | 110 | 112 | 330 | 44 | 310 | 198 | 279 | 293 | 405 | 696 | 29 | A | 23 | 8413 | 0
81007 | 2019-03-18 | 16:40:24 | -1 | 165 | 가동 | 731 | 117 | 117 | 110 | 111 | 332 | 52 | 152 | 182 | 183 | 248 | 102 | 707 | 31 | A | 0 | 8576 | 0
81008 | 2019-03-18 | 16:40:29 | 65 | 99 | 가동 | 720 | 123 | 122 | 110 | 111 | 330 | 49 | 305 | 198 | 280 | 293 | 403 | 686 | 29 | A | 23 | 8413 | 0
81009 | 2019-03-18 | 16:42:20 | -1 | 166 | 가동 | 729 | 116 | 118 | 110 | 112 | 332 | 50 | 152 | 182 | 183 | 248 | 102 | 704 | 31 | A | 0 | 8576 | 0
81010 | 2019-03-18 | 16:42:31 | 65 | 100 | 가동 | 716 | 122 | 122 | 110 | 112 | 331 | 51 | 306 | 199 | 280 | 293 | 403 | 695 | 29 | A | 23 | 8413 | 0
81011 | 2019-03-18 | 16:44:21 | -1 | 167 | 가동 | 730 | 118 | 120 | 110 | 111 | 332 | 48 | 152 | 182 | 182 | 248 | 102 | 713 | 31 | A | 0 | 8576 | 0
81012 | 2019-03-18 | 16:44:37 | 64 | 101 | 가동 | 713 | 122 | 123 | 110 | 111 | 330 | 45 | 306 | 199 | 281 | 294 | 397 | 698 | 29 | A | 23 | 8413 | 0
81013 | 2019-03-18 | 16:46:22 | -1 | 168 | 가동 | 729 | 120 | 119 | 110 | 112 | 332 | 50 | 152 | 182 | 182 | 248 | 103 | 722 | 31 | A | 0 | 8576 | 0
81014 | 2019-03-18 | 16:46:35 | 63 | 102 | 가동 | 713 | 122 | 122 | 110 | 111 | 330 | 45 | 303 | 200 | 281 | 293 | 401 | 698 | 29 | A | 23 | 8413 | 0
81015 | 2019-03-18 | 16:48:20 | -1 | 169 | 가동 | 730 | 119 | 120 | 110 | 112 | 331 | 48 | 152 | 182 | 182 | 246 | 102 | 721 | 31 | A | 0 | 8576 | 0
81016 | 2019-03-18 | 16:48:33 | 63 | 103 | 가동 | 713 | 122 | 122 | 110 | 112 | 330 | 45 | 304 | 200 | 281 | 293 | 403 | 698 | 29 | A | 23 | 8413 | 0
81017 | 2019-03-18 | 16:50:15 | -1 | 170 | 가동 | 732 | 119 | 120 | 110 | 112 | 332 | 50 | 152 | 182 | 182 | 247 | 102 | 722 | 31 | A | 0 | 8576 | 0
81018 | 2019-03-18 | 16:50:34 | 62 | 104 | 가동 | 713 | 122 | 123 | 110 | 112 | 330 | 45 | 304 | 200 | 281 | 294 | 404 | 695 | 29 | A | 23 | 8413 | 0
81019 | 2019-03-18 | 16:52:14 | -1 | 171 | 가동 | 733 | 119 | 120 | 110 | 112 | 332 | 50 | 152 | 182 | 182 | 246 | 103 | 713 | 31 | A | 0 | 8576 | 0
81020 | 2019-03-18 | 16:53:09 | 61 | 105 | 가동 | 714 | 123 | 155 | 110 | 112 | 330 | 46 | 304 | 201 | 281 | 294 | 404 | 697 | 29 | A | 23 | 8413 | 0
81021 | 2019-03-18 | 16:54:14 | -1 | 172 | 가동 | 733 | 119 | 119 | 110 | 111 | 332 | 48 | 152 | 182 | 182 | 246 | 104 | 727 | 31 | A | 0 | 8576 | 0
81022 | 2019-03-18 | 16:57:16 | 61 | 106 | 가동 | 716 | 123 | 155 | 110 | 112 | 330 | 40 | 288 | 201 | 273 | 282 | 385 | 697 | 29 | D | 23 | 8413 | 1
81023 | 2019-03-18 | 16:57:46 | -1 | 173 | 가동 | 720 | 118 | 203 | 110 | 112 | 332 | 46 | 150 | 182 | 166 | 217 | 87 | 709 | 32 | A | 0 | 8576 | 0
81024 | 2019-03-18 | 16:59:22 | 60 | 107 | 가동 | 717 | 186 | 120 | 110 | 112 | 330 | 44 | 138 | 201 | 240 | 210 | 345 | 700 | 29 | A | 23 | 8413 | 0
81025 | 2019-03-18 | 16:59:41 | -1 | 174 | 가동 | 720 | 203 | 116 | 110 | 112 | 332 | 48 | 152 | 182 | 173 | 229 | 95 | 728 | 32 | A | 0 | 8576 | 0
81026 | 2019-03-18 | 17:01:26 | 59 | 108 | 가동 | 718 | 121 | 122 | 110 | 112 | 330 | 48 | 225 | 199 | 264 | 243 | 363 | 698 | 29 | A | 23 | 8413 | 0
81027 | 2019-03-18 | 17:01:35 | -1 | 175 | 가동 | 721 | 115 | 116 | 110 | 112 | 332 | 48 | 152 | 182 | 178 | 237 | 94 | 713 | 32 | A | 0 | 8576 | 0
81028 | 2019-03-18 | 17:03:33 | 58 | 109 | 가동 | 718 | 121 | 124 | 110 | 112 | 330 | 45 | 231 | 199 | 268 | 246 | 381 | 698 | 30 | A | 23 | 8413 | 0
81029 | 2019-03-18 | 17:03:41 | -1 | 176 | 가동 | 722 | 115 | 117 | 110 | 111 | 332 | 50 | 153 | 182 | 180 | 241 | 92 | 713 | 32 | A | 0 | 8576 | 0
81030 | 2019-03-18 | 17:05:34 | 57 | 110 | 가동 | 720 | 121 | 124 | 110 | 112 | 330 | 45 | 243 | 200 | 271 | 252 | 383 | 700 | 30 | A | 23 | 8413 | 0
81031 | 2019-03-18 | 17:05:35 | -1 | 177 | 가동 | 722 | 116 | 117 | 110 | 111 | 332 | 50 | 152 | 182 | 181 | 244 | 92 | 728 | 32 | A | 0 | 8576 | 0
81032 | 2019-03-18 | 17:07:29 | -1 | 178 | 가동 | 723 | 116 | 116 | 110 | 111 | 332 | 53 | 152 | 182 | 182 | 245 | 94 | 723 | 32 | A | 0 | 8576 | 0
81033 | 2019-03-18 | 17:07:40 | 56 | 111 | 가동 | 720 | 133 | 122 | 110 | 112 | 330 | 47 | 237 | 201 | 272 | 253 | 389 | 699 | 30 | A | 23 | 8413 | 0
81034 | 2019-03-18 | 17:09:21 | -1 | 179 | 가동 | 724 | 116 | 116 | 110 | 111 | 332 | 53 | 152 | 182 | 182 | 247 | 95 | 720 | 32 | A | 0 | 8576 | 0
81035 | 2019-03-18 | 17:09:35 | 55 | 112 | 가동 | 722 | 121 | 122 | 110 | 112 | 330 | 49 | 237 | 201 | 274 | 256 | 388 | 698 | 30 | A | 23 | 8413 | 0
81036 | 2019-03-18 | 17:11:17 | -1 | 180 | 가동 | 725 | 116 | 117 | 110 | 112 | 332 | 52 | 152 | 182 | 182 | 247 | 98 | 719 | 32 | A | 0 | 8576 | 0
81037 | 2019-03-18 | 17:11:32 | 54 | 113 | 가동 | 723 | 121 | 122 | 110 | 112 | 330 | 44 | 235 | 202 | 274 | 256 | 390 | 699 | 30 | A | 23 | 8413 | 0
81038 | 2019-03-18 | 17:13:12 | -1 | 181 | 가동 | 725 | 117 | 116 | 110 | 111 | 332 | 51 | 152 | 182 | 183 | 248 | 98 | 719 | 33 | A | 0 | 8576 | 0
81039 | 2019-03-18 | 17:13:28 | 54 | 114 | 가동 | 723 | 122 | 122 | 110 | 112 | 330 | 46 | 235 | 203 | 275 | 257 | 387 | 699 | 30 | A | 23 | 8413 | 0
81040 | 2019-03-18 | 17:15:16 | -1 | 182 | 가동 | 726 | 115 | 132 | 110 | 111 | 332 | 49 | 152 | 182 | 180 | 242 | 96 | 723 | 33 | A | 0 | 8576 | 0
81041 | 2019-03-18 | 17:15:42 | 52 | 115 | 가동 | 724 | 122 | 122 | 110 | 112 | 330 | 48 | 232 | 203 | 274 | 254 | 378 | 699 | 30 | A | 23 | 8413 | 0
81042 | 2019-03-18 | 17:17:14 | -1 | 183 | 가동 | 727 | 132 | 117 | 110 | 112 | 332 | 51 | 152 | 182 | 181 | 245 | 102 | 724 | 33 | A | 0 | 8576 | 0
81043 | 2019-03-18 | 17:17:49 | 51 | 116 | 가동 | 726 | 122 | 122 | 110 | 112 | 330 | 46 | 236 | 204 | 275 | 257 | 387 | 697 | 30 | A | 23 | 8413 | 0
81044 | 2019-03-18 | 17:19:11 | -1 | 184 | 가동 | 728 | 117 | 117 | 110 | 112 | 332 | 52 | 152 | 182 | 183 | 246 | 99 | 723 | 33 | A | 0 | 8576 | 0
81045 | 2019-03-18 | 17:19:51 | 51 | 117 | 가동 | 726 | 122 | 122 | 110 | 112 | 330 | 49 | 238 | 204 | 275 | 259 | 380 | 698 | 30 | A | 23 | 8413 | 0
81046 | 2019-03-18 | 17:21:18 | -1 | 185 | 가동 | 728 | 116 | 116 | 110 | 111 | 332 | 46 | 152 | 182 | 184 | 248 | 98 | 711 | 33 | A | 0 | 8576 | 0
81047 | 2019-03-18 | 17:21:58 | 50 | 118 | 가동 | 727 | 122 | 122 | 110 | 112 | 330 | 45 | 238 | 204 | 276 | 258 | 387 | 698 | 30 | A | 23 | 8413 | 0
81048 | 2019-03-18 | 17:23:23 | -1 | 186 | 가동 | 729 | 115 | 133 | 110 | 111 | 332 | 53 | 152 | 182 | 181 | 241 | 96 | 720 | 32 | A | 0 | 8576 | 0
81049 | 2019-03-18 | 17:23:58 | 50 | 119 | 가동 | 727 | 122 | 122 | 110 | 112 | 330 | 47 | 239 | 204 | 276 | 258 | 391 | 698 | 30 | A | 23 | 8413 | 0
81050 | 2019-03-18 | 17:25:22 | -1 | 187 | 가동 | 729 | 133 | 116 | 110 | 111 | 333 | 48 | 152 | 182 | 182 | 245 | 96 | 729 | 33 | A | 0 | 8576 | 0
81051 | 2019-03-18 | 17:26:02 | 48 | 120 | 가동 | 728 | 122 | 122 | 110 | 112 | 330 | 46 | 237 | 204 | 276 | 258 | 392 | 698 | 30 | A | 23 | 8413 | 0
81052 | 2019-03-18 | 17:27:19 | -1 | 188 | 가동 | 730 | 115 | 116 | 110 | 111 | 332 | 49 | 152 | 182 | 183 | 247 | 99 | 720 | 33 | A | 0 | 8576 | 0
81053 | 2019-03-18 | 17:28:09 | 48 | 121 | 가동 | 728 | 122 | 122 | 110 | 112 | 330 | 45 | 238 | 205 | 277 | 259 | 391 | 698 | 30 | A | 23 | 8413 | 0
81054 | 2019-03-18 | 17:29:10 | -1 | 189 | 가동 | 731 | 116 | 116 | 110 | 111 | 332 | 50 | 152 | 183 | 184 | 249 | 99 | 714 | 33 | A | 0 | 8576 | 0
81055 | 2019-03-18 | 17:30:05 | 47 | 122 | 가동 | 729 | 122 | 122 | 110 | 111 | 330 | 47 | 237 | 205 | 277 | 259 | 393 | 698 | 30 | A | 23 | 8413 | 0
81056 | 2019-03-18 | 17:31:04 | -1 | 190 | 가동 | 731 | 115 | 116 | 110 | 111 | 332 | 52 | 152 | 182 | 184 | 249 | 100 | 725 | 33 | A | 0 | 8576 | 0
81057 | 2019-03-18 | 17:32:08 | 46 | 123 | 가동 | 730 | 121 | 122 | 110 | 112 | 329 | 47 | 237 | 205 | 277 | 260 | 390 | 696 | 30 | A | 23 | 8413 | 0
81058 | 2019-03-18 | 17:32:59 | -1 | 191 | 가동 | 732 | 116 | 116 | 110 | 111 | 332 | 51 | 152 | 183 | 185 | 252 | 103 | 720 | 33 | A | 0 | 8576 | 0
81059 | 2019-03-18 | 17:34:08 | 45 | 124 | 가동 | 731 | 122 | 122 | 110 | 112 | 330 | 47 | 236 | 206 | 278 | 260 | 393 | 697 | 30 | A | 23 | 8413 | 0
81060 | 2019-03-18 | 17:35:06 | -1 | 192 | 가동 | 732 | 115 | 116 | 110 | 112 | 331 | 51 | 152 | 183 | 185 | 254 | 102 | 719 | 33 | A | 0 | 8576 | 0
81061 | 2019-03-18 | 17:36:07 | 44 | 125 | 가동 | 731 | 121 | 122 | 110 | 112 | 330 | 49 | 237 | 206 | 278 | 260 | 390 | 698 | 30 | A | 23 | 8413 | 0
81062 | 2019-03-18 | 17:37:15 | -1 | 193 | 가동 | 732 | 115 | 134 | 110 | 112 | 332 | 51 | 152 | 183 | 182 | 249 | 100 | 722 | 33 | A | 0 | 8576 | 0
81063 | 2019-03-18 | 17:38:09 | 42 | 126 | 가동 | 731 | 121 | 122 | 110 | 112 | 329 | 50 | 238 | 206 | 278 | 261 | 388 | 698 | 30 | A | 23 | 8413 | 0
81064 | 2019-03-18 | 17:39:05 | -1 | 194 | 가동 | 732 | 134 | 116 | 110 | 112 | 332 | 48 | 152 | 183 | 184 | 254 | 101 | 712 | 33 | A | 0 | 8576 | 0
81065 | 2019-03-18 | 17:40:17 | 42 | 127 | 가동 | 731 | 122 | 122 | 110 | 112 | 330 | 48 | 236 | 206 | 277 | 261 | 393 | 700 | 30 | A | 23 | 8413 | 0
81066 | 2019-03-18 | 17:41:03 | -1 | 195 | 가동 | 732 | 115 | 117 | 110 | 112 | 332 | 49 | 152 | 183 | 185 | 256 | 100 | 725 | 33 | A | 0 | 8576 | 0
81067 | 2019-03-18 | 17:42:25 | 42 | 128 | 가동 | 731 | 122 | 122 | 110 | 112 | 330 | 47 | 237 | 207 | 278 | 261 | 394 | 699 | 31 | A | 23 | 8413 | 0
81068 | 2019-03-18 | 17:42:57 | -1 | 196 | 가동 | 732 | 116 | 116 | 110 | 112 | 332 | 51 | 152 | 183 | 186 | 258 | 100 | 722 | 33 | A | 0 | 8576 | 0
81069 | 2019-03-18 | 17:44:20 | 40 | 129 | 가동 | 731 | 122 | 122 | 110 | 112 | 330 | 51 | 237 | 207 | 278 | 262 | 391 | 699 | 30 | A | 23 | 8413 | 0
81070 | 2019-03-18 | 17:45:18 | -1 | 197 | 가동 | 730 | 116 | 134 | 110 | 112 | 332 | 55 | 152 | 183 | 183 | 251 | 97 | 719 | 33 | A | 0 | 8576 | 0
81071 | 2019-03-18 | 17:46:17 | 40 | 130 | 가동 | 730 | 122 | 123 | 110 | 112 | 330 | 46 | 236 | 207 | 278 | 262 | 393 | 699 | 30 | A | 23 | 8413 | 0
81072 | 2019-03-18 | 17:47:18 | -1 | 198 | 가동 | 730 | 133 | 116 | 110 | 112 | 332 | 51 | 152 | 183 | 185 | 255 | 99 | 701 | 33 | A | 0 | 8576 | 0
81073 | 2019-03-18 | 17:48:24 | 39 | 131 | 가동 | 729 | 122 | 122 | 110 | 112 | 330 | 49 | 239 | 207 | 279 | 263 | 392 | 698 | 30 | A | 23 | 8413 | 0
81074 | 2019-03-18 | 17:49:10 | -1 | 199 | 가동 | 729 | 115 | 116 | 110 | 112 | 333 | 52 | 152 | 183 | 186 | 259 | 101 | 731 | 33 | A | 0 | 8576 | 0
81075 | 2019-03-18 | 17:50:24 | 38 | 132 | 가동 | 728 | 122 | 122 | 110 | 111 | 330 | 49 | 242 | 208 | 280 | 264 | 392 | 695 | 30 | A | 23 | 8413 | 0
81076 | 2019-03-18 | 17:51:08 | -1 | 200 | 가동 | 729 | 115 | 116 | 110 | 112 | 332 | 50 | 152 | 183 | 187 | 260 | 100 | 729 | 33 | A | 0 | 8576 | 0
81077 | 2019-03-18 | 17:52:30 | 37 | 133 | 가동 | 728 | 121 | 122 | 110 | 112 | 330 | 47 | 237 | 208 | 280 | 263 | 393 | 697 | 30 | A | 23 | 8413 | 0
81078 | 2019-03-18 | 17:53:07 | -1 | 201 | 가동 | 729 | 116 | 116 | 110 | 112 | 332 | 53 | 152 | 183 | 187 | 261 | 98 | 718 | 33 | A | 0 | 8576 | 0
81079 | 2019-03-18 | 17:54:28 | 36 | 134 | 가동 | 728 | 122 | 122 | 110 | 112 | 330 | 52 | 236 | 208 | 280 | 263 | 394 | 695 | 30 | A | 23 | 8413 | 0
81080 | 2019-03-18 | 17:54:53 | -1 | 202 | 가동 | 730 | 116 | 116 | 110 | 112 | 332 | 52 | 152 | 183 | 187 | 261 | 95 | 721 | 33 | A | 0 | 8576 | 0
81081 | 2019-03-18 | 17:56:35 | 35 | 135 | 가동 | 728 | 122 | 122 | 110 | 112 | 330 | 49 | 239 | 209 | 280 | 264 | 393 | 697 | 30 | A | 23 | 8413 | 0
81082 | 2019-03-18 | 17:56:54 | -1 | 203 | 가동 | 731 | 116 | 117 | 110 | 112 | 331 | 51 | 152 | 183 | 187 | 261 | 98 | 722 | 33 | A | 0 | 8576 | 0
81083 | 2019-03-18 | 17:58:33 | 34 | 136 | 가동 | 728 | 122 | 122 | 110 | 112 | 330 | 49 | 239 | 209 | 280 | 263 | 392 | 695 | 30 | A | 23 | 8413 | 0
81084 | 2019-03-18 | 17:58:48 | -1 | 204 | 가동 | 731 | 116 | 117 | 110 | 112 | 331 | 49 | 152 | 183 | 187 | 261 | 98 | 728 | 33 | A | 0 | 8576 | 0
81085 | 2019-03-18 | 18:00:35 | 33 | 137 | 가동 | 729 | 122 | 122 | 110 | 112 | 330 | 49 | 238 | 209 | 280 | 263 | 393 | 696 | 30 | A | 23 | 8413 | 0
81086 | 2019-03-18 | 18:00:50 | -1 | 205 | 가동 | 731 | 117 | 117 | 110 | 112 | 332 | 50 | 152 | 184 | 187 | 262 | 99 | 709 | 33 | A | 0 | 8576 | 0
81087 | 2019-03-18 | 18:02:37 | 32 | 138 | 가동 | 729 | 122 | 122 | 110 | 112 | 330 | 51 | 238 | 209 | 280 | 262 | 394 | 695 | 31 | A | 23 | 8413 | 0
81088 | 2019-03-18 | 18:02:53 | -1 | 206 | 가동 | 731 | 117 | 117 | 110 | 111 | 332 | 50 | 152 | 183 | 187 | 260 | 95 | 721 | 33 | A | 0 | 8576 | 0
81089 | 2019-03-18 | 18:04:32 | 46 | 139 | 가동 | 729 | 122 | 123 | 110 | 111 | 330 | 45 | 237 | 209 | 280 | 261 | 395 | 698 | 31 | A | 23 | 8413 | 0
81090 | 2019-03-18 | 18:04:45 | -1 | 207 | 가동 | 731 | 117 | 117 | 110 | 112 | 333 | 50 | 152 | 184 | 187 | 257 | 93 | 716 | 33 | A | 0 | 8576 | 0
81091 | 2019-03-18 | 18:06:38 | 81 | 140 | 가동 | 726 | 123 | 123 | 110 | 112 | 330 | 43 | 237 | 209 | 280 | 260 | 393 | 698 | 31 | A | 23 | 8413 | 0
81092 | 2019-03-18 | 18:06:40 | -1 | 208 | 가동 | 731 | 116 | 117 | 110 | 111 | 331 | 52 | 152 | 184 | 187 | 256 | 93 | 722 | 33 | A | 0 | 8576 | 0
81093 | 2019-03-18 | 18:08:36 | -1 | 209 | 가동 | 731 | 116 | 117 | 110 | 111 | 332 | 50 | 152 | 184 | 187 | 255 | 93 | 712 | 33 | A | 0 | 8576 | 0
81094 | 2019-03-18 | 18:08:40 | 82 | 141 | 가동 | 716 | 122 | 123 | 110 | 112 | 331 | 45 | 234 | 210 | 279 | 259 | 391 | 697 | 31 | A | 23 | 8413 | 0
81095 | 2019-03-18 | 18:10:33 | -1 | 210 | 가동 | 731 | 117 | 117 | 110 | 112 | 332 | 51 | 152 | 184 | 187 | 255 | 94 | 720 | 33 | A | 0 | 8576 | 0
81096 | 2019-03-18 | 18:10:45 | 82 | 142 | 가동 | 709 | 123 | 122 | 110 | 112 | 330 | 43 | 234 | 210 | 279 | 260 | 384 | 698 | 31 | A | 23 | 8413 | 0
81097 | 2019-03-18 | 18:12:33 | -1 | 211 | 가동 | 730 | 117 | 118 | 110 | 111 | 332 | 51 | 152 | 184 | 187 | 254 | 94 | 721 | 33 | A | 0 | 8576 | 0
81098 | 2019-03-18 | 18:12:45 | 82 | 143 | 가동 | 704 | 122 | 122 | 110 | 112 | 330 | 45 | 232 | 210 | 279 | 259 | 379 | 697 | 31 | A | 23 | 8413 | 0
81099 | 2019-03-18 | 18:14:28 | -1 | 212 | 가동 | 729 | 118 | 117 | 110 | 111 | 332 | 53 | 152 | 184 | 187 | 254 | 94 | 719 | 33 | A | 0 | 8576 | 0
81100 | 2019-03-18 | 18:14:51 | 81 | 144 | 가동 | 704 | 121 | 122 | 110 | 112 | 330 | 43 | 230 | 210 | 279 | 260 | 374 | 698 | 31 | A | 23 | 8413 | 0
81101 | 2019-03-18 | 18:16:25 | -1 | 213 | 가동 | 729 | 117 | 117 | 110 | 111 | 332 | 50 | 152 | 184 | 187 | 254 | 95 | 719 | 33 | A | 0 | 8576 | 0
81102 | 2019-03-18 | 18:16:54 | 80 | 145 | 가동 | 703 | 122 | 122 | 110 | 113 | 330 | 42 | 230 | 210 | 279 | 261 | 380 | 698 | 31 | A | 23 | 8413 | 0
81103 | 2019-03-18 | 18:18:24 | -1 | 214 | 가동 | 729 | 116 | 116 | 110 | 111 | 332 | 51 | 152 | 184 | 187 | 255 | 96 | 709 | 33 | A | 0 | 8576 | 0
81104 | 2019-03-18 | 18:18:59 | 80 | 146 | 가동 | 704 | 122 | 122 | 110 | 112 | 330 | 42 | 232 | 210 | 279 | 259 | 384 | 697 | 31 | A | 23 | 8413 | 0
81105 | 2019-03-18 | 18:20:19 | -1 | 215 | 가동 | 729 | 116 | 117 | 110 | 111 | 332 | 48 | 152 | 184 | 187 | 255 | 94 | 712 | 33 | A | 0 | 8576 | 0
81106 | 2019-03-18 | 18:20:54 | 79 | 147 | 가동 | 704 | 121 | 122 | 110 | 112 | 330 | 45 | 233 | 210 | 278 | 258 | 384 | 697 | 31 | A | 23 | 8413 | 0
81107 | 2019-03-18 | 18:22:14 | -1 | 216 | 가동 | 729 | 116 | 116 | 110 | 111 | 332 | 50 | 152 | 184 | 187 | 255 | 95 | 716 | 33 | A | 0 | 8576 | 0
81108 | 2019-03-18 | 18:22:56 | 78 | 148 | 가동 | 706 | 122 | 122 | 110 | 112 | 330 | 44 | 232 | 210 | 277 | 258 | 381 | 696 | 31 | A | 23 | 8413 | 0
81109 | 2019-03-18 | 18:24:09 | -1 | 217 | 가동 | 729 | 116 | 116 | 110 | 112 | 332 | 50 | 152 | 184 | 187 | 256 | 96 | 718 | 33 | A | 0 | 8576 | 0
81110 | 2019-03-18 | 18:24:55 | 77 | 149 | 가동 | 707 | 121 | 122 | 110 | 111 | 330 | 43 | 232 | 210 | 277 | 259 | 382 | 696 | 31 | A | 23 | 8413 | 0
81111 | 2019-03-18 | 18:26:05 | -1 | 218 | 가동 | 730 | 115 | 117 | 110 | 111 | 332 | 50 | 152 | 184 | 187 | 256 | 96 | 727 | 33 | A | 0 | 8576 | 0
81112 | 2019-03-18 | 18:26:56 | 76 | 150 | 가동 | 707 | 121 | 122 | 110 | 112 | 330 | 44 | 233 | 210 | 277 | 259 | 381 | 696 | 30 | A | 23 | 8413 | 0
81113 | 2019-03-18 | 18:28:02 | -1 | 219 | 가동 | 731 | 117 | 117 | 110 | 111 | 332 | 52 | 152 | 184 | 187 | 256 | 96 | 724 | 33 | A | 0 | 8576 | 0
81114 | 2019-03-18 | 18:29:00 | 76 | 151 | 가동 | 709 | 121 | 122 | 110 | 112 | 330 | 40 | 230 | 210 | 277 | 259 | 385 | 697 | 31 | A | 23 | 8413 | 0
81115 | 2019-03-18 | 18:29:59 | -1 | 220 | 가동 | 731 | 116 | 117 | 110 | 111 | 332 | 49 | 152 | 184 | 187 | 255 | 97 | 728 | 33 | A | 0 | 8576 | 0
81116 | 2019-03-18 | 18:31:02 | 75 | 152 | 가동 | 711 | 122 | 122 | 110 | 112 | 330 | 46 | 232 | 211 | 277 | 259 | 386 | 694 | 31 | A | 23 | 8413 | 0
81117 | 2019-03-18 | 18:31:57 | -1 | 221 | 가동 | 731 | 117 | 117 | 110 | 111 | 332 | 48 | 152 | 184 | 187 | 255 | 97 | 724 | 33 | A | 0 | 8576 | 0
81118 | 2019-03-18 | 18:33:09 | 74 | 153 | 가동 | 711 | 122 | 122 | 110 | 112 | 330 | 43 | 231 | 211 | 277 | 260 | 389 | 697 | 31 | A | 23 | 8413 | 0
81119 | 2019-03-18 | 18:34:04 | -1 | 222 | 가동 | 732 | 116 | 118 | 110 | 111 | 332 | 51 | 152 | 184 | 187 | 255 | 98 | 700 | 33 | A | 0 | 8576 | 0
81120 | 2019-03-18 | 18:35:10 | 73 | 154 | 가동 | 712 | 122 | 122 | 110 | 112 | 330 | 45 | 232 | 211 | 277 | 260 | 392 | 695 | 31 | A | 23 | 8413 | 0
81121 | 2019-03-18 | 18:36:02 | -1 | 223 | 가동 | 731 | 117 | 120 | 110 | 111 | 331 | 51 | 152 | 184 | 186 | 253 | 98 | 726 | 33 | A | 0 | 8576 | 0
81122 | 2019-03-18 | 18:37:12 | 72 | 155 | 가동 | 714 | 121 | 122 | 110 | 112 | 330 | 43 | 233 | 211 | 277 | 260 | 390 | 693 | 30 | A | 23 | 8413 | 0
81123 | 2019-03-18 | 18:39:16 | 70 | 156 | 가동 | 715 | 121 | 122 | 110 | 112 | 329 | 45 | 233 | 211 | 277 | 260 | 389 | 698 | 31 | A | 23 | 8413 | 0
81124 | 2019-03-18 | 18:39:22 | -1 | 224 | 가동 | 729 | 119 | 196 | 110 | 112 | 332 | 45 | 152 | 184 | 171 | 221 | 84 | 713 | 33 | A | 0 | 8576 | 0
81125 | 2019-03-18 | 18:41:14 | -1 | 225 | 가동 | 729 | 196 | 117 | 110 | 111 | 332 | 48 | 152 | 184 | 176 | 233 | 91 | 698 | 33 | A | 0 | 8576 | 0
81126 | 2019-03-18 | 18:41:19 | 70 | 157 | 가동 | 716 | 121 | 122 | 110 | 111 | 330 | 44 | 233 | 211 | 278 | 260 | 393 | 697 | 31 | A | 23 | 8413 | 0
81127 | 2019-03-18 | 18:43:09 | -1 | 226 | 가동 | 729 | 116 | 116 | 110 | 111 | 332 | 52 | 152 | 184 | 181 | 240 | 96 | 707 | 33 | A | 0 | 8576 | 0
81128 | 2019-03-18 | 18:43:18 | 70 | 158 | 가동 | 717 | 122 | 122 | 110 | 111 | 330 | 46 | 232 | 211 | 278 | 260 | 394 | 696 | 31 | A | 23 | 8413 | 0
81129 | 2019-03-18 | 18:45:02 | -1 | 227 | 가동 | 731 | 116 | 117 | 110 | 111 | 332 | 51 | 152 | 184 | 183 | 244 | 97 | 722 | 33 | A | 0 | 8576 | 0
81130 | 2019-03-18 | 18:45:15 | 69 | 159 | 가동 | 718 | 122 | 122 | 110 | 112 | 330 | 44 | 233 | 212 | 278 | 260 | 394 | 698 | 31 | A | 23 | 8413 | 0
81131 | 2019-03-18 | 18:46:57 | -1 | 228 | 가동 | 731 | 116 | 116 | 110 | 111 | 332 | 51 | 152 | 184 | 184 | 246 | 98 | 700 | 33 | A | 0 | 8576 | 0
81132 | 2019-03-18 | 18:47:18 | 68 | 160 | 가동 | 718 | 122 | 122 | 110 | 112 | 330 | 43 | 232 | 212 | 278 | 261 | 391 | 699 | 31 | A | 23 | 8413 | 0
81133 | 2019-03-18 | 18:48:56 | -1 | 229 | 가동 | 732 | 116 | 117 | 110 | 111 | 332 | 50 | 152 | 184 | 184 | 248 | 98 | 729 | 33 | A | 0 | 8576 | 0
81134 | 2019-03-18 | 18:49:19 | 68 | 161 | 가동 | 721 | 122 | 122 | 110 | 111 | 330 | 46 | 232 | 212 | 278 | 261 | 395 | 698 | 31 | A | 23 | 8413 | 0
81135 | 2019-03-18 | 18:50:50 | -1 | 230 | 가동 | 732 | 116 | 116 | 110 | 111 | 331 | 53 | 152 | 184 | 185 | 249 | 98 | 696 | 33 | A | 0 | 8576 | 0
81136 | 2019-03-18 | 18:51:22 | 67 | 162 | 가동 | 722 | 122 | 122 | 110 | 112 | 330 | 43 | 234 | 212 | 278 | 260 | 396 | 695 | 31 | A | 23 | 8413 | 0
81137 | 2019-03-18 | 18:52:46 | -1 | 231 | 가동 | 732 | 116 | 117 | 110 | 111 | 332 | 54 | 152 | 184 | 185 | 250 | 97 | 721 | 33 | A | 0 | 8576 | 0
81138 | 2019-03-18 | 18:53:24 | 66 | 163 | 가동 | 723 | 121 | 122 | 110 | 112 | 330 | 43 | 233 | 212 | 278 | 260 | 393 | 692 | 31 | A | 23 | 8413 | 0
81139 | 2019-03-18 | 18:54:42 | -1 | 232 | 가동 | 732 | 116 | 117 | 110 | 111 | 332 | 50 | 152 | 184 | 185 | 251 | 99 | 721 | 33 | A | 0 | 8576 | 0
81140 | 2019-03-18 | 18:55:28 | 65 | 164 | 가동 | 723 | 121 | 122 | 110 | 112 | 330 | 46 | 235 | 212 | 278 | 261 | 396 | 699 | 31 | A | 23 | 8413 | 0
81141 | 2019-03-18 | 18:56:40 | -1 | 233 | 가동 | 732 | 116 | 117 | 110 | 111 | 331 | 51 | 152 | 184 | 185 | 251 | 99 | 711 | 33 | A | 0 | 8576 | 0
81142 | 2019-03-18 | 18:57:28 | 64 | 165 | 가동 | 724 | 122 | 122 | 110 | 112 | 329 | 47 | 234 | 212 | 278 | 261 | 395 | 697 | 31 | A | 23 | 8413 | 0
81143 | 2019-03-18 | 18:58:38 | -1 | 234 | 가동 | 731 | 116 | 117 | 110 | 111 | 332 | 50 | 152 | 184 | 185 | 251 | 101 | 716 | 33 | A | 0 | 8576 | 0
81144 | 2019-03-18 | 18:59:30 | 63 | 166 | 가동 | 726 | 122 | 122 | 110 | 112 | 330 | 47 | 235 | 212 | 279 | 261 | 395 | 690 | 30 | A | 23 | 8413 | 0
81145 | 2019-03-18 | 19:00:33 | -1 | 235 | 가동 | 731 | 116 | 117 | 110 | 111 | 331 | 51 | 152 | 184 | 185 | 250 | 100 | 705 | 33 | A | 0 | 8576 | 0
81146 | 2019-03-18 | 19:53:51 | 62 | 1 | 가동 | 731 | 122 | 122 | 107 | 112 | 166 | 48 | 29 | 175 | 157 | 95 | 112 | 701 | 25 | D | 23 | 8413 | 1
81147 | 2019-03-18 | 19:55:53 | 61 | 2 | 가동 | 731 | 122 | 120 | 107 | 112 | 167 | 47 | 179 | 174 | 184 | 145 | 229 | 700 | 25 | D | 23 | 8413 | 1
81148 | 2019-03-18 | 19:57:48 | 61 | 3 | 가동 | 732 | 122 | 120 | 110 | 112 | 168 | 45 | 204 | 175 | 201 | 175 | 301 | 699 | 25 | D | 23 | 8413 | 1
81149 | 2019-03-18 | 19:59:47 | 60 | 4 | 가동 | 732 | 122 | 120 | 110 | 112 | 169 | 47 | 218 | 176 | 213 | 193 | 335 | 700 | 25 | D | 23 | 8413 | 1
81150 | 2019-03-18 | 20:03:16 | 59 | 5 | 가동 | 732 | 122 | 120 | 110 | 112 | 168 | 47 | 149 | 180 | 206 | 176 | 320 | 700 | 26 | D | 23 | 8413 | 1
81151 | 2019-03-18 | 20:03:18 | -1 | 1 | 가동 | 733 | 116 | 117 | 0 | 112 | 143 | 422 | 80 | 164 | 100 | 44 | 33 | 1 | 27 | D | 0 | 8576 | 1
81152 | 2019-03-18 | 20:05:14 | 57 | 6 | 가동 | 732 | 171 | 120 | 110 | 112 | 331 | 44 | 207 | 181 | 220 | 201 | 360 | 701 | 26 | A | 23 | 8413 | 0
81153 | 2019-03-18 | 20:06:12 | -1 | 2 | 가동 | 733 | 116 | 117 | 109 | 112 | 152 | 46 | 112 | 163 | 108 | 85 | 65 | 683 | 27 | D | 0 | 8576 | 1
81154 | 2019-03-18 | 20:07:22 | 58 | 7 | 가동 | 731 | 121 | 122 | 110 | 112 | 330 | 46 | 218 | 182 | 232 | 219 | 373 | 698 | 26 | A | 23 | 8413 | 0
81155 | 2019-03-18 | 20:08:04 | -1 | 3 | 가동 | 732 | 116 | 116 | 110 | 112 | 154 | 48 | 141 | 162 | 124 | 123 | 79 | 697 | 27 | D | 0 | 8576 | 1
81156 | 2019-03-18 | 20:09:22 | 56 | 8 | 가동 | 731 | 121 | 122 | 110 | 112 | 330 | 46 | 224 | 183 | 239 | 227 | 378 | 698 | 26 | A | 23 | 8413 | 0
81157 | 2019-03-18 | 20:10:04 | -1 | 4 | 가동 | 732 | 116 | 116 | 110 | 112 | 154 | 51 | 151 | 162 | 135 | 154 | 85 | 705 | 28 | D | 0 | 8576 | 1
81158 | 2019-03-18 | 20:11:23 | 56 | 9 | 가동 | 730 | 121 | 122 | 110 | 112 | 330 | 50 | 228 | 185 | 245 | 234 | 378 | 699 | 27 | A | 23 | 8413 | 0
81159 | 2019-03-18 | 20:12:03 | -1 | 5 | 가동 | 731 | 116 | 116 | 110 | 111 | 153 | 53 | 152 | 163 | 144 | 176 | 86 | 693 | 28 | D | 0 | 8576 | 1
81160 | 2019-03-18 | 20:13:20 | 55 | 10 | 가동 | 730 | 121 | 122 | 110 | 112 | 330 | 50 | 230 | 186 | 249 | 238 | 379 | 698 | 27 | A | 23 | 8413 | 0
81161 | 2019-03-18 | 20:13:48 | -1 | 6 | 가동 | 731 | 114 | 116 | 110 | 111 | 332 | 53 | 152 | 163 | 149 | 190 | 88 | 697 | 29 | A | 0 | 8576 | 0
81162 | 2019-03-18 | 20:15:22 | 53 | 11 | 가동 | 729 | 121 | 122 | 110 | 112 | 330 | 48 | 232 | 188 | 252 | 242 | 382 | 699 | 27 | A | 23 | 8413 | 0
81163 | 2019-03-18 | 20:15:48 | -1 | 7 | 가동 | 730 | 116 | 116 | 110 | 111 | 331 | 53 | 152 | 164 | 156 | 205 | 90 | 686 | 29 | A | 0 | 8576 | 0
81164 | 2019-03-18 | 20:17:24 | 53 | 12 | 가동 | 728 | 121 | 122 | 110 | 112 | 330 | 45 | 232 | 189 | 255 | 244 | 385 | 695 | 28 | A | 23 | 8413 | 0
81165 | 2019-03-18 | 20:17:47 | -1 | 8 | 가동 | 729 | 116 | 116 | 110 | 113 | 331 | 50 | 152 | 165 | 162 | 214 | 91 | 693 | 30 | A | 0 | 8576 | 0
81166 | 2019-03-18 | 20:19:26 | 52 | 13 | 가동 | 728 | 121 | 122 | 110 | 112 | 330 | 48 | 233 | 190 | 257 | 245 | 381 | 699 | 28 | A | 23 | 8413 | 0
81167 | 2019-03-18 | 20:19:39 | -1 | 9 | 가동 | 729 | 116 | 117 | 110 | 111 | 332 | 54 | 152 | 166 | 165 | 221 | 93 | 705 | 30 | A | 0 | 8576 | 0
81168 | 2019-03-18 | 20:21:35 | 51 | 14 | 가동 | 728 | 122 | 122 | 110 | 112 | 330 | 45 | 234 | 191 | 259 | 248 | 386 | 700 | 28 | A | 23 | 8413 | 0
81169 | 2019-03-18 | 20:21:38 | -1 | 10 | 가동 | 730 | 116 | 116 | 110 | 111 | 331 | 53 | 152 | 167 | 168 | 227 | 95 | 708 | 30 | A | 0 | 8576 | 0
81170 | 2019-03-18 | 20:23:28 | -1 | 11 | 가동 | 732 | 116 | 117 | 110 | 111 | 331 | 53 | 152 | 167 | 170 | 231 | 96 | 690 | 30 | A | 0 | 8576 | 0
81171 | 2019-03-18 | 20:23:29 | 50 | 15 | 가동 | 727 | 121 | 122 | 110 | 112 | 330 | 49 | 232 | 191 | 261 | 250 | 386 | 697 | 28 | A | 23 | 8413 | 0
81172 | 2019-03-18 | 20:25:28 | -1 | 12 | 가동 | 733 | 117 | 117 | 110 | 111 | 331 | 54 | 152 | 168 | 172 | 234 | 97 | 709 | 30 | A | 0 | 8576 | 0
81173 | 2019-03-18 | 20:25:31 | 49 | 16 | 가동 | 728 | 121 | 122 | 110 | 112 | 330 | 47 | 236 | 192 | 263 | 251 | 390 | 693 | 28 | A | 23 | 8413 | 0
81174 | 2019-03-18 | 20:27:28 | -1 | 13 | 가동 | 733 | 116 | 117 | 110 | 113 | 332 | 51 | 152 | 169 | 173 | 237 | 100 | 699 | 31 | A | 0 | 8576 | 0
81175 | 2019-03-18 | 20:27:33 | 48 | 17 | 가동 | 728 | 121 | 122 | 110 | 111 | 330 | 45 | 236 | 193 | 264 | 252 | 390 | 691 | 29 | A | 23 | 8413 | 0
81176 | 2019-03-18 | 20:29:25 | -1 | 14 | 가동 | 734 | 116 | 117 | 110 | 111 | 331 | 53 | 152 | 169 | 174 | 239 | 101 | 702 | 31 | A | 0 | 8576 | 0
81177 | 2019-03-18 | 20:29:37 | 48 | 18 | 가동 | 728 | 121 | 122 | 110 | 112 | 330 | 51 | 235 | 193 | 265 | 252 | 392 | 699 | 29 | A | 23 | 8413 | 0
81178 | 2019-03-18 | 20:31:20 | -1 | 15 | 가동 | 733 | 117 | 117 | 110 | 112 | 332 | 50 | 152 | 170 | 175 | 239 | 102 | 702 | 31 | A | 0 | 8576 | 0
81179 | 2019-03-18 | 20:31:39 | 46 | 19 | 가동 | 729 | 122 | 122 | 110 | 112 | 330 | 49 | 235 | 194 | 265 | 252 | 388 | 698 | 29 | A | 23 | 8413 | 0
81180 | 2019-03-18 | 20:33:15 | -1 | 16 | 가동 | 733 | 117 | 118 | 110 | 112 | 331 | 53 | 152 | 171 | 176 | 240 | 102 | 704 | 31 | A | 0 | 8576 | 0
81181 | 2019-03-18 | 20:33:40 | 46 | 20 | 가동 | 729 | 122 | 122 | 110 | 112 | 330 | 48 | 234 | 195 | 266 | 252 | 394 | 698 | 29 | A | 23 | 8413 | 0
81182 | 2019-03-18 | 20:35:15 | -1 | 17 | 가동 | 733 | 117 | 117 | 110 | 112 | 332 | 55 | 152 | 171 | 176 | 241 | 103 | 722 | 31 | A | 0 | 8576 | 0
81183 | 2019-03-18 | 20:35:41 | 45 | 21 | 가동 | 729 | 121 | 122 | 110 | 112 | 330 | 47 | 237 | 195 | 267 | 253 | 394 | 699 | 29 | A | 23 | 8413 | 0
81184 | 2019-03-18 | 20:37:22 | -1 | 18 | 가동 | 732 | 117 | 117 | 110 | 112 | 331 | 52 | 152 | 171 | 177 | 245 | 104 | 706 | 32 | A | 0 | 8576 | 0
81185 | 2019-03-18 | 20:37:48 | 44 | 22 | 가동 | 729 | 122 | 122 | 110 | 111 | 330 | 50 | 235 | 196 | 267 | 252 | 392 | 698 | 30 | A | 23 | 8413 | 0
81186 | 2019-03-18 | 20:39:19 | -1 | 19 | 가동 | 731 | 116 | 119 | 110 | 112 | 332 | 54 | 152 | 172 | 178 | 246 | 102 | 713 | 32 | A | 0 | 8576 | 0
81187 | 2019-03-18 | 20:39:49 | 43 | 23 | 가동 | 729 | 121 | 122 | 110 | 111 | 330 | 45 | 235 | 197 | 268 | 252 | 394 | 698 | 30 | A | 23 | 8413 | 0
81188 | 2019-03-18 | 20:41:12 | -1 | 20 | 가동 | 730 | 118 | 118 | 110 | 111 | 331 | 52 | 152 | 172 | 178 | 246 | 101 | 719 | 32 | A | 0 | 8576 | 0
81189 | 2019-03-18 | 20:41:59 | 43 | 24 | 가동 | 730 | 122 | 122 | 110 | 112 | 330 | 49 | 235 | 197 | 269 | 253 | 396 | 697 | 30 | A | 23 | 8413 | 0
81190 | 2019-03-18 | 20:43:07 | -1 | 21 | 가동 | 729 | 118 | 119 | 110 | 111 | 331 | 53 | 152 | 172 | 178 | 245 | 101 | 726 | 32 | A | 0 | 8576 | 0
81191 | 2019-03-18 | 20:43:51 | 42 | 25 | 가동 | 730 | 121 | 122 | 110 | 112 | 330 | 47 | 235 | 198 | 269 | 254 | 395 | 698 | 30 | A | 23 | 8413 | 0
81192 | 2019-03-18 | 20:45:12 | -1 | 22 | 가동 | 729 | 119 | 120 | 110 | 113 | 332 | 50 | 152 | 173 | 179 | 245 | 102 | 721 | 32 | A | 0 | 8576 | 0
81193 | 2019-03-18 | 20:45:57 | 41 | 26 | 가동 | 731 | 122 | 122 | 110 | 112 | 330 | 48 | 236 | 198 | 270 | 256 | 396 | 697 | 30 | A | 23 | 8413 | 0
81194 | 2019-03-18 | 20:47:03 | -1 | 23 | 가동 | 729 | 119 | 119 | 110 | 113 | 332 | 51 | 152 | 173 | 179 | 246 | 103 | 721 | 33 | A | 0 | 8576 | 0
81195 | 2019-03-18 | 20:48:01 | 40 | 27 | 가동 | 731 | 122 | 122 | 110 | 112 | 329 | 49 | 239 | 199 | 271 | 257 | 394 | 698 | 30 | A | 23 | 8413 | 0
81196 | 2019-03-18 | 20:49:06 | -1 | 24 | 가동 | 730 | 118 | 120 | 110 | 111 | 332 | 53 | 152 | 173 | 180 | 247 | 103 | 728 | 33 | A | 0 | 8576 | 0
81197 | 2019-03-18 | 20:50:00 | 39 | 28 | 가동 | 730 | 122 | 122 | 110 | 112 | 330 | 48 | 238 | 199 | 271 | 257 | 393 | 698 | 30 | A | 23 | 8413 | 0
81198 | 2019-03-18 | 20:51:05 | -1 | 25 | 가동 | 732 | 119 | 120 | 110 | 113 | 332 | 49 | 152 | 174 | 180 | 249 | 105 | 723 | 33 | A | 0 | 8576 | 0
81199 | 2019-03-18 | 20:52:02 | 38 | 29 | 가동 | 730 | 122 | 122 | 110 | 112 | 330 | 51 | 236 | 200 | 271 | 255 | 394 | 697 | 31 | A | 23 | 8413 | 0
81200 | 2019-03-18 | 20:53:08 | -1 | 26 | 가동 | 733 | 119 | 119 | 110 | 111 | 331 | 52 | 152 | 174 | 180 | 250 | 105 | 719 | 33 | A | 0 | 8576 | 0
81201 | 2019-03-18 | 20:54:06 | 37 | 30 | 가동 | 729 | 122 | 122 | 110 | 112 | 330 | 48 | 237 | 200 | 271 | 255 | 397 | 695 | 30 | A | 23 | 8413 | 0
81202 | 2019-03-18 | 20:55:05 | -1 | 27 | 가동 | 733 | 119 | 119 | 110 | 114 | 331 | 49 | 152 | 174 | 181 | 249 | 105 | 702 | 33 | A | 0 | 8576 | 0
81203 | 2019-03-18 | 20:56:22 | 37 | 31 | 가동 | 728 | 76 | 122 | 110 | 112 | 330 | 48 | 234 | 201 | 272 | 257 | 376 | 698 | 31 | A | 23 | 8413 | 0
81204 | 2019-03-18 | 20:57:05 | -1 | 28 | 가동 | 733 | 119 | 120 | 110 | 113 | 332 | 51 | 152 | 174 | 181 | 249 | 105 | 732 | 33 | A | 0 | 8576 | 0
81205 | 2019-03-18 | 20:59:10 | -1 | 29 | 가동 | 731 | 119 | 120 | 110 | 113 | 332 | 50 | 152 | 175 | 181 | 250 | 105 | 726 | 33 | A | 0 | 8576 | 0
81206 | 2019-03-18 | 20:59:52 | 36 | 32 | 가동 | 727 | 77 | 122 | 110 | 112 | 330 | 45 | 150 | 202 | 249 | 218 | 335 | 698 | 31 | A | 23 | 8413 | 0
81207 | 2019-03-18 | 21:01:53 | 35 | 33 | 가동 | 728 | 188 | 122 | 110 | 112 | 330 | 46 | 215 | 201 | 259 | 237 | 370 | 697 | 31 | A | 23 | 8413 | 0
81208 | 2019-03-18 | 21:02:37 | -1 | 30 | 가동 | 729 | 119 | 202 | 110 | 111 | 332 | 45 | 151 | 175 | 166 | 218 | 91 | 725 | 33 | A | 0 | 8576 | 0
81209 | 2019-03-18 | 21:03:54 | 34 | 34 | 가동 | 728 | 121 | 122 | 110 | 112 | 330 | 47 | 228 | 200 | 265 | 245 | 383 | 698 | 31 | A | 23 | 8413 | 0
81210 | 2019-03-18 | 21:04:33 | -1 | 31 | 가동 | 729 | 202 | 116 | 110 | 113 | 332 | 49 | 152 | 175 | 172 | 229 | 97 | 727 | 33 | A | 0 | 8576 | 0
81211 | 2019-03-18 | 21:05:53 | 33 | 35 | 가동 | 728 | 122 | 122 | 110 | 112 | 330 | 52 | 232 | 201 | 268 | 248 | 390 | 692 | 31 | A | 23 | 8413 | 0
81212 | 2019-03-18 | 21:06:21 | -1 | 32 | 가동 | 729 | 116 | 116 | 110 | 113 | 332 | 50 | 152 | 175 | 177 | 238 | 103 | 731 | 33 | A | 0 | 8576 | 0
81213 | 2019-03-18 | 21:07:55 | 31 | 36 | 가동 | 729 | 122 | 122 | 110 | 112 | 330 | 45 | 236 | 201 | 269 | 252 | 391 | 698 | 31 | A | 23 | 8413 | 0
81214 | 2019-03-18 | 21:08:20 | -1 | 33 | 가동 | 730 | 116 | 116 | 110 | 113 | 331 | 50 | 152 | 175 | 179 | 243 | 104 | 710 | 33 | A | 0 | 8576 | 0
81215 | 2019-03-18 | 21:10:03 | 32 | 37 | 가동 | 729 | 121 | 122 | 110 | 112 | 330 | 50 | 236 | 201 | 271 | 255 | 394 | 692 | 31 | A | 23 | 8413 | 0
81216 | 2019-03-18 | 21:10:18 | -1 | 34 | 가동 | 730 | 115 | 116 | 110 | 113 | 331 | 50 | 151 | 175 | 181 | 245 | 104 | 720 | 33 | A | 0 | 8576 | 0
81217 | 2019-03-18 | 21:12:13 | 30 | 38 | 가동 | 730 | 122 | 122 | 110 | 112 | 330 | 47 | 237 | 202 | 272 | 256 | 394 | 698 | 31 | A | 23 | 8413 | 0
81218 | 2019-03-18 | 21:12:17 | -1 | 35 | 가동 | 731 | 115 | 116 | 110 | 112 | 332 | 51 | 152 | 175 | 182 | 249 | 105 | 730 | 33 | A | 0 | 8576 | 0
81219 | 2019-03-18 | 21:14:12 | -1 | 36 | 가동 | 731 | 116 | 116 | 110 | 112 | 332 | 51 | 152 | 175 | 182 | 249 | 106 | 727 | 34 | A | 0 | 8576 | 0
81220 | 2019-03-18 | 21:14:12 | 30 | 39 | 가동 | 730 | 121 | 122 | 110 | 112 | 330 | 46 | 236 | 202 | 272 | 257 | 393 | 699 | 31 | A | 23 | 8413 | 0
81221 | 2019-03-18 | 21:16:21 | 28 | 40 | 가동 | 731 | 122 | 122 | 110 | 112 | 330 | 47 | 236 | 203 | 272 | 258 | 394 | 698 | 31 | A | 23 | 8413 | 0
81222 | 2019-03-18 | 21:16:22 | -1 | 37 | 가동 | 731 | 116 | 116 | 110 | 112 | 332 | 52 | 152 | 176 | 183 | 252 | 107 | 722 | 34 | A | 0 | 8576 | 0
81223 | 2019-03-18 | 21:17:59 | -1 | 38 | 가동 | 731 | 116 | 116 | 110 | 112 | 332 | 51 | 152 | 176 | 184 | 252 | 107 | 712 | 34 | A | 0 | 8576 | 0
81224 | 2019-03-18 | 21:18:17 | 28 | 41 | 가동 | 732 | 121 | 122 | 110 | 112 | 330 | 51 | 237 | 203 | 273 | 256 | 396 | 696 | 31 | A | 23 | 8413 | 0
81225 | 2019-03-18 | 21:19:55 | -1 | 39 | 가동 | 731 | 115 | 116 | 110 | 112 | 332 | 51 | 152 | 176 | 184 | 254 | 107 | 729 | 34 | A | 0 | 8576 | 0
81226 | 2019-03-18 | 21:20:19 | 27 | 42 | 가동 | 732 | 122 | 122 | 110 | 112 | 330 | 51 | 238 | 204 | 273 | 259 | 396 | 695 | 31 | A | 23 | 8413 | 0
81227 | 2019-03-18 | 21:21:59 | -1 | 40 | 가동 | 731 | 116 | 116 | 110 | 113 | 331 | 50 | 152 | 177 | 184 | 255 | 107 | 722 | 34 | A | 0 | 8576 | 0
81228 | 2019-03-18 | 21:22:21 | 25 | 43 | 가동 | 731 | 122 | 122 | 110 | 112 | 330 | 46 | 239 | 204 | 275 | 261 | 397 | 693 | 31 | A | 23 | 8413 | 0
81229 | 2019-03-18 | 21:23:56 | -1 | 41 | 가동 | 731 | 115 | 116 | 110 | 112 | 332 | 52 | 152 | 177 | 185 | 255 | 107 | 715 | 34 | A | 0 | 8576 | 0
81230 | 2019-03-18 | 21:24:23 | 57 | 44 | 가동 | 731 | 121 | 123 | 110 | 112 | 330 | 42 | 238 | 204 | 275 | 259 | 395 | 698 | 31 | A | 23 | 8413 | 0
81231 | 2019-03-18 | 21:25:51 | -1 | 42 | 가동 | 731 | 116 | 116 | 110 | 111 | 332 | 53 | 151 | 177 | 185 | 256 | 108 | 719 | 34 | A | 0 | 8576 | 0
81232 | 2019-03-18 | 21:26:26 | 95 | 45 | 가동 | 724 | 122 | 123 | 110 | 112 | 330 | 37 | 236 | 205 | 274 | 257 | 393 | 698 | 31 | A | 23 | 8413 | 0
81233 | 2019-03-18 | 21:27:44 | -1 | 43 | 가동 | 731 | 116 | 116 | 110 | 112 | 332 | 51 | 152 | 177 | 185 | 257 | 106 | 719 | 34 | A | 0 | 8576 | 0
81234 | 2019-03-18 | 21:28:22 | 108 | 46 | 가동 | 716 | 123 | 122 | 110 | 112 | 330 | 40 | 230 | 205 | 273 | 255 | 390 | 699 | 31 | A | 23 | 8413 | 0
81235 | 2019-03-18 | 21:29:32 | -1 | 44 | 가동 | 730 | 116 | 116 | 110 | 112 | 331 | 51 | 152 | 177 | 185 | 257 | 107 | 709 | 34 | A | 0 | 8576 | 0
81236 | 2019-03-18 | 21:30:23 | 107 | 47 | 가동 | 707 | 122 | 122 | 110 | 112 | 330 | 42 | 229 | 205 | 274 | 257 | 387 | 698 | 31 | A | 23 | 8413 | 0
81237 | 2019-03-18 | 21:31:38 | -1 | 45 | 가동 | 729 | 115 | 117 | 110 | 112 | 332 | 49 | 152 | 178 | 186 | 255 | 107 | 731 | 34 | A | 0 | 8576 | 0
81238 | 2019-03-18 | 21:32:32 | 106 | 48 | 가동 | 702 | 121 | 122 | 110 | 112 | 330 | 42 | 232 | 205 | 273 | 255 | 380 | 697 | 31 | A | 23 | 8413 | 0
81239 | 2019-03-18 | 21:33:27 | -1 | 46 | 가동 | 729 | 117 | 116 | 110 | 112 | 332 | 51 | 152 | 178 | 185 | 254 | 105 | 711 | 34 | A | 0 | 8576 | 0
81240 | 2019-03-18 | 21:34:32 | 106 | 49 | 가동 | 701 | 122 | 122 | 110 | 112 | 330 | 41 | 231 | 206 | 273 | 256 | 380 | 698 | 31 | A | 23 | 8413 | 0
81241 | 2019-03-18 | 21:35:22 | -1 | 47 | 가동 | 729 | 115 | 116 | 110 | 112 | 332 | 50 | 152 | 178 | 186 | 254 | 105 | 716 | 34 | A | 0 | 8576 | 0
81242 | 2019-03-18 | 21:36:31 | 106 | 50 | 가동 | 699 | 122 | 122 | 110 | 112 | 330 | 45 | 229 | 206 | 274 | 257 | 385 | 697 | 31 | A | 23 | 8413 | 0
81243 | 2019-03-18 | 21:37:22 | -1 | 48 | 가동 | 729 | 116 | 117 | 110 | 113 | 331 | 50 | 152 | 178 | 186 | 255 | 106 | 725 | 34 | A | 0 | 8576 | 0
81244 | 2019-03-18 | 21:38:32 | 104 | 51 | 가동 | 699 | 121 | 122 | 110 | 112 | 330 | 42 | 231 | 206 | 273 | 255 | 386 | 698 | 31 | A | 23 | 8413 | 0
81245 | 2019-03-18 | 21:39:24 | -1 | 49 | 가동 | 729 | 116 | 117 | 110 | 112 | 332 | 52 | 152 | 179 | 186 | 255 | 106 | 721 | 34 | A | 0 | 8576 | 0
81246 | 2019-03-18 | 21:40:34 | 104 | 52 | 가동 | 699 | 121 | 122 | 110 | 112 | 330 | 45 | 230 | 206 | 273 | 254 | 389 | 696 | 31 | A | 23 | 8413 | 0
81247 | 2019-03-18 | 21:41:19 | -1 | 50 | 가동 | 730 | 117 | 117 | 110 | 112 | 332 | 51 | 152 | 179 | 186 | 255 | 108 | 722 | 34 | A | 0 | 8576 | 0
81248 | 2019-03-18 | 21:42:36 | 102 | 53 | 가동 | 701 | 121 | 122 | 110 | 112 | 330 | 44 | 231 | 206 | 273 | 256 | 389 | 697 | 31 | A | 23 | 8413 | 0
81249 | 2019-03-18 | 21:43:16 | -1 | 51 | 가동 | 731 | 116 | 116 | 110 | 114 | 332 | 50 | 151 | 179 | 186 | 257 | 112 | 730 | 34 | A | 0 | 8576 | 0
81250 | 2019-03-18 | 21:44:38 | 102 | 54 | 가동 | 701 | 121 | 122 | 110 | 112 | 330 | 44 | 231 | 207 | 274 | 256 | 388 | 697 | 31 | A | 23 | 8413 | 0
81251 | 2019-03-18 | 21:45:12 | -1 | 52 | 가동 | 731 | 116 | 116 | 110 | 112 | 332 | 48 | 152 | 179 | 187 | 259 | 111 | 732 | 34 | A | 0 | 8576 | 0
81252 | 2019-03-18 | 21:46:45 | 101 | 55 | 가동 | 702 | 121 | 122 | 110 | 113 | 330 | 42 | 233 | 207 | 274 | 257 | 387 | 698 | 32 | A | 23 | 8413 | 0
81253 | 2019-03-18 | 21:47:02 | -1 | 53 | 가동 | 732 | 116 | 116 | 110 | 112 | 332 | 52 | 152 | 179 | 187 | 259 | 111 | 722 | 34 | A | 0 | 8576 | 0
81254 | 2019-03-18 | 21:48:45 | 100 | 56 | 가동 | 703 | 122 | 122 | 110 | 112 | 330 | 46 | 232 | 207 | 275 | 257 | 385 | 692 | 32 | A | 23 | 8413 | 0
81255 | 2019-03-18 | 21:49:02 | -1 | 54 | 가동 | 732 | 116 | 117 | 110 | 112 | 332 | 47 | 151 | 179 | 187 | 258 | 111 | 720 | 34 | A | 0 | 8576 | 0
81256 | 2019-03-18 | 21:50:43 | 100 | 57 | 가동 | 704 | 121 | 122 | 110 | 112 | 330 | 43 | 233 | 207 | 275 | 259 | 385 | 695 | 32 | A | 23 | 8413 | 0
81257 | 2019-03-18 | 21:50:57 | -1 | 55 | 가동 | 732 | 116 | 116 | 110 | 112 | 332 | 51 | 152 | 180 | 187 | 257 | 111 | 720 | 34 | A | 0 | 8576 | 0
81258 | 2019-03-18 | 21:52:43 | 99 | 58 | 가동 | 704 | 121 | 122 | 110 | 112 | 330 | 47 | 234 | 208 | 276 | 259 | 381 | 697 | 32 | A | 23 | 8413 | 0
81259 | 2019-03-18 | 21:52:50 | -1 | 56 | 가동 | 732 | 116 | 116 | 110 | 112 | 332 | 49 | 152 | 180 | 187 | 255 | 111 | 703 | 34 | A | 0 | 8576 | 0
81260 | 2019-03-18 | 21:54:44 | 98 | 59 | 가동 | 706 | 121 | 122 | 110 | 112 | 330 | 43 | 234 | 208 | 275 | 257 | 385 | 698 | 31 | A | 23 | 8413 | 0
81261 | 2019-03-18 | 21:54:53 | -1 | 57 | 가동 | 731 | 116 | 117 | 110 | 113 | 332 | 50 | 152 | 180 | 186 | 257 | 112 | 730 | 34 | A | 0 | 8576 | 0
81262 | 2019-03-18 | 21:56:55 | 98 | 60 | 가동 | 706 | 121 | 122 | 110 | 112 | 330 | 43 | 233 | 208 | 275 | 256 | 387 | 698 | 31 | A | 23 | 8413 | 0
81263 | 2019-03-18 | 21:56:59 | -1 | 58 | 가동 | 731 | 116 | 117 | 110 | 112 | 332 | 48 | 151 | 180 | 187 | 258 | 115 | 714 | 34 | A | 0 | 8576 | 0
81264 | 2019-03-18 | 21:58:42 | -1 | 59 | 가동 | 731 | 116 | 117 | 110 | 112 | 332 | 49 | 152 | 180 | 187 | 257 | 113 | 721 | 34 | A | 0 | 8576 | 0
81265 | 2019-03-18 | 21:58:48 | 96 | 61 | 가동 | 707 | 121 | 122 | 110 | 112 | 330 | 44 | 235 | 208 | 275 | 256 | 388 | 697 | 32 | A | 23 | 8413 | 0
81266 | 2019-03-18 | 22:00:39 | -1 | 60 | 가동 | 731 | 116 | 117 | 110 | 112 | 332 | 49 | 152 | 180 | 187 | 255 | 112 | 716 | 34 | A | 0 | 8576 | 0
81267 | 2019-03-18 | 22:00:55 | 96 | 62 | 가동 | 708 | 121 | 122 | 110 | 112 | 330 | 41 | 233 | 208 | 275 | 254 | 390 | 698 | 31 | A | 23 | 8413 | 0
81268 | 2019-03-18 | 22:02:39 | -1 | 61 | 가동 | 729 | 116 | 118 | 110 | 111 | 332 | 54 | 151 | 180 | 186 | 254 | 111 | 721 | 34 | A | 0 | 8576 | 0
81269 | 2019-03-18 | 22:02:58 | 95 | 63 | 가동 | 710 | 121 | 122 | 110 | 112 | 330 | 39 | 233 | 208 | 276 | 257 | 387 | 695 | 32 | A | 23 | 8413 | 0
81270 | 2019-03-18 | 22:04:39 | -1 | 62 | 가동 | 729 | 119 | 118 | 110 | 113 | 332 | 50 | 151 | 181 | 186 | 256 | 109 | 699 | 34 | A | 0 | 8576 | 0
81271 | 2019-03-18 | 22:04:58 | 95 | 64 | 가동 | 711 | 121 | 122 | 110 | 112 | 330 | 43 | 233 | 209 | 277 | 259 | 388 | 696 | 32 | A | 23 | 8413 | 0
81272 | 2019-03-18 | 22:06:37 | -1 | 63 | 가동 | 729 | 115 | 118 | 110 | 113 | 332 | 50 | 152 | 180 | 186 | 256 | 106 | 723 | 34 | A | 0 | 8576 | 0
81273 | 2019-03-18 | 22:07:00 | 94 | 65 | 가동 | 711 | 122 | 122 | 110 | 112 | 330 | 44 | 233 | 209 | 276 | 257 | 390 | 694 | 32 | A | 23 | 8413 | 0
81274 | 2019-03-18 | 22:08:36 | -1 | 64 | 가동 | 729 | 118 | 118 | 110 | 112 | 332 | 51 | 152 | 181 | 186 | 257 | 108 | 720 | 34 | A | 0 | 8576 | 0
81275 | 2019-03-18 | 22:09:00 | 93 | 66 | 가동 | 713 | 121 | 122 | 110 | 112 | 330 | 43 | 234 | 209 | 275 | 257 | 388 | 698 | 32 | A | 23 | 8413 | 0
81276 | 2019-03-18 | 22:10:29 | -1 | 65 | 가동 | 729 | 117 | 119 | 110 | 112 | 332 | 53 | 152 | 181 | 186 | 257 | 111 | 725 | 34 | A | 0 | 8576 | 0
81277 | 2019-03-18 | 22:10:59 | 92 | 67 | 가동 | 713 | 121 | 122 | 110 | 112 | 330 | 43 | 236 | 209 | 275 | 256 | 383 | 698 | 32 | A | 23 | 8413 | 0
81278 | 2019-03-18 | 22:12:30 | -1 | 66 | 가동 | 730 | 119 | 119 | 110 | 112 | 332 | 53 | 152 | 181 | 186 | 256 | 112 | 724 | 34 | A | 0 | 8576 | 0
81279 | 2019-03-18 | 22:13:02 | 92 | 68 | 가동 | 714 | 121 | 122 | 110 | 112 | 330 | 41 | 232 | 209 | 276 | 259 | 387 | 697 | 32 | A | 23 | 8413 | 0
81280 | 2019-03-18 | 22:14:33 | -1 | 67 | 가동 | 731 | 119 | 119 | 110 | 112 | 332 | 51 | 152 | 181 | 186 | 256 | 111 | 708 | 34 | A | 0 | 8576 | 0
81281 | 2019-03-18 | 22:15:06 | 91 | 69 | 가동 | 716 | 121 | 122 | 110 | 112 | 330 | 46 | 236 | 209 | 277 | 259 | 385 | 698 | 32 | A | 23 | 8413 | 0
81282 | 2019-03-18 | 22:16:33 | -1 | 68 | 가동 | 731 | 118 | 119 | 110 | 113 | 332 | 51 | 152 | 181 | 186 | 256 | 113 | 719 | 34 | A | 0 | 8576 | 0
81283 | 2019-03-18 | 22:17:11 | 89 | 70 | 가동 | 717 | 122 | 122 | 110 | 112 | 330 | 45 | 234 | 210 | 277 | 257 | 391 | 698 | 31 | A | 23 | 8413 | 0
81284 | 2019-03-18 | 22:18:33 | -1 | 69 | 가동 | 732 | 120 | 119 | 110 | 112 | 332 | 52 | 152 | 181 | 186 | 256 | 113 | 707 | 34 | A | 0 | 8576 | 0
81285 | 2019-03-18 | 22:19:16 | 88 | 71 | 가동 | 718 | 121 | 122 | 110 | 112 | 330 | 44 | 237 | 210 | 276 | 256 | 392 | 698 | 31 | A | 23 | 8413 | 0
81286 | 2019-03-18 | 22:20:32 | -1 | 70 | 가동 | 732 | 118 | 120 | 110 | 112 | 332 | 52 | 151 | 181 | 186 | 255 | 114 | 711 | 34 | A | 0 | 8576 | 0
81287 | 2019-03-18 | 22:21:16 | 88 | 72 | 가동 | 719 | 121 | 122 | 110 | 112 | 330 | 46 | 234 | 210 | 276 | 256 | 393 | 695 | 31 | A | 23 | 8413 | 0
81288 | 2019-03-18 | 22:22:28 | -1 | 71 | 가동 | 732 | 119 | 121 | 110 | 113 | 332 | 50 | 151 | 181 | 186 | 255 | 114 | 722 | 34 | A | 0 | 8576 | 0
81289 | 2019-03-18 | 22:23:17 | 87 | 73 | 가동 | 719 | 121 | 122 | 110 | 112 | 330 | 45 | 235 | 210 | 276 | 255 | 393 | 697 | 31 | A | 23 | 8413 | 0
81290 | 2019-03-18 | 22:24:31 | -1 | 72 | 가동 | 731 | 120 | 120 | 110 | 113 | 332 | 50 | 152 | 182 | 186 | 256 | 116 | 721 | 34 | A | 0 | 8576 | 0
81291 | 2019-03-18 | 22:25:17 | 86 | 74 | 가동 | 721 | 121 | 122 | 110 | 112 | 330 | 44 | 234 | 210 | 276 | 256 | 393 | 697 | 31 | A | 23 | 8413 | 0
81292 | 2019-03-18 | 22:27:22 | 85 | 75 | 가동 | 721 | 122 | 122 | 110 | 112 | 329 | 43 | 234 | 210 | 277 | 258 | 393 | 698 | 31 | A | 23 | 8413 | 0
81293 | 2019-03-18 | 22:28:52 | -1 | 73 | 가동 | 731 | 156 | 120 | 110 | 112 | 332 | 46 | 136 | 181 | 168 | 214 | 86 | 717 | 34 | D | 0 | 8576 | 1
81294 | 2019-03-18 | 22:29:28 | 85 | 76 | 가동 | 722 | 122 | 122 | 110 | 112 | 329 | 45 | 236 | 210 | 278 | 256 | 393 | 695 | 31 | A | 23 | 8413 | 0
81295 | 2019-03-18 | 22:30:52 | -1 | 74 | 가동 | 729 | 146 | 121 | 110 | 113 | 338 | 49 | 152 | 181 | 174 | 229 | 97 | 689 | 34 | A | 0 | 8576 | 0
81296 | 2019-03-18 | 22:31:30 | 84 | 77 | 가동 | 723 | 121 | 122 | 110 | 111 | 330 | 42 | 238 | 211 | 278 | 257 | 395 | 696 | 31 | A | 23 | 8413 | 0
81297 | 2019-03-18 | 22:33:22 | 83 | 78 | 가동 | 723 | 121 | 122 | 110 | 112 | 330 | 42 | 235 | 211 | 278 | 257 | 394 | 698 | 31 | A | 23 | 8413 | 0
81298 | 2019-03-18 | 22:34:19 | -1 | 75 | 가동 | 731 | 121 | 204 | 110 | 111 | 332 | 45 | 146 | 181 | 164 | 209 | 89 | 722 | 34 | A | 0 | 8576 | 0
81299 | 2019-03-18 | 22:35:24 | 82 | 79 | 가동 | 724 | 122 | 122 | 110 | 112 | 330 | 43 | 235 | 211 | 277 | 255 | 394 | 697 | 31 | A | 23 | 8413 | 0
81300 | 2019-03-18 | 22:36:06 | -1 | 76 | 가동 | 731 | 203 | 116 | 110 | 111 | 332 | 49 | 152 | 181 | 172 | 224 | 101 | 729 | 34 | A | 0 | 8576 | 0
81301 | 2019-03-18 | 22:37:31 | 81 | 80 | 가동 | 725 | 121 | 121 | 110 | 112 | 330 | 44 | 237 | 211 | 277 | 253 | 396 | 693 | 31 | A | 23 | 8413 | 0
81302 | 2019-03-18 | 22:38:02 | -1 | 77 | 가동 | 731 | 115 | 116 | 110 | 112 | 332 | 49 | 152 | 180 | 178 | 235 | 106 | 732 | 34 | A | 0 | 8576 | 0
81303 | 2019-03-18 | 22:39:35 | 80 | 81 | 가동 | 726 | 121 | 122 | 110 | 111 | 330 | 44 | 235 | 210 | 276 | 253 | 395 | 697 | 31 | A | 23 | 8413 | 0
81304 | 2019-03-18 | 22:40:01 | -1 | 78 | 가동 | 731 | 116 | 116 | 110 | 111 | 332 | 52 | 152 | 180 | 181 | 242 | 111 | 721 | 34 | A | 0 | 8576 | 0
81305 | 2019-03-18 | 22:41:35 | 80 | 82 | 가동 | 727 | 122 | 122 | 110 | 112 | 330 | 43 | 233 | 210 | 278 | 259 | 394 | 698 | 31 | A | 23 | 8413 | 0
81306 | 2019-03-18 | 22:41:56 | -1 | 79 | 가동 | 731 | 116 | 116 | 110 | 112 | 332 | 50 | 152 | 180 | 182 | 247 | 111 | 712 | 34 | A | 0 | 8576 | 0
81307 | 2019-03-18 | 22:43:43 | 79 | 83 | 가동 | 728 | 121 | 122 | 110 | 112 | 330 | 44 | 235 | 210 | 277 | 256 | 392 | 697 | 31 | A | 23 | 8413 | 0
81308 | 2019-03-18 | 22:43:59 | -1 | 80 | 가동 | 730 | 116 | 117 | 110 | 111 | 332 | 49 | 151 | 180 | 184 | 250 | 113 | 711 | 34 | A | 0 | 8576 | 0
81309 | 2019-03-18 | 22:45:39 | 78 | 84 | 가동 | 728 | 121 | 122 | 110 | 112 | 330 | 45 | 235 | 210 | 277 | 253 | 390 | 698 | 31 | A | 23 | 8413 | 0
81310 | 2019-03-18 | 22:45:55 | -1 | 81 | 가동 | 730 | 116 | 116 | 110 | 112 | 332 | 52 | 152 | 181 | 184 | 252 | 114 | 726 | 34 | A | 0 | 8576 | 0
81311 | 2019-03-18 | 22:47:46 | 77 | 85 | 가동 | 729 | 121 | 122 | 110 | 112 | 329 | 42 | 233 | 210 | 277 | 254 | 396 | 693 | 31 | A | 23 | 8413 | 0
81312 | 2019-03-18 | 22:48:07 | -1 | 82 | 가동 | 728 | 117 | 131 | 110 | 112 | 332 | 51 | 152 | 181 | 182 | 247 | 113 | 721 | 34 | A | 0 | 8576 | 0
81313 | 2019-03-18 | 22:49:46 | 76 | 86 | 가동 | 729 | 121 | 122 | 110 | 113 | 330 | 46 | 235 | 210 | 278 | 256 | 396 | 698 | 31 | A | 23 | 8413 | 0
81314 | 2019-03-18 | 22:50:17 | -1 | 83 | 가동 | 728 | 133 | 133 | 110 | 112 | 332 | 51 | 151 | 181 | 181 | 245 | 114 | 703 | 34 | A | 0 | 8576 | 0
81315 | 2019-03-18 | 22:51:41 | 75 | 87 | 가동 | 731 | 122 | 122 | 110 | 113 | 330 | 40 | 233 | 210 | 278 | 256 | 397 | 695 | 31 | A | 23 | 8413 | 0
81316 | 2019-03-18 | 22:52:27 | -1 | 84 | 가동 | 730 | 132 | 135 | 110 | 112 | 332 | 51 | 151 | 181 | 179 | 241 | 113 | 733 | 34 | A | 0 | 8576 | 0
81317 | 2019-03-18 | 22:53:51 | 75 | 88 | 가동 | 731 | 121 | 122 | 110 | 112 | 330 | 42 | 235 | 210 | 278 | 254 | 397 | 698 | 31 | A | 23 | 8413 | 0
81318 | 2019-03-18 | 22:54:32 | -1 | 85 | 가동 | 731 | 134 | 133 | 110 | 111 | 332 | 52 | 151 | 181 | 179 | 240 | 112 | 725 | 34 | A | 0 | 8576 | 0
81319 | 2019-03-18 | 22:55:50 | 74 | 89 | 가동 | 732 | 122 | 122 | 110 | 113 | 330 | 48 | 234 | 210 | 278 | 254 | 389 | 698 | 32 | A | 23 | 8413 | 0
81320 | 2019-03-18 | 22:56:32 | -1 | 86 | 가동 | 732 | 133 | 120 | 110 | 112 | 332 | 51 | 152 | 181 | 181 | 244 | 115 | 727 | 35 | A | 0 | 8576 | 0
81321 | 2019-03-18 | 22:57:44 | 73 | 90 | 가동 | 732 | 122 | 122 | 110 | 112 | 330 | 43 | 233 | 210 | 278 | 257 | 393 | 698 | 32 | A | 23 | 8413 | 0
81322 | 2019-03-18 | 22:58:31 | -1 | 87 | 가동 | 733 | 118 | 118 | 110 | 112 | 332 | 51 | 152 | 181 | 183 | 247 | 118 | 718 | 34 | A | 0 | 8576 | 0
81323 | 2019-03-18 | 22:59:55 | 72 | 91 | 가동 | 732 | 121 | 122 | 110 | 112 | 330 | 47 | 235 | 210 | 279 | 257 | 394 | 697 | 32 | A | 23 | 8413 | 0
81324 | 2019-03-18 | 23:00:37 | -1 | 88 | 가동 | 733 | 119 | 124 | 110 | 112 | 332 | 50 | 152 | 181 | 183 | 247 | 117 | 732 | 34 | A | 0 | 8576 | 0
81325 | 2019-03-18 | 23:01:52 | 71 | 92 | 가동 | 732 | 122 | 122 | 110 | 112 | 329 | 43 | 236 | 210 | 279 | 253 | 396 | 692 | 32 | A | 23 | 8413 | 0
81326 | 2019-03-18 | 23:02:47 | -1 | 89 | 가동 | 732 | 123 | 120 | 109 | 113 | 332 | 48 | 152 | 182 | 184 | 249 | 117 | 724 | 34 | A | 0 | 8576 | 0
81327 | 2019-03-18 | 23:03:52 | 70 | 93 | 가동 | 731 | 121 | 122 | 110 | 112 | 330 | 47 | 235 | 210 | 278 | 254 | 396 | 698 | 32 | A | 23 | 8413 | 0
81328 | 2019-03-18 | 23:04:59 | -1 | 90 | 가동 | 732 | 119 | 133 | 110 | 112 | 332 | 52 | 151 | 182 | 181 | 246 | 114 | 719 | 34 | A | 0 | 8576 | 0
81329 | 2019-03-18 | 23:05:58 | 69 | 94 | 가동 | 731 | 121 | 122 | 110 | 112 | 330 | 48 | 237 | 210 | 279 | 256 | 391 | 696 | 32 | A | 23 | 8413 | 0
81330 | 2019-03-18 | 23:06:57 | -1 | 91 | 가동 | 731 | 129 | 117 | 110 | 113 | 332 | 51 | 151 | 182 | 184 | 252 | 107 | 720 | 34 | A | 0 | 8576 | 0
81331 | 2019-03-18 | 23:07:58 | 68 | 95 | 가동 | 731 | 122 | 122 | 110 | 111 | 329 | 39 | 235 | 211 | 278 | 253 | 394 | 696 | 32 | A | 23 | 8413 | 0
81332 | 2019-03-18 | 23:10:02 | -1 | 92 | 가동 | 730 | 129 | 117 | 110 | 112 | 332 | 50 | 152 | 182 | 171 | 224 | 92 | 728 | 34 | A | 0 | 8576 | 0
81333 | 2019-03-18 | 23:10:04 | 68 | 96 | 가동 | 729 | 121 | 122 | 110 | 112 | 330 | 45 | 235 | 211 | 280 | 258 | 396 | 698 | 32 | A | 23 | 8413 | 0
81334 | 2019-03-18 | 23:12:01 | 67 | 97 | 가동 | 729 | 122 | 122 | 110 | 112 | 330 | 44 | 237 | 211 | 280 | 259 | 388 | 698 | 32 | A | 23 | 8413 | 0
81335 | 2019-03-18 | 23:12:15 | -1 | 93 | 가동 | 730 | 172 | 134 | 110 | 112 | 332 | 51 | 152 | 182 | 174 | 228 | 97 | 720 | 34 | A | 0 | 8576 | 0
81336 | 2019-03-18 | 23:14:07 | 66 | 98 | 가동 | 728 | 122 | 122 | 110 | 112 | 330 | 46 | 237 | 212 | 280 | 260 | 392 | 697 | 32 | A | 23 | 8413 | 0
81337 | 2019-03-18 | 23:14:12 | -1 | 94 | 가동 | 729 | 134 | 116 | 110 | 112 | 332 | 50 | 152 | 182 | 179 | 238 | 102 | 726 | 34 | A | 0 | 8576 | 0
81338 | 2019-03-18 | 23:16:03 | 65 | 99 | 가동 | 728 | 121 | 122 | 110 | 112 | 330 | 46 | 237 | 212 | 280 | 262 | 394 | 696 | 32 | A | 23 | 8413 | 0
81339 | 2019-03-18 | 23:16:06 | -1 | 95 | 가동 | 729 | 116 | 116 | 110 | 111 | 332 | 49 | 151 | 181 | 182 | 244 | 106 | 699 | 34 | A | 0 | 8576 | 0
81340 | 2019-03-18 | 23:17:58 | -1 | 96 | 가동 | 729 | 115 | 117 | 110 | 111 | 332 | 52 | 152 | 181 | 184 | 248 | 107 | 721 | 34 | A | 0 | 8576 | 0
81341 | 2019-03-18 | 23:18:05 | 64 | 100 | 가동 | 728 | 122 | 122 | 110 | 112 | 330 | 44 | 236 | 212 | 280 | 260 | 394 | 695 | 32 | A | 23 | 8413 | 0
81342 | 2019-03-18 | 23:19:56 | -1 | 97 | 가동 | 730 | 117 | 116 | 110 | 112 | 332 | 51 | 153 | 182 | 185 | 251 | 110 | 716 | 35 | A | 0 | 8576 | 0
81343 | 2019-03-18 | 23:20:10 | 64 | 101 | 가동 | 728 | 121 | 122 | 110 | 112 | 330 | 45 | 235 | 213 | 279 | 259 | 392 | 696 | 32 | A | 23 | 8413 | 0
81344 | 2019-03-18 | 23:21:53 | -1 | 98 | 가동 | 732 | 116 | 117 | 110 | 112 | 332 | 50 | 152 | 182 | 185 | 253 | 110 | 726 | 34 | A | 0 | 8576 | 0
81345 | 2019-03-18 | 23:22:09 | 63 | 102 | 가동 | 728 | 122 | 122 | 110 | 112 | 330 | 46 | 235 | 213 | 279 | 258 | 393 | 696 | 32 | A | 23 | 8413 | 0
81346 | 2019-03-18 | 23:23:50 | -1 | 99 | 가동 | 732 | 117 | 117 | 110 | 112 | 331 | 53 | 152 | 182 | 186 | 254 | 110 | 712 | 35 | A | 0 | 8576 | 0
81347 | 2019-03-18 | 23:24:14 | 62 | 103 | 가동 | 728 | 121 | 122 | 110 | 112 | 330 | 42 | 238 | 213 | 280 | 258 | 394 | 696 | 32 | A | 23 | 8413 | 0
81348 | 2019-03-18 | 23:25:50 | -1 | 100 | 가동 | 733 | 116 | 118 | 110 | 113 | 332 | 50 | 152 | 182 | 186 | 254 | 112 | 723 | 34 | A | 0 | 8576 | 0
81349 | 2019-03-18 | 23:26:35 | 61 | 104 | 가동 | 728 | 122 | 122 | 110 | 112 | 330 | 42 | 235 | 213 | 279 | 257 | 395 | 697 | 32 | A | 23 | 8413 | 0
81350 | 2019-03-18 | 23:27:53 | -1 | 101 | 가동 | 733 | 117 | 118 | 110 | 112 | 332 | 49 | 152 | 182 | 186 | 255 | 113 | 729 | 34 | A | 0 | 8576 | 0
81351 | 2019-03-18 | 23:28:17 | 60 | 105 | 가동 | 729 | 121 | 122 | 110 | 111 | 330 | 43 | 235 | 213 | 279 | 255 | 395 | 698 | 32 | A | 23 | 8413 | 0
81352 | 2019-03-18 | 23:29:51 | -1 | 102 | 가동 | 732 | 118 | 117 | 110 | 111 | 332 | 53 | 152 | 182 | 186 | 256 | 114 | 722 | 34 | A | 0 | 8576 | 0
81353 | 2019-03-18 | 23:30:22 | 56 | 106 | 가동 | 729 | 121 | 123 | 110 | 112 | 330 | 47 | 234 | 213 | 278 | 256 | 395 | 697 | 32 | A | 23 | 8413 | 0
81354 | 2019-03-18 | 23:31:49 | -1 | 103 | 가동 | 732 | 117 | 118 | 110 | 112 | 332 | 53 | 152 | 183 | 186 | 255 | 114 | 717 | 34 | A | 0 | 8576 | 0
81355 | 2019-03-18 | 23:32:26 | 89 | 107 | 가동 | 729 | 123 | 124 | 110 | 112 | 330 | 43 | 234 | 213 | 278 | 255 | 394 | 690 | 32 | A | 23 | 8413 | 0
81356 | 2019-03-18 | 23:33:49 | -1 | 104 | 가동 | 731 | 119 | 119 | 110 | 113 | 332 | 51 | 152 | 183 | 186 | 254 | 113 | 717 | 34 | A | 0 | 8576 | 0
81357 | 2019-03-18 | 23:34:25 | 109 | 108 | 가동 | 723 | 123 | 123 | 110 | 111 | 330 | 40 | 233 | 212 | 278 | 255 | 394 | 697 | 32 | A | 23 | 8413 | 0
81358 | 2019-03-18 | 23:35:44 | -1 | 105 | 가동 | 731 | 118 | 119 | 110 | 112 | 332 | 52 | 152 | 183 | 186 | 254 | 114 | 730 | 35 | A | 0 | 8576 | 0
81359 | 2019-03-18 | 23:36:25 | 108 | 109 | 가동 | 714 | 122 | 123 | 110 | 112 | 330 | 40 | 229 | 213 | 277 | 254 | 391 | 690 | 32 | A | 23 | 8413 | 0
81360 | 2019-03-18 | 23:37:42 | -1 | 106 | 가동 | 729 | 118 | 118 | 110 | 113 | 332 | 51 | 152 | 183 | 186 | 255 | 115 | 727 | 35 | A | 0 | 8576 | 0
81361 | 2019-03-18 | 23:38:30 | 107 | 110 | 가동 | 709 | 123 | 122 | 110 | 115 | 330 | 39 | 232 | 212 | 277 | 254 | 391 | 697 | 32 | A | 23 | 8413 | 0
81362 | 2019-03-18 | 23:39:37 | -1 | 107 | 가동 | 728 | 119 | 119 | 110 | 112 | 331 | 51 | 152 | 183 | 186 | 254 | 114 | 726 | 35 | A | 0 | 8576 | 0
81363 | 2019-03-18 | 23:40:29 | 108 | 111 | 가동 | 707 | 121 | 122 | 110 | 115 | 329 | 43 | 232 | 212 | 277 | 254 | 391 | 695 | 32 | A | 23 | 8413 | 0
81364 | 2019-03-18 | 23:41:35 | -1 | 108 | 가동 | 730 | 119 | 119 | 110 | 112 | 332 | 53 | 151 | 183 | 187 | 252 | 114 | 714 | 35 | A | 0 | 8576 | 0
81365 | 2019-03-18 | 23:42:32 | 106 | 112 | 가동 | 706 | 122 | 122 | 110 | 112 | 330 | 44 | 233 | 212 | 277 | 256 | 391 | 698 | 32 | A | 23 | 8413 | 0
81366 | 2019-03-18 | 23:43:39 | -1 | 109 | 가동 | 731 | 119 | 120 | 110 | 112 | 332 | 52 | 152 | 183 | 186 | 254 | 114 | 729 | 35 | A | 0 | 8576 | 0
81367 | 2019-03-18 | 23:44:42 | 105 | 113 | 가동 | 706 | 122 | 122 | 110 | 112 | 330 | 43 | 232 | 212 | 278 | 254 | 391 | 697 | 32 | A | 23 | 8413 | 0
81368 | 2019-03-18 | 23:45:39 | -1 | 110 | 가동 | 733 | 120 | 119 | 110 | 112 | 332 | 50 | 151 | 183 | 186 | 254 | 115 | 720 | 35 | A | 0 | 8576 | 0
81369 | 2019-03-18 | 23:46:41 | 105 | 114 | 가동 | 706 | 121 | 122 | 110 | 112 | 330 | 41 | 231 | 212 | 278 | 254 | 391 | 692 | 32 | A | 23 | 8413 | 0
81370 | 2019-03-18 | 23:47:44 | -1 | 111 | 가동 | 733 | 118 | 120 | 110 | 112 | 332 | 52 | 152 | 183 | 186 | 254 | 116 | 717 | 35 | A | 0 | 8576 | 0
81371 | 2019-03-18 | 23:48:45 | 104 | 115 | 가동 | 707 | 121 | 122 | 110 | 113 | 330 | 47 | 232 | 213 | 277 | 254 | 390 | 699 | 32 | A | 23 | 8413 | 0
81372 | 2019-03-18 | 23:49:59 | -1 | 112 | 가동 | 734 | 120 | 138 | 110 | 112 | 332 | 47 | 152 | 183 | 183 | 248 | 114 | 706 | 35 | A | 0 | 8576 | 0
81373 | 2019-03-18 | 23:50:41 | 103 | 116 | 가동 | 707 | 122 | 122 | 110 | 112 | 330 | 46 | 236 | 213 | 277 | 255 | 391 | 701 | 32 | A | 23 | 8413 | 0
81374 | 2019-03-18 | 23:52:03 | -1 | 113 | 가동 | 734 | 138 | 120 | 110 | 112 | 332 | 50 | 152 | 183 | 184 | 251 | 115 | 713 | 35 | A | 0 | 8576 | 0
81375 | 2019-03-18 | 23:52:45 | 102 | 117 | 가동 | 708 | 122 | 122 | 110 | 112 | 330 | 47 | 235 | 213 | 277 | 253 | 388 | 698 | 32 | A | 23 | 8413 | 0
81376 | 2019-03-18 | 23:54:59 | 101 | 118 | 가동 | 709 | 122 | 131 | 110 | 112 | 330 | 44 | 222 | 213 | 275 | 250 | 383 | 699 | 32 | A | 23 | 8413 | 0
81377 | 2019-03-18 | 23:55:13 | -1 | 114 | 가동 | 727 | 120 | 198 | 110 | 111 | 332 | 46 | 152 | 183 | 171 | 224 | 99 | 715 | 35 | A | 0 | 8576 | 0
81378 | 2019-03-18 | 23:56:54 | 101 | 119 | 가동 | 711 | 130 | 122 | 110 | 112 | 330 | 44 | 232 | 213 | 277 | 252 | 382 | 700 | 32 | A | 23 | 8413 | 0
81379 | 2019-03-18 | 23:57:11 | -1 | 115 | 가동 | 728 | 193 | 116 | 110 | 111 | 332 | 47 | 152 | 183 | 177 | 234 | 99 | 726 | 35 | A | 0 | 8576 | 0
81380 | 2019-03-18 | 23:58:58 | 100 | 120 | 가동 | 712 | 122 | 122 | 110 | 112 | 330 | 45 | 232 | 213 | 277 | 253 | 387 | 690 | 32 | A | 23 | 8413 | 0
81381 | 2019-03-18 | 23:59:05 | -1 | 116 | 가동 | 728 | 115 | 116 | 110 | 111 | 332 | 50 | 152 | 183 | 181 | 244 | 106 | 722 | 35 | A | 0 | 8576 | 0
81382 | 2019-03-19 | 00:01:03 | 99 | 121 | 가동 | 712 | 121 | 122 | 110 | 112 | 330 | 44 | 232 | 213 | 277 | 254 | 389 | 700 | 32 | A | 23 | 8413 | 0
81383 | 2019-03-19 | 00:01:06 | -1 | 117 | 가동 | 729 | 116 | 116 | 110 | 111 | 332 | 49 | 152 | 183 | 184 | 248 | 109 | 720 | 35 | A | 0 | 8576 | 0
81384 | 2019-03-19 | 00:03:05 | 98 | 122 | 가동 | 713 | 122 | 122 | 110 | 112 | 330 | 43 | 234 | 213 | 278 | 257 | 394 | 700 | 32 | A | 23 | 8413 | 0
81385 | 2019-03-19 | 00:03:15 | -1 | 118 | 가동 | 729 | 116 | 131 | 110 | 111 | 332 | 51 | 152 | 183 | 182 | 245 | 109 | 712 | 35 | A | 0 | 8576 | 0
81386 | 2019-03-19 | 00:05:02 | 98 | 123 | 가동 | 713 | 121 | 122 | 110 | 112 | 330 | 45 | 235 | 213 | 279 | 257 | 389 | 700 | 32 | A | 23 | 8413 | 0
81387 | 2019-03-19 | 00:05:08 | -1 | 119 | 가동 | 730 | 131 | 116 | 110 | 111 | 332 | 53 | 152 | 183 | 184 | 248 | 110 | 723 | 35 | A | 0 | 8576 | 0
81388 | 2019-03-19 | 00:07:07 | 97 | 124 | 가동 | 714 | 121 | 122 | 110 | 112 | 329 | 45 | 234 | 213 | 279 | 256 | 391 | 699 | 32 | A | 23 | 8413 | 0
81389 | 2019-03-19 | 00:07:09 | -1 | 120 | 가동 | 731 | 117 | 117 | 110 | 111 | 332 | 52 | 152 | 183 | 185 | 250 | 112 | 711 | 35 | A | 0 | 8576 | 0
81390 | 2019-03-19 | 00:09:07 | -1 | 121 | 가동 | 731 | 117 | 117 | 110 | 111 | 332 | 50 | 152 | 183 | 185 | 251 | 113 | 715 | 35 | A | 0 | 8576 | 0
81391 | 2019-03-19 | 00:09:14 | 96 | 125 | 가동 | 716 | 121 | 122 | 110 | 112 | 330 | 44 | 234 | 213 | 278 | 256 | 392 | 693 | 32 | A | 23 | 8413 | 0
81392 | 2019-03-19 | 00:11:08 | -1 | 122 | 가동 | 731 | 116 | 117 | 110 | 112 | 332 | 51 | 152 | 183 | 186 | 254 | 111 | 720 | 35 | A | 0 | 8576 | 0
81393 | 2019-03-19 | 00:11:15 | 96 | 126 | 가동 | 716 | 121 | 122 | 110 | 112 | 330 | 45 | 235 | 213 | 278 | 256 | 389 | 695 | 32 | A | 23 | 8413 | 0
81394 | 2019-03-19 | 00:13:00 | -1 | 123 | 가동 | 732 | 116 | 116 | 110 | 111 | 332 | 52 | 151 | 183 | 187 | 254 | 109 | 731 | 35 | A | 0 | 8576 | 0
81395 | 2019-03-19 | 00:13:20 | 95 | 127 | 가동 | 717 | 121 | 122 | 110 | 112 | 330 | 44 | 234 | 213 | 279 | 260 | 390 | 700 | 32 | A | 23 | 8413 | 0
81396 | 2019-03-19 | 00:14:58 | -1 | 124 | 가동 | 732 | 116 | 117 | 110 | 111 | 332 | 52 | 152 | 183 | 187 | 255 | 110 | 721 | 35 | A | 0 | 8576 | 0
81397 | 2019-03-19 | 00:15:20 | 94 | 128 | 가동 | 718 | 122 | 122 | 110 | 112 | 330 | 45 | 235 | 213 | 279 | 259 | 391 | 700 | 32 | A | 23 | 8413 | 0
81398 | 2019-03-19 | 00:16:50 | -1 | 125 | 가동 | 732 | 116 | 117 | 110 | 111 | 332 | 51 | 152 | 183 | 188 | 258 | 111 | 724 | 35 | A | 0 | 8576 | 0
81399 | 2019-03-19 | 00:17:19 | 93 | 129 | 가동 | 720 | 121 | 121 | 110 | 112 | 329 | 47 | 235 | 213 | 279 | 257 | 392 | 700 | 32 | A | 23 | 8413 | 0
81400 | 2019-03-19 | 00:18:45 | -1 | 126 | 가동 | 732 | 116 | 117 | 110 | 112 | 332 | 50 | 152 | 183 | 188 | 257 | 107 | 726 | 35 | A | 0 | 8576 | 0
81401 | 2019-03-19 | 00:19:19 | 92 | 130 | 가동 | 721 | 122 | 122 | 110 | 112 | 330 | 44 | 236 | 213 | 279 | 259 | 394 | 700 | 32 | A | 23 | 8413 | 0
81402 | 2019-03-19 | 00:20:49 | -1 | 127 | 가동 | 732 | 116 | 117 | 110 | 111 | 332 | 51 | 152 | 184 | 188 | 258 | 108 | 719 | 35 | A | 0 | 8576 | 0
81403 | 2019-03-19 | 00:21:25 | 92 | 131 | 가동 | 721 | 122 | 122 | 110 | 112 | 330 | 42 | 237 | 213 | 280 | 261 | 395 | 700 | 32 | A | 23 | 8413 | 0
81404 | 2019-03-19 | 00:22:38 | -1 | 128 | 가동 | 731 | 116 | 116 | 110 | 111 | 331 | 51 | 152 | 184 | 188 | 256 | 109 | 705 | 35 | A | 0 | 8576 | 0
81405 | 2019-03-19 | 00:23:23 | 91 | 132 | 가동 | 722 | 122 | 122 | 110 | 112 | 330 | 44 | 235 | 214 | 280 | 260 | 394 | 699 | 32 | A | 23 | 8413 | 0
81406 | 2019-03-19 | 00:24:39 | -1 | 129 | 가동 | 731 | 116 | 117 | 110 | 111 | 332 | 51 | 152 | 184 | 188 | 258 | 110 | 713 | 35 | A | 0 | 8576 | 0
81407 | 2019-03-19 | 00:25:30 | 90 | 133 | 가동 | 722 | 119 | 120 | 110 | 112 | 330 | 47 | 235 | 214 | 281 | 263 | 393 | 700 | 32 | A | 23 | 8413 | 0
81408 | 2019-03-19 | 00:26:36 | -1 | 130 | 가동 | 731 | 117 | 117 | 110 | 112 | 332 | 49 | 152 | 184 | 188 | 257 | 110 | 724 | 35 | A | 0 | 8576 | 0
81409 | 2019-03-19 | 00:28:28 | -1 | 131 | 가동 | 730 | 116 | 117 | 110 | 112 | 332 | 53 | 152 | 184 | 188 | 257 | 111 | 727 | 35 | A | 0 | 8576 | 0
81410 | 2019-03-19 | 00:31:11 | -1 | 132 | 가동 | 730 | 117 | 117 | 110 | 111 | 332 | 53 | 152 | 184 | 188 | 257 | 112 | 719 | 35 | A | 0 | 8576 | 0
81411 | 2019-03-19 | 00:31:22 | 89 | 134 | 가동 | 725 | 119 | 120 | 110 | 112 | 330 | 41 | 92 | 213 | 241 | 190 | 303 | 699 | 32 | D | 23 | 8413 | 1
81412 | 2019-03-19 | 00:32:26 | -1 | 133 | 가동 | 729 | 117 | 118 | 110 | 112 | 332 | 51 | 152 | 184 | 188 | 259 | 113 | 723 | 35 | A | 0 | 8576 | 0
81413 | 2019-03-19 | 00:33:11 | 88 | 135 | 가동 | 726 | 119 | 120 | 110 | 112 | 330 | 44 | 197 | 210 | 256 | 223 | 350 | 698 | 32 | A | 23 | 8413 | 0
81414 | 2019-03-19 | 00:34:46 | -1 | 134 | 가동 | 729 | 118 | 135 | 110 | 111 | 332 | 51 | 152 | 184 | 184 | 251 | 112 | 719 | 35 | A | 0 | 8576 | 0
81415 | 2019-03-19 | 00:35:14 | 87 | 136 | 가동 | 726 | 121 | 122 | 110 | 112 | 330 | 44 | 223 | 209 | 266 | 237 | 375 | 700 | 32 | A | 23 | 8413 | 0
81416 | 2019-03-19 | 00:36:45 | -1 | 135 | 가동 | 729 | 134 | 118 | 110 | 112 | 332 | 52 | 152 | 184 | 186 | 252 | 112 | 720 | 35 | A | 0 | 8576 | 0
81417 | 2019-03-19 | 00:37:18 | 86 | 137 | 가동 | 727 | 121 | 122 | 110 | 112 | 330 | 47 | 233 | 209 | 270 | 245 | 381 | 700 | 32 | A | 23 | 8413 | 0
81418 | 2019-03-19 | 00:38:46 | -1 | 136 | 가동 | 729 | 119 | 119 | 110 | 111 | 332 | 54 | 152 | 184 | 187 | 255 | 114 | 733 | 35 | A | 0 | 8576 | 0
81419 | 2019-03-19 | 00:39:15 | 86 | 138 | 가동 | 728 | 121 | 122 | 110 | 112 | 329 | 45 | 230 | 210 | 272 | 249 | 388 | 702 | 32 | A | 23 | 8413 | 0
81420 | 2019-03-19 | 00:40:41 | -1 | 137 | 가동 | 730 | 115 | 117 | 110 | 112 | 332 | 49 | 152 | 184 | 188 | 258 | 108 | 726 | 35 | A | 0 | 8576 | 0
81421 | 2019-03-19 | 00:41:19 | 85 | 139 | 가동 | 728 | 122 | 122 | 110 | 113 | 330 | 43 | 237 | 210 | 274 | 252 | 391 | 700 | 32 | A | 23 | 8413 | 0
81422 | 2019-03-19 | 00:42:33 | -1 | 138 | 가동 | 731 | 117 | 118 | 110 | 112 | 332 | 52 | 151 | 184 | 188 | 258 | 106 | 710 | 35 | A | 0 | 8576 | 0
81423 | 2019-03-19 | 00:43:24 | 84 | 140 | 가동 | 728 | 121 | 122 | 110 | 112 | 330 | 48 | 235 | 211 | 275 | 253 | 394 | 697 | 32 | A | 23 | 8413 | 0
81424 | 2019-03-19 | 00:44:31 | -1 | 139 | 가동 | 731 | 117 | 117 | 110 | 112 | 332 | 51 | 152 | 184 | 188 | 259 | 106 | 727 | 35 | A | 0 | 8576 | 0
81425 | 2019-03-19 | 00:45:22 | 83 | 141 | 가동 | 729 | 121 | 122 | 110 | 112 | 330 | 43 | 238 | 211 | 276 | 253 | 394 | 700 | 32 | A | 23 | 8413 | 0
81426 | 2019-03-19 | 00:46:27 | -1 | 140 | 가동 | 731 | 117 | 117 | 110 | 111 | 332 | 52 | 152 | 184 | 188 | 258 | 106 | 727 | 35 | A | 0 | 8576 | 0
81427 | 2019-03-19 | 00:47:24 | 82 | 142 | 가동 | 728 | 121 | 122 | 110 | 112 | 330 | 47 | 234 | 211 | 276 | 254 | 396 | 700 | 32 | A | 23 | 8413 | 0
81428 | 2019-03-19 | 00:48:27 | -1 | 141 | 가동 | 731 | 117 | 118 | 110 | 111 | 332 | 50 | 152 | 184 | 188 | 259 | 106 | 719 | 35 | A | 0 | 8576 | 0
81429 | 2019-03-19 | 00:49:29 | 81 | 143 | 가동 | 728 | 122 | 122 | 110 | 112 | 330 | 49 | 233 | 211 | 277 | 254 | 395 | 700 | 32 | A | 23 | 8413 | 0
81430 | 2019-03-19 | 00:50:47 | -1 | 142 | 가동 | 731 | 117 | 137 | 110 | 111 | 331 | 51 | 151 | 184 | 184 | 247 | 105 | 725 | 35 | A | 0 | 8576 | 0
81431 | 2019-03-19 | 00:51:27 | 80 | 144 | 가동 | 728 | 122 | 122 | 110 | 112 | 329 | 45 | 236 | 211 | 278 | 255 | 397 | 699 | 32 | A | 23 | 8413 | 0
81432 | 2019-03-19 | 00:52:44 | -1 | 143 | 가동 | 731 | 137 | 119 | 110 | 111 | 333 | 52 | 151 | 185 | 185 | 251 | 108 | 716 | 35 | A | 0 | 8576 | 0
81433 | 2019-03-19 | 00:53:30 | 79 | 145 | 가동 | 729 | 122 | 122 | 110 | 112 | 330 | 46 | 234 | 211 | 279 | 254 | 396 | 700 | 32 | A | 23 | 8413 | 0
81434 | 2019-03-19 | 00:54:45 | -1 | 144 | 가동 | 731 | 119 | 118 | 110 | 111 | 332 | 52 | 152 | 185 | 186 | 255 | 111 | 715 | 35 | A | 0 | 8576 | 0
81435 | 2019-03-19 | 00:55:28 | 78 | 146 | 가동 | 729 | 121 | 122 | 110 | 112 | 330 | 45 | 235 | 211 | 278 | 255 | 397 | 699 | 32 | A | 23 | 8413 | 0
81436 | 2019-03-19 | 00:56:43 | -1 | 145 | 가동 | 730 | 117 | 119 | 110 | 111 | 332 | 51 | 152 | 185 | 187 | 257 | 113 | 730 | 35 | A | 0 | 8576 | 0
81437 | 2019-03-19 | 00:57:41 | 78 | 147 | 가동 | 729 | 122 | 123 | 110 | 112 | 330 | 49 | 236 | 211 | 279 | 258 | 396 | 699 | 32 | A | 23 | 8413 | 0
81438 | 2019-03-19 | 00:58:44 | -1 | 146 | 가동 | 729 | 118 | 120 | 110 | 112 | 332 | 48 | 151 | 185 | 187 | 257 | 112 | 730 | 35 | A | 0 | 8576 | 0
81439 | 2019-03-19 | 00:59:34 | 77 | 148 | 가동 | 730 | 122 | 122 | 110 | 112 | 330 | 51 | 238 | 211 | 279 | 255 | 394 | 700 | 32 | A | 23 | 8413 | 0
81440 | 2019-03-19 | 01:00:37 | -1 | 147 | 가동 | 729 | 119 | 117 | 110 | 111 | 332 | 50 | 151 | 185 | 188 | 258 | 113 | 712 | 35 | A | 0 | 8576 | 0
81441 | 2019-03-19 | 01:01:36 | 76 | 149 | 가동 | 730 | 122 | 122 | 110 | 112 | 330 | 45 | 236 | 211 | 279 | 256 | 394 | 696 | 32 | A | 23 | 8413 | 0
81442 | 2019-03-19 | 01:02:39 | -1 | 148 | 가동 | 729 | 117 | 119 | 110 | 112 | 332 | 51 | 152 | 185 | 188 | 259 | 116 | 722 | 35 | A | 0 | 8576 | 0
81443 | 2019-03-19 | 01:03:42 | 74 | 150 | 가동 | 732 | 121 | 122 | 110 | 112 | 330 | 49 | 237 | 211 | 280 | 254 | 398 | 699 | 32 | A | 23 | 8413 | 0
81444 | 2019-03-19 | 01:04:39 | -1 | 149 | 가동 | 729 | 119 | 120 | 110 | 112 | 332 | 50 | 151 | 185 | 187 | 258 | 117 | 729 | 35 | A | 0 | 8576 | 0
81445 | 2019-03-19 | 01:05:47 | 74 | 151 | 가동 | 732 | 122 | 122 | 110 | 112 | 329 | 50 | 239 | 212 | 279 | 256 | 398 | 697 | 32 | A | 23 | 8413 | 0
81446 | 2019-03-19 | 01:06:41 | -1 | 150 | 가동 | 730 | 119 | 121 | 110 | 112 | 332 | 48 | 152 | 185 | 187 | 255 | 115 | 722 | 35 | A | 0 | 8576 | 0
81447 | 2019-03-19 | 01:07:49 | 73 | 152 | 가동 | 733 | 122 | 122 | 110 | 112 | 330 | 48 | 237 | 211 | 279 | 257 | 400 | 696 | 32 | A | 23 | 8413 | 0
81448 | 2019-03-19 | 01:08:39 | -1 | 151 | 가동 | 730 | 121 | 120 | 110 | 112 | 332 | 52 | 152 | 185 | 187 | 255 | 117 | 709 | 35 | A | 0 | 8576 | 0
81449 | 2019-03-19 | 01:09:46 | 73 | 153 | 가동 | 734 | 122 | 122 | 110 | 112 | 330 | 45 | 237 | 211 | 279 | 256 | 397 | 695 | 32 | A | 23 | 8413 | 0
81450 | 2019-03-19 | 01:10:59 | -1 | 152 | 가동 | 730 | 120 | 138 | 110 | 111 | 332 | 52 | 152 | 185 | 183 | 249 | 110 | 716 | 35 | A | 0 | 8576 | 0
81451 | 2019-03-19 | 01:11:52 | 72 | 154 | 가동 | 734 | 122 | 122 | 110 | 112 | 329 | 48 | 237 | 211 | 280 | 253 | 397 | 694 | 32 | A | 23 | 8413 | 0
81452 | 2019-03-19 | 01:12:52 | -1 | 153 | 가동 | 731 | 136 | 121 | 110 | 111 | 332 | 48 | 152 | 185 | 185 | 252 | 102 | 703 | 35 | A | 0 | 8576 | 0
81453 | 2019-03-19 | 01:13:53 | 71 | 155 | 가동 | 734 | 122 | 122 | 110 | 112 | 330 | 49 | 238 | 211 | 281 | 253 | 398 | 696 | 32 | A | 23 | 8413 | 0
81454 | 2019-03-19 | 01:14:55 | -1 | 154 | 가동 | 731 | 120 | 121 | 110 | 112 | 332 | 50 | 151 | 185 | 185 | 253 | 108 | 725 | 35 | A | 0 | 8576 | 0
81455 | 2019-03-19 | 01:15:59 | 70 | 156 | 가동 | 734 | 122 | 122 | 110 | 112 | 330 | 50 | 238 | 212 | 281 | 255 | 396 | 694 | 32 | A | 23 | 8413 | 0
81456 | 2019-03-19 | 01:18:02 | 69 | 157 | 가동 | 733 | 121 | 122 | 110 | 112 | 330 | 49 | 236 | 212 | 280 | 256 | 399 | 695 | 32 | A | 23 | 8413 | 0
81457 | 2019-03-19 | 01:18:19 | -1 | 155 | 가동 | 731 | 120 | 201 | 110 | 112 | 332 | 46 | 152 | 184 | 171 | 224 | 95 | 724 | 35 | A | 0 | 8576 | 0
81458 | 2019-03-19 | 01:19:56 | 68 | 158 | 가동 | 732 | 122 | 122 | 110 | 112 | 329 | 52 | 233 | 211 | 281 | 260 | 398 | 696 | 32 | A | 23 | 8413 | 0
81459 | 2019-03-19 | 01:20:11 | -1 | 156 | 가동 | 732 | 201 | 117 | 110 | 111 | 332 | 50 | 152 | 184 | 177 | 236 | 104 | 716 | 35 | A | 0 | 8576 | 0
81460 | 2019-03-19 | 01:21:59 | 67 | 159 | 가동 | 731 | 122 | 122 | 110 | 112 | 329 | 51 | 238 | 212 | 280 | 255 | 398 | 690 | 32 | A | 23 | 8413 | 0
81461 | 2019-03-19 | 01:22:25 | -1 | 157 | 가동 | 731 | 116 | 133 | 110 | 111 | 332 | 48 | 151 | 184 | 179 | 239 | 110 | 732 | 35 | A | 0 | 8576 | 0
81462 | 2019-03-19 | 01:24:01 | 66 | 160 | 가동 | 730 | 122 | 122 | 110 | 112 | 330 | 49 | 236 | 212 | 280 | 255 | 398 | 695 | 32 | A | 23 | 8413 | 0
81463 | 2019-03-19 | 01:24:21 | -1 | 158 | 가동 | 731 | 132 | 116 | 110 | 111 | 332 | 47 | 152 | 184 | 181 | 244 | 112 | 716 | 35 | A | 0 | 8576 | 0
81464 | 2019-03-19 | 01:26:03 | 66 | 161 | 가동 | 729 | 122 | 122 | 110 | 112 | 329 | 52 | 234 | 212 | 280 | 254 | 396 | 695 | 32 | A | 23 | 8413 | 0
81465 | 2019-03-19 | 01:26:20 | -1 | 159 | 가동 | 731 | 116 | 116 | 110 | 112 | 332 | 49 | 152 | 184 | 181 | 246 | 115 | 715 | 35 | A | 0 | 8576 | 0
81466 | 2019-03-19 | 01:28:20 | -1 | 160 | 가동 | 731 | 117 | 117 | 110 | 112 | 332 | 50 | 152 | 184 | 181 | 247 | 117 | 709 | 35 | A | 0 | 8576 | 0
81467 | 2019-03-19 | 01:28:26 | 65 | 162 | 가동 | 728 | 121 | 134 | 110 | 113 | 330 | 47 | 215 | 212 | 277 | 249 | 389 | 696 | 32 | A | 23 | 8413 | 0
81468 | 2019-03-19 | 01:30:16 | -1 | 161 | 가동 | 730 | 116 | 117 | 110 | 112 | 332 | 54 | 152 | 184 | 181 | 249 | 117 | 725 | 35 | A | 0 | 8576 | 0
81469 | 2019-03-19 | 01:30:26 | 64 | 163 | 가동 | 729 | 133 | 122 | 110 | 112 | 330 | 53 | 235 | 212 | 279 | 256 | 392 | 692 | 32 | A | 23 | 8413 | 0
81470 | 2019-03-19 | 01:32:21 | -1 | 162 | 가동 | 729 | 118 | 119 | 110 | 112 | 332 | 52 | 151 | 184 | 181 | 250 | 119 | 707 | 35 | A | 0 | 8576 | 0
81471 | 2019-03-19 | 01:32:24 | 62 | 164 | 가동 | 729 | 122 | 122 | 110 | 112 | 330 | 46 | 237 | 212 | 280 | 258 | 395 | 695 | 32 | A | 23 | 8413 | 0
81472 | 2019-03-19 | 01:34:16 | -1 | 163 | 가동 | 729 | 120 | 119 | 110 | 113 | 332 | 51 | 152 | 184 | 181 | 250 | 117 | 720 | 35 | A | 0 | 8576 | 0
81473 | 2019-03-19 | 01:34:27 | 62 | 165 | 가동 | 729 | 121 | 122 | 110 | 112 | 329 | 46 | 236 | 212 | 281 | 260 | 395 | 696 | 32 | A | 23 | 8413 | 0
81474 | 2019-03-19 | 01:36:11 | -1 | 164 | 가동 | 730 | 116 | 116 | 110 | 112 | 332 | 50 | 152 | 184 | 182 | 251 | 115 | 710 | 35 | A | 0 | 8576 | 0
81475 | 2019-03-19 | 01:36:27 | 62 | 166 | 가동 | 729 | 122 | 122 | 110 | 112 | 329 | 46 | 236 | 213 | 280 | 259 | 398 | 695 | 32 | A | 23 | 8413 | 0
81476 | 2019-03-19 | 01:38:04 | -1 | 165 | 가동 | 732 | 116 | 116 | 110 | 112 | 332 | 52 | 152 | 184 | 183 | 251 | 117 | 715 | 35 | A | 0 | 8576 | 0
81477 | 2019-03-19 | 01:38:30 | 61 | 167 | 가동 | 729 | 121 | 122 | 110 | 112 | 330 | 51 | 237 | 213 | 280 | 259 | 398 | 696 | 32 | A | 23 | 8413 | 0
81478 | 2019-03-19 | 01:40:04 | -1 | 166 | 가동 | 732 | 117 | 117 | 110 | 112 | 332 | 49 | 151 | 184 | 183 | 250 | 118 | 719 | 35 | A | 0 | 8576 | 0
81479 | 2019-03-19 | 01:40:37 | 59 | 168 | 가동 | 729 | 122 | 122 | 110 | 112 | 329 | 48 | 235 | 213 | 280 | 258 | 399 | 696 | 32 | A | 23 | 8413 | 0
81480 | 2019-03-19 | 01:42:34 | 59 | 169 | 가동 | 729 | 122 | 122 | 110 | 112 | 329 | 48 | 235 | 213 | 281 | 259 | 398 | 695 | 32 | A | 23 | 8413 | 0
81481 | 2019-03-19 | 01:42:53 | -1 | 167 | 가동 | 733 | 117 | 174 | 110 | 112 | 332 | 48 | 152 | 184 | 172 | 227 | 106 | 730 | 35 | A | 0 | 8576 | 0
81482 | 2019-03-19 | 01:44:42 | 58 | 170 | 가동 | 729 | 121 | 122 | 110 | 112 | 330 | 45 | 234 | 213 | 280 | 260 | 397 | 696 | 32 | A | 23 | 8413 | 0
81483 | 2019-03-19 | 01:44:55 | -1 | 168 | 가동 | 733 | 172 | 118 | 110 | 113 | 332 | 51 | 152 | 184 | 176 | 234 | 113 | 710 | 35 | A | 0 | 8576 | 0
81484 | 2019-03-19 | 01:46:47 | 57 | 171 | 가동 | 730 | 122 | 122 | 110 | 112 | 330 | 49 | 236 | 214 | 280 | 259 | 398 | 695 | 32 | A | 23 | 8413 | 0
81485 | 2019-03-19 | 01:46:58 | -1 | 169 | 가동 | 733 | 121 | 121 | 110 | 113 | 332 | 52 | 152 | 183 | 179 | 238 | 119 | 680 | 35 | A | 0 | 8576 | 0
81486 | 2019-03-19 | 01:48:48 | 56 | 172 | 가동 | 731 | 122 | 122 | 110 | 112 | 330 | 48 | 233 | 214 | 280 | 257 | 397 | 694 | 32 | A | 23 | 8413 | 0
81487 | 2019-03-19 | 01:49:01 | -1 | 170 | 가동 | 732 | 120 | 120 | 110 | 112 | 332 | 50 | 152 | 183 | 180 | 241 | 120 | 711 | 35 | A | 0 | 8576 | 0
81488 | 2019-03-19 | 01:50:55 | 55 | 173 | 가동 | 731 | 122 | 122 | 110 | 112 | 329 | 48 | 231 | 214 | 280 | 260 | 395 | 696 | 32 | A | 23 | 8413 | 0
81489 | 2019-03-19 | 01:51:04 | -1 | 171 | 가동 | 732 | 119 | 119 | 110 | 112 | 331 | 54 | 152 | 183 | 181 | 245 | 116 | 726 | 35 | A | 0 | 8576 | 0
81490 | 2019-03-19 | 01:52:50 | 55 | 174 | 가동 | 731 | 121 | 122 | 110 | 112 | 330 | 50 | 235 | 214 | 282 | 262 | 396 | 697 | 32 | A | 23 | 8413 | 0
81491 | 2019-03-19 | 01:53:08 | -1 | 172 | 가동 | 732 | 115 | 118 | 110 | 111 | 332 | 53 | 152 | 183 | 182 | 246 | 110 | 716 | 35 | A | 0 | 8576 | 0
81492 | 2019-03-19 | 01:54:49 | 54 | 175 | 가동 | 732 | 122 | 122 | 110 | 112 | 330 | 52 | 234 | 214 | 281 | 261 | 394 | 694 | 32 | A | 23 | 8413 | 0
81493 | 2019-03-19 | 01:54:54 | -1 | 173 | 가동 | 732 | 118 | 117 | 110 | 112 | 332 | 53 | 152 | 183 | 184 | 250 | 114 | 713 | 35 | A | 0 | 8576 | 0
81494 | 2019-03-19 | 01:56:48 | -1 | 174 | 가동 | 731 | 118 | 119 | 110 | 112 | 332 | 52 | 152 | 183 | 184 | 249 | 118 | 720 | 35 | A | 0 | 8576 | 0
81495 | 2019-03-19 | 01:56:51 | 52 | 176 | 가동 | 731 | 122 | 122 | 110 | 112 | 330 | 52 | 238 | 214 | 281 | 259 | 397 | 695 | 32 | A | 23 | 8413 | 0
81496 | 2019-03-19 | 01:58:44 | -1 | 175 | 가동 | 730 | 119 | 119 | 110 | 112 | 332 | 54 | 151 | 183 | 184 | 249 | 119 | 715 | 35 | A | 0 | 8576 | 0
81497 | 2019-03-19 | 01:58:54 | 52 | 177 | 가동 | 731 | 122 | 123 | 110 | 112 | 330 | 49 | 234 | 214 | 281 | 259 | 396 | 696 | 32 | A | 23 | 8413 | 0
81498 | 2019-03-19 | 02:00:45 | -1 | 176 | 가동 | 728 | 119 | 120 | 110 | 112 | 332 | 51 | 151 | 183 | 184 | 250 | 121 | 714 | 35 | A | 0 | 8576 | 0
81499 | 2019-03-19 | 02:01:06 | 51 | 178 | 가동 | 730 | 122 | 122 | 110 | 111 | 329 | 52 | 233 | 214 | 280 | 257 | 399 | 693 | 32 | A | 23 | 8413 | 0
81500 | 2019-03-19 | 02:02:49 | -1 | 177 | 가동 | 728 | 119 | 120 | 110 | 112 | 331 | 46 | 152 | 183 | 184 | 249 | 121 | 700 | 35 | A | 0 | 8576 | 0
81501 | 2019-03-19 | 02:03:14 | 50 | 179 | 가동 | 730 | 122 | 123 | 110 | 112 | 330 | 50 | 233 | 214 | 281 | 257 | 398 | 696 | 32 | A | 23 | 8413 | 0
81502 | 2019-03-19 | 02:04:59 | -1 | 178 | 가동 | 730 | 120 | 124 | 110 | 114 | 332 | 48 | 152 | 183 | 184 | 247 | 119 | 721 | 35 | A | 0 | 8576 | 0
81503 | 2019-03-19 | 02:05:11 | 49 | 180 | 가동 | 729 | 122 | 122 | 110 | 112 | 330 | 44 | 235 | 214 | 282 | 261 | 397 | 695 | 32 | A | 23 | 8413 | 0
81504 | 2019-03-19 | 02:07:02 | 49 | 181 | 가동 | 729 | 122 | 122 | 110 | 112 | 330 | 48 | 231 | 214 | 282 | 260 | 396 | 696 | 32 | A | 23 | 8413 | 0
81505 | 2019-03-19 | 02:07:08 | -1 | 179 | 가동 | 732 | 123 | 131 | 110 | 112 | 331 | 50 | 152 | 183 | 180 | 242 | 115 | 692 | 35 | A | 0 | 8576 | 0
81506 | 2019-03-19 | 02:09:07 | 48 | 182 | 가동 | 728 | 122 | 122 | 110 | 112 | 330 | 49 | 235 | 214 | 281 | 257 | 397 | 696 | 32 | A | 23 | 8413 | 0
81507 | 2019-03-19 | 02:09:19 | -1 | 180 | 가동 | 732 | 120 | 134 | 110 | 113 | 332 | 50 | 151 | 183 | 178 | 238 | 114 | 713 | 35 | A | 0 | 8576 | 0
81508 | 2019-03-19 | 02:11:10 | 47 | 183 | 가동 | 728 | 122 | 122 | 110 | 112 | 329 | 52 | 228 | 214 | 281 | 257 | 396 | 691 | 32 | A | 23 | 8413 | 0
81509 | 2019-03-19 | 02:11:25 | -1 | 181 | 가동 | 733 | 119 | 125 | 110 | 112 | 332 | 53 | 152 | 183 | 179 | 241 | 111 | 721 | 35 | A | 0 | 8576 | 0
81510 | 2019-03-19 | 02:13:14 | 46 | 184 | 가동 | 728 | 122 | 123 | 110 | 113 | 329 | 46 | 234 | 214 | 282 | 260 | 397 | 695 | 32 | A | 23 | 8413 | 0
81511 | 2019-03-19 | 02:13:25 | -1 | 182 | 가동 | 733 | 116 | 119 | 110 | 112 | 332 | 51 | 152 | 183 | 181 | 244 | 112 | 703 | 35 | A | 0 | 8576 | 0
81512 | 2019-03-19 | 02:15:10 | 46 | 185 | 가동 | 728 | 122 | 122 | 110 | 113 | 329 | 50 | 233 | 214 | 282 | 262 | 400 | 696 | 32 | A | 23 | 8413 | 0
81513 | 2019-03-19 | 02:15:22 | -1 | 183 | 가동 | 733 | 120 | 118 | 110 | 112 | 332 | 51 | 152 | 183 | 182 | 246 | 116 | 694 | 35 | A | 0 | 8576 | 0
81514 | 2019-03-19 | 02:17:18 | 44 | 186 | 가동 | 729 | 122 | 122 | 110 | 112 | 330 | 51 | 232 | 214 | 282 | 260 | 396 | 695 | 32 | A | 23 | 8413 | 0
81515 | 2019-03-19 | 02:17:20 | -1 | 184 | 가동 | 732 | 119 | 120 | 110 | 112 | 332 | 52 | 152 | 183 | 182 | 247 | 119 | 717 | 35 | A | 0 | 8576 | 0
81516 | 2019-03-19 | 02:19:20 | 43 | 187 | 가동 | 730 | 122 | 123 | 110 | 112 | 330 | 51 | 222 | 214 | 281 | 259 | 395 | 696 | 32 | A | 23 | 8413 | 0
81517 | 2019-03-19 | 02:19:32 | -1 | 185 | 가동 | 731 | 120 | 128 | 110 | 112 | 332 | 48 | 152 | 183 | 181 | 245 | 116 | 713 | 35 | A | 0 | 8576 | 0
81518 | 2019-03-19 | 02:21:22 | 42 | 188 | 가동 | 730 | 122 | 123 | 110 | 112 | 330 | 52 | 232 | 215 | 281 | 260 | 399 | 690 | 32 | A | 23 | 8413 | 0
81519 | 2019-03-19 | 02:21:35 | -1 | 186 | 가동 | 730 | 120 | 120 | 110 | 112 | 332 | 54 | 152 | 183 | 182 | 247 | 114 | 715 | 35 | A | 0 | 8576 | 0
81520 | 2019-03-19 | 02:23:21 | 41 | 189 | 가동 | 730 | 123 | 123 | 110 | 112 | 330 | 51 | 234 | 215 | 281 | 259 | 398 | 696 | 32 | A | 23 | 8413 | 0
81521 | 2019-03-19 | 02:23:31 | -1 | 187 | 가동 | 729 | 115 | 120 | 110 | 111 | 332 | 51 | 152 | 183 | 184 | 249 | 107 | 706 | 35 | A | 0 | 8576 | 0
81522 | 2019-03-19 | 02:25:33 | 41 | 190 | 가동 | 731 | 122 | 122 | 110 | 112 | 329 | 49 | 236 | 214 | 282 | 261 | 394 | 693 | 32 | A | 23 | 8413 | 0
81523 | 2019-03-19 | 02:25:37 | -1 | 188 | 가동 | 729 | 120 | 120 | 110 | 112 | 332 | 48 | 151 | 183 | 184 | 250 | 108 | 722 | 35 | A | 0 | 8576 | 0
81524 | 2019-03-19 | 02:27:30 | -1 | 189 | 가동 | 729 | 120 | 119 | 110 | 112 | 332 | 52 | 152 | 184 | 183 | 249 | 107 | 722 | 35 | A | 0 | 8576 | 0
81525 | 2019-03-19 | 02:27:32 | 40 | 191 | 가동 | 732 | 122 | 122 | 110 | 112 | 330 | 52 | 233 | 215 | 281 | 260 | 393 | 695 | 32 | A | 23 | 8413 | 0
81526 | 2019-03-19 | 02:29:28 | -1 | 190 | 가동 | 731 | 119 | 119 | 110 | 111 | 332 | 51 | 152 | 183 | 183 | 249 | 111 | 710 | 35 | A | 0 | 8576 | 0
81527 | 2019-03-19 | 02:29:30 | 39 | 192 | 가동 | 732 | 122 | 122 | 110 | 112 | 329 | 51 | 237 | 215 | 281 | 258 | 397 | 695 | 32 | A | 23 | 8413 | 0
81528 | 2019-03-19 | 02:31:25 | -1 | 191 | 가동 | 732 | 120 | 119 | 110 | 112 | 332 | 54 | 152 | 183 | 183 | 249 | 116 | 717 | 35 | A | 0 | 8576 | 0
81529 | 2019-03-19 | 02:31:33 | 38 | 193 | 가동 | 731 | 122 | 122 | 110 | 112 | 329 | 46 | 234 | 215 | 281 | 258 | 398 | 694 | 32 | A | 23 | 8413 | 0
81530 | 2019-03-19 | 02:33:27 | -1 | 192 | 가동 | 733 | 121 | 120 | 110 | 111 | 332 | 52 | 152 | 183 | 183 | 250 | 114 | 697 | 35 | A | 0 | 8576 | 0
81531 | 2019-03-19 | 02:33:37 | 36 | 194 | 가동 | 731 | 122 | 122 | 110 | 112 | 330 | 51 | 235 | 215 | 282 | 261 | 397 | 694 | 32 | A | 23 | 8413 | 0
81532 | 2019-03-19 | 02:35:39 | 51 | 195 | 가동 | 731 | 122 | 123 | 110 | 112 | 330 | 50 | 231 | 215 | 282 | 258 | 398 | 696 | 32 | A | 23 | 8413 | 0
81533 | 2019-03-19 | 02:36:58 | -1 | 193 | 가동 | 730 | 116 | 209 | 110 | 111 | 332 | 45 | 150 | 183 | 167 | 219 | 93 | 719 | 35 | A | 0 | 8576 | 0
81534 | 2019-03-19 | 02:37:41 | 83 | 196 | 가동 | 728 | 123 | 123 | 110 | 112 | 330 | 41 | 229 | 215 | 282 | 260 | 395 | 693 | 32 | A | 23 | 8413 | 0
81535 | 2019-03-19 | 02:38:58 | -1 | 194 | 가동 | 730 | 209 | 116 | 110 | 112 | 332 | 50 | 151 | 183 | 174 | 231 | 99 | 718 | 35 | A | 0 | 8576 | 0
81536 | 2019-03-19 | 02:39:45 | 108 | 197 | 가동 | 718 | 123 | 123 | 110 | 112 | 330 | 43 | 228 | 215 | 282 | 257 | 389 | 694 | 32 | A | 23 | 8413 | 0
81537 | 2019-03-19 | 02:40:49 | -1 | 195 | 가동 | 730 | 115 | 116 | 110 | 112 | 332 | 50 | 152 | 183 | 178 | 239 | 101 | 729 | 35 | A | 0 | 8576 | 0
81538 | 2019-03-19 | 02:41:48 | 108 | 198 | 가동 | 708 | 122 | 122 | 110 | 112 | 330 | 40 | 227 | 215 | 280 | 256 | 387 | 692 | 32 | A | 23 | 8413 | 0
81539 | 2019-03-19 | 02:42:43 | -1 | 196 | 가동 | 731 | 115 | 116 | 110 | 111 | 332 | 49 | 152 | 183 | 180 | 243 | 102 | 716 | 35 | A | 0 | 8576 | 0
81540 | 2019-03-19 | 02:43:46 | 108 | 199 | 가동 | 701 | 122 | 122 | 110 | 112 | 330 | 39 | 222 | 215 | 279 | 255 | 385 | 693 | 32 | A | 23 | 8413 | 0
81541 | 2019-03-19 | 02:44:40 | -1 | 197 | 가동 | 731 | 115 | 116 | 110 | 111 | 332 | 51 | 152 | 183 | 182 | 246 | 101 | 700 | 35 | A | 0 | 8576 | 0
81542 | 2019-03-19 | 02:45:54 | 108 | 200 | 가동 | 698 | 121 | 122 | 110 | 112 | 330 | 41 | 226 | 215 | 279 | 255 | 388 | 693 | 32 | A | 23 | 8413 | 0
81543 | 2019-03-19 | 02:46:39 | -1 | 198 | 가동 | 731 | 115 | 116 | 110 | 111 | 332 | 52 | 152 | 183 | 183 | 247 | 102 | 715 | 35 | A | 0 | 8576 | 0
81544 | 2019-03-19 | 02:47:59 | 107 | 201 | 가동 | 697 | 121 | 122 | 110 | 112 | 330 | 42 | 222 | 215 | 279 | 254 | 381 | 693 | 32 | A | 23 | 8413 | 0
81545 | 2019-03-19 | 02:49:00 | -1 | 199 | 가동 | 731 | 115 | 134 | 110 | 111 | 332 | 51 | 151 | 183 | 179 | 242 | 102 | 729 | 35 | A | 0 | 8576 | 0
81546 | 2019-03-19 | 02:50:03 | 107 | 202 | 가동 | 697 | 121 | 122 | 110 | 112 | 330 | 45 | 223 | 215 | 279 | 255 | 384 | 693 | 32 | A | 23 | 8413 | 0
81547 | 2019-03-19 | 02:50:56 | -1 | 200 | 가동 | 731 | 134 | 116 | 110 | 111 | 332 | 53 | 152 | 183 | 181 | 244 | 102 | 717 | 35 | A | 0 | 8576 | 0
81548 | 2019-03-19 | 02:51:55 | 105 | 203 | 가동 | 698 | 122 | 122 | 110 | 112 | 329 | 44 | 222 | 214 | 279 | 255 | 386 | 693 | 32 | A | 23 | 8413 | 0
81549 | 2019-03-19 | 02:52:49 | -1 | 201 | 가동 | 731 | 115 | 116 | 110 | 112 | 332 | 51 | 151 | 183 | 183 | 249 | 105 | 724 | 35 | A | 0 | 8576 | 0
81550 | 2019-03-19 | 02:53:55 | 105 | 204 | 가동 | 699 | 122 | 122 | 110 | 114 | 329 | 42 | 221 | 214 | 279 | 255 | 387 | 693 | 32 | A | 23 | 8413 | 0
81551 | 2019-03-19 | 02:54:38 | -1 | 202 | 가동 | 731 | 115 | 116 | 110 | 111 | 332 | 51 | 151 | 183 | 184 | 250 | 101 | 727 | 35 | A | 0 | 8576 | 0
81552 | 2019-03-19 | 02:56:00 | 104 | 205 | 가동 | 701 | 121 | 122 | 110 | 113 | 330 | 45 | 226 | 214 | 279 | 254 | 387 | 694 | 32 | A | 23 | 8413 | 0
81553 | 2019-03-19 | 02:56:31 | -1 | 203 | 가동 | 731 | 115 | 116 | 110 | 111 | 332 | 51 | 151 | 183 | 184 | 251 | 101 | 700 | 35 | A | 0 | 8576 | 0
81554 | 2019-03-19 | 02:58:05 | 103 | 206 | 가동 | 701 | 122 | 122 | 110 | 114 | 330 | 46 | 222 | 214 | 278 | 255 | 387 | 693 | 32 | A | 23 | 8413 | 0
81555 | 2019-03-19 | 02:58:26 | -1 | 204 | 가동 | 731 | 115 | 117 | 110 | 111 | 332 | 49 | 151 | 183 | 184 | 251 | 101 | 721 | 35 | A | 0 | 8576 | 0
81556 | 2019-03-19 | 03:00:05 | 102 | 207 | 가동 | 702 | 122 | 122 | 110 | 113 | 330 | 43 | 229 | 214 | 278 | 255 | 389 | 694 | 32 | A | 23 | 8413 | 0
81557 | 2019-03-19 | 03:00:26 | -1 | 205 | 가동 | 730 | 116 | 116 | 110 | 111 | 332 | 50 | 151 | 183 | 185 | 251 | 102 | 691 | 35 | A | 0 | 8576 | 0
81558 | 2019-03-19 | 03:02:09 | 102 | 208 | 가동 | 703 | 121 | 122 | 110 | 112 | 330 | 40 | 222 | 214 | 279 | 257 | 382 | 694 | 32 | A | 23 | 8413 | 0
81559 | 2019-03-19 | 03:02:44 | -1 | 206 | 가동 | 730 | 116 | 135 | 110 | 111 | 332 | 51 | 152 | 183 | 181 | 245 | 102 | 718 | 35 | A | 0 | 8576 | 0
81560 | 2019-03-19 | 03:04:12 | 101 | 209 | 가동 | 703 | 121 | 122 | 110 | 112 | 330 | 45 | 224 | 214 | 279 | 256 | 379 | 691 | 32 | A | 23 | 8413 | 0
81561 | 2019-03-19 | 03:04:40 | -1 | 207 | 가동 | 729 | 134 | 116 | 110 | 112 | 332 | 50 | 152 | 183 | 183 | 248 | 102 | 725 | 35 | A | 0 | 8576 | 0
81562 | 2019-03-19 | 03:06:11 | 100 | 210 | 가동 | 704 | 121 | 122 | 110 | 112 | 329 | 43 | 224 | 215 | 279 | 255 | 386 | 692 | 32 | A | 23 | 8413 | 0
81563 | 2019-03-19 | 03:07:03 | -1 | 208 | 가동 | 729 | 116 | 135 | 110 | 111 | 332 | 49 | 151 | 183 | 181 | 243 | 105 | 714 | 35 | A | 0 | 8576 | 0
81564 | 2019-03-19 | 03:08:13 | 100 | 211 | 가동 | 706 | 121 | 122 | 110 | 112 | 330 | 46 | 223 | 215 | 278 | 255 | 386 | 693 | 32 | A | 23 | 8413 | 0
81565 | 2019-03-19 | 03:08:49 | -1 | 209 | 가동 | 729 | 135 | 116 | 110 | 112 | 332 | 53 | 151 | 183 | 183 | 247 | 105 | 724 | 35 | A | 0 | 8576 | 0
81566 | 2019-03-19 | 03:10:12 | 98 | 212 | 가동 | 707 | 121 | 122 | 110 | 112 | 330 | 46 | 232 | 215 | 279 | 257 | 383 | 691 | 32 | A | 23 | 8413 | 0
81567 | 2019-03-19 | 03:10:50 | -1 | 210 | 가동 | 730 | 118 | 118 | 110 | 112 | 332 | 49 | 151 | 183 | 184 | 250 | 107 | 730 | 35 | A | 0 | 8576 | 0
81568 | 2019-03-19 | 03:12:21 | 98 | 213 | 가동 | 708 | 122 | 122 | 110 | 112 | 329 | 43 | 230 | 215 | 279 | 259 | 386 | 693 | 32 | A | 23 | 8413 | 0
81569 | 2019-03-19 | 03:12:46 | -1 | 211 | 가동 | 731 | 115 | 116 | 110 | 111 | 332 | 54 | 151 | 184 | 185 | 253 | 106 | 718 | 35 | A | 0 | 8576 | 0
81570 | 2019-03-19 | 03:14:16 | 97 | 214 | 가동 | 709 | 121 | 122 | 110 | 112 | 330 | 46 | 231 | 215 | 280 | 257 | 384 | 692 | 32 | A | 23 | 8413 | 0
81571 | 2019-03-19 | 03:14:41 | -1 | 212 | 가동 | 731 | 116 | 117 | 110 | 111 | 332 | 50 | 152 | 184 | 186 | 253 | 107 | 709 | 35 | A | 0 | 8576 | 0
81572 | 2019-03-19 | 03:16:26 | 96 | 215 | 가동 | 710 | 121 | 122 | 110 | 111 | 330 | 42 | 234 | 215 | 279 | 256 | 382 | 692 | 32 | A | 23 | 8413 | 0
81573 | 2019-03-19 | 03:16:40 | -1 | 213 | 가동 | 731 | 116 | 117 | 110 | 112 | 332 | 51 | 152 | 184 | 186 | 254 | 107 | 719 | 35 | A | 0 | 8576 | 0
81574 | 2019-03-19 | 03:18:26 | 96 | 216 | 가동 | 711 | 121 | 122 | 110 | 112 | 330 | 46 | 230 | 215 | 279 | 256 | 386 | 691 | 32 | A | 23 | 8413 | 0
81575 | 2019-03-19 | 03:18:38 | -1 | 214 | 가동 | 731 | 119 | 119 | 110 | 112 | 332 | 48 | 152 | 184 | 186 | 254 | 108 | 713 | 35 | A | 0 | 8576 | 0
81576 | 2019-03-19 | 03:20:23 | 94 | 217 | 가동 | 712 | 122 | 122 | 110 | 113 | 330 | 40 | 225 | 215 | 279 | 256 | 386 | 693 | 32 | A | 23 | 8413 | 0
81577 | 2019-03-19 | 03:20:33 | -1 | 215 | 가동 | 731 | 117 | 118 | 110 | 111 | 332 | 52 | 152 | 184 | 186 | 254 | 109 | 713 | 35 | A | 0 | 8576 | 0
81578 | 2019-03-19 | 03:22:29 | 94 | 218 | 가동 | 713 | 121 | 122 | 110 | 114 | 329 | 42 | 219 | 215 | 279 | 256 | 389 | 689 | 32 | A | 23 | 8413 | 0
81579 | 2019-03-19 | 03:22:38 | -1 | 216 | 가동 | 732 | 120 | 119 | 110 | 112 | 332 | 51 | 152 | 184 | 186 | 254 | 111 | 710 | 35 | A | 0 | 8576 | 0
81580 | 2019-03-19 | 03:24:30 | 94 | 219 | 가동 | 714 | 121 | 122 | 110 | 114 | 329 | 42 | 220 | 215 | 279 | 258 | 391 | 692 | 32 | A | 23 | 8413 | 0
81581 | 2019-03-19 | 03:24:34 | -1 | 217 | 가동 | 731 | 119 | 119 | 110 | 112 | 332 | 50 | 152 | 184 | 186 | 254 | 111 | 731 | 35 | A | 0 | 8576 | 0
81582 | 2019-03-19 | 03:26:41 | 93 | 220 | 가동 | 716 | 121 | 122 | 110 | 112 | 330 | 42 | 228 | 215 | 280 | 260 | 383 | 691 | 32 | A | 23 | 8413 | 0
81583 | 2019-03-19 | 03:26:42 | -1 | 218 | 가동 | 731 | 116 | 118 | 110 | 111 | 332 | 52 | 152 | 184 | 186 | 254 | 108 | 716 | 35 | A | 0 | 8576 | 0
81584 | 2019-03-19 | 03:28:31 | -1 | 219 | 가동 | 731 | 117 | 118 | 110 | 111 | 331 | 52 | 152 | 184 | 186 | 255 | 109 | 714 | 35 | A | 0 | 8576 | 0
81585 | 2019-03-19 | 03:28:36 | 92 | 221 | 가동 | 716 | 122 | 122 | 110 | 112 | 330 | 46 | 220 | 215 | 280 | 259 | 385 | 691 | 32 | A | 23 | 8413 | 0
81586 | 2019-03-19 | 03:30:25 | -1 | 220 | 가동 | 730 | 117 | 117 | 110 | 112 | 332 | 48 | 152 | 184 | 186 | 256 | 109 | 714 | 35 | A | 0 | 8576 | 0
81587 | 2019-03-19 | 03:30:35 | 91 | 222 | 가동 | 717 | 121 | 122 | 110 | 112 | 330 | 44 | 231 | 215 | 280 | 257 | 393 | 692 | 32 | A | 23 | 8413 | 0
81588 | 2019-03-19 | 03:32:21 | -1 | 221 | 가동 | 730 | 117 | 119 | 110 | 112 | 332 | 53 | 152 | 184 | 186 | 254 | 110 | 701 | 35 | A | 0 | 8576 | 0
81589 | 2019-03-19 | 03:32:37 | 90 | 223 | 가동 | 718 | 122 | 122 | 110 | 112 | 329 | 46 | 229 | 215 | 280 | 259 | 393 | 690 | 32 | A | 23 | 8413 | 0
81590 | 2019-03-19 | 03:34:21 | -1 | 222 | 가동 | 729 | 120 | 118 | 110 | 112 | 332 | 49 | 152 | 184 | 186 | 255 | 112 | 722 | 35 | A | 0 | 8576 | 0
81591 | 2019-03-19 | 03:34:36 | 89 | 224 | 가동 | 719 | 121 | 122 | 110 | 112 | 330 | 45 | 233 | 215 | 281 | 258 | 392 | 689 | 32 | A | 23 | 8413 | 0
81592 | 2019-03-19 | 03:36:16 | -1 | 223 | 가동 | 729 | 116 | 120 | 110 | 112 | 332 | 53 | 152 | 184 | 185 | 254 | 110 | 726 | 35 | A | 0 | 8576 | 0
81593 | 2019-03-19 | 03:36:37 | 88 | 225 | 가동 | 721 | 121 | 122 | 110 | 112 | 329 | 42 | 235 | 215 | 281 | 254 | 391 | 691 | 32 | A | 23 | 8413 | 0
81594 | 2019-03-19 | 03:38:15 | -1 | 224 | 가동 | 728 | 123 | 120 | 110 | 112 | 332 | 50 | 152 | 184 | 185 | 253 | 110 | 718 | 35 | A | 0 | 8576 | 0
81595 | 2019-03-19 | 03:38:39 | 88 | 226 | 가동 | 720 | 121 | 122 | 110 | 112 | 329 | 44 | 235 | 215 | 281 | 258 | 386 | 690 | 32 | A | 23 | 8413 | 0
81596 | 2019-03-19 | 03:40:16 | -1 | 225 | 가동 | 729 | 118 | 119 | 110 | 111 | 332 | 47 | 152 | 184 | 185 | 252 | 111 | 705 | 35 | A | 0 | 8576 | 0
81597 | 2019-03-19 | 03:40:46 | 87 | 227 | 가동 | 721 | 122 | 122 | 110 | 112 | 330 | 45 | 230 | 214 | 281 | 257 | 388 | 690 | 32 | A | 23 | 8413 | 0
81598 | 2019-03-19 | 03:42:14 | -1 | 226 | 가동 | 730 | 118 | 120 | 110 | 112 | 332 | 51 | 152 | 184 | 185 | 252 | 113 | 714 | 35 | A | 0 | 8576 | 0
81599 | 2019-03-19 | 03:42:50 | 86 | 228 | 가동 | 721 | 121 | 122 | 110 | 112 | 329 | 40 | 234 | 214 | 280 | 259 | 393 | 691 | 32 | A | 23 | 8413 | 0
81600 | 2019-03-19 | 03:44:18 | -1 | 227 | 가동 | 731 | 121 | 120 | 110 | 111 | 332 | 50 | 152 | 184 | 185 | 252 | 115 | 717 | 35 | A | 0 | 8576 | 0
81601 | 2019-03-19 | 03:44:51 | 86 | 229 | 가동 | 722 | 122 | 122 | 110 | 112 | 330 | 47 | 233 | 214 | 281 | 255 | 391 | 690 | 32 | A | 23 | 8413 | 0
81602 | 2019-03-19 | 03:46:23 | -1 | 228 | 가동 | 731 | 116 | 120 | 110 | 111 | 332 | 51 | 152 | 184 | 185 | 252 | 112 | 723 | 35 | A | 0 | 8576 | 0
81603 | 2019-03-19 | 03:46:53 | 84 | 230 | 가동 | 723 | 121 | 122 | 110 | 112 | 329 | 44 | 233 | 214 | 280 | 256 | 394 | 691 | 32 | A | 23 | 8413 | 0
81604 | 2019-03-19 | 03:48:21 | -1 | 229 | 가동 | 731 | 120 | 120 | 110 | 112 | 331 | 51 | 152 | 184 | 185 | 250 | 111 | 716 | 35 | A | 0 | 8576 | 0
81605 | 2019-03-19 | 03:48:55 | 84 | 231 | 가동 | 725 | 122 | 122 | 110 | 112 | 329 | 46 | 229 | 214 | 280 | 254 | 396 | 691 | 32 | A | 23 | 8413 | 0
81606 | 2019-03-19 | 03:50:17 | -1 | 230 | 가동 | 731 | 118 | 120 | 110 | 111 | 332 | 52 | 152 | 184 | 185 | 250 | 113 | 709 | 35 | A | 0 | 8576 | 0
81607 | 2019-03-19 | 03:50:52 | 82 | 232 | 가동 | 726 | 122 | 122 | 110 | 112 | 330 | 46 | 233 | 214 | 280 | 252 | 397 | 690 | 32 | A | 23 | 8413 | 0
81608 | 2019-03-19 | 03:52:58 | 82 | 233 | 가동 | 726 | 121 | 122 | 110 | 112 | 330 | 45 | 231 | 214 | 281 | 253 | 396 | 693 | 32 | A | 23 | 8413 | 0
81609 | 2019-03-19 | 03:53:36 | -1 | 231 | 가동 | 732 | 121 | 200 | 110 | 112 | 332 | 45 | 152 | 184 | 170 | 221 | 103 | 705 | 35 | A | 0 | 8576 | 0
81610 | 2019-03-19 | 03:55:04 | 81 | 234 | 가동 | 727 | 121 | 122 | 110 | 112 | 330 | 49 | 228 | 213 | 280 | 254 | 396 | 691 | 32 | A | 23 | 8413 | 0
81611 | 2019-03-19 | 03:55:41 | -1 | 232 | 가동 | 731 | 200 | 119 | 110 | 112 | 344 | 50 | 151 | 184 | 176 | 232 | 107 | 688 | 35 | A | 0 | 8576 | 0
81612 | 2019-03-19 | 03:57:04 | 80 | 235 | 가동 | 727 | 121 | 122 | 110 | 112 | 330 | 43 | 230 | 214 | 280 | 255 | 392 | 689 | 32 | A | 23 | 8413 | 0
81613 | 2019-03-19 | 03:57:38 | -1 | 233 | 가동 | 731 | 120 | 120 | 110 | 112 | 332 | 51 | 152 | 184 | 179 | 239 | 115 | 705 | 35 | A | 0 | 8576 | 0
81614 | 2019-03-19 | 03:58:59 | 79 | 236 | 가동 | 727 | 121 | 122 | 110 | 112 | 330 | 44 | 229 | 213 | 280 | 256 | 392 | 691 | 32 | A | 23 | 8413 | 0
81615 | 2019-03-19 | 03:59:39 | -1 | 234 | 가동 | 730 | 120 | 121 | 110 | 112 | 332 | 51 | 152 | 184 | 181 | 241 | 117 | 703 | 35 | A | 0 | 8576 | 0
81616 | 2019-03-19 | 04:01:11 | 79 | 237 | 가동 | 727 | 121 | 131 | 110 | 112 | 329 | 44 | 223 | 213 | 277 | 250 | 389 | 692 | 32 | A | 23 | 8413 | 0
81617 | 2019-03-19 | 04:01:43 | -1 | 235 | 가동 | 729 | 120 | 119 | 110 | 112 | 332 | 50 | 152 | 184 | 182 | 245 | 117 | 711 | 35 | A | 0 | 8576 | 0
81618 | 2019-03-19 | 04:03:11 | 77 | 238 | 가동 | 727 | 130 | 122 | 110 | 112 | 330 | 42 | 225 | 213 | 279 | 256 | 395 | 690 | 32 | A | 23 | 8413 | 0
81619 | 2019-03-19 | 04:03:34 | -1 | 236 | 가동 | 729 | 116 | 117 | 110 | 111 | 332 | 51 | 152 | 184 | 183 | 247 | 111 | 720 | 35 | A | 0 | 8576 | 0
81620 | 2019-03-19 | 04:05:09 | 77 | 239 | 가동 | 727 | 122 | 122 | 110 | 112 | 329 | 45 | 234 | 213 | 280 | 254 | 398 | 692 | 32 | A | 23 | 8413 | 0
81621 | 2019-03-19 | 04:05:30 | -1 | 237 | 가동 | 731 | 116 | 117 | 110 | 111 | 332 | 49 | 153 | 184 | 184 | 248 | 111 | 720 | 35 | A | 0 | 8576 | 0
81622 | 2019-03-19 | 04:07:12 | 76 | 240 | 가동 | 726 | 121 | 122 | 110 | 112 | 329 | 44 | 227 | 213 | 280 | 253 | 398 | 690 | 32 | A | 23 | 8413 | 0
81623 | 2019-03-19 | 04:07:41 | -1 | 238 | 가동 | 732 | 116 | 133 | 110 | 112 | 332 | 50 | 152 | 184 | 181 | 242 | 112 | 704 | 35 | A | 0 | 8576 | 0
81624 | 2019-03-19 | 04:09:21 | 75 | 241 | 가동 | 727 | 121 | 122 | 110 | 113 | 329 | 45 | 230 | 213 | 281 | 258 | 398 | 691 | 32 | A | 23 | 8413 | 0
81625 | 2019-03-19 | 04:09:39 | -1 | 239 | 가동 | 732 | 133 | 118 | 110 | 113 | 332 | 50 | 152 | 184 | 182 | 244 | 113 | 713 | 35 | A | 0 | 8576 | 0
81626 | 2019-03-19 | 04:11:19 | 74 | 242 | 가동 | 727 | 121 | 122 | 110 | 112 | 330 | 42 | 233 | 214 | 281 | 258 | 398 | 691 | 32 | A | 23 | 8413 | 0
81627 | 2019-03-19 | 04:11:42 | -1 | 240 | 가동 | 732 | 120 | 120 | 110 | 112 | 332 | 49 | 152 | 184 | 183 | 245 | 116 | 708 | 35 | A | 0 | 8576 | 0
81628 | 2019-03-19 | 04:13:25 | 74 | 243 | 가동 | 727 | 122 | 122 | 110 | 112 | 330 | 48 | 230 | 214 | 281 | 259 | 394 | 693 | 32 | A | 23 | 8413 | 0
81629 | 2019-03-19 | 04:13:41 | -1 | 241 | 가동 | 733 | 119 | 120 | 110 | 112 | 332 | 50 | 152 | 184 | 184 | 246 | 117 | 711 | 35 | A | 0 | 8576 | 0
81630 | 2019-03-19 | 04:15:18 | 72 | 244 | 가동 | 727 | 121 | 122 | 110 | 112 | 329 | 49 | 236 | 214 | 281 | 259 | 391 | 692 | 33 | A | 23 | 8413 | 0
81631 | 2019-03-19 | 04:15:44 | -1 | 242 | 가동 | 733 | 120 | 122 | 110 | 112 | 332 | 51 | 153 | 184 | 183 | 246 | 117 | 698 | 35 | A | 0 | 8576 | 0
81632 | 2019-03-19 | 04:17:20 | 71 | 245 | 가동 | 728 | 122 | 122 | 110 | 112 | 329 | 46 | 235 | 214 | 281 | 259 | 392 | 692 | 32 | A | 23 | 8413 | 0
81633 | 2019-03-19 | 04:17:48 | -1 | 243 | 가동 | 732 | 122 | 123 | 110 | 113 | 332 | 49 | 152 | 184 | 183 | 245 | 117 | 721 | 35 | A | 0 | 8576 | 0
81634 | 2019-03-19 | 04:19:29 | 71 | 246 | 가동 | 728 | 122 | 122 | 110 | 112 | 330 | 48 | 238 | 214 | 281 | 259 | 392 | 692 | 32 | A | 23 | 8413 | 0
81635 | 2019-03-19 | 04:19:51 | -1 | 244 | 가동 | 732 | 123 | 121 | 110 | 112 | 332 | 52 | 152 | 184 | 183 | 247 | 118 | 721 | 35 | A | 0 | 8576 | 0
81636 | 2019-03-19 | 04:21:28 | 69 | 247 | 가동 | 728 | 122 | 122 | 110 | 112 | 329 | 44 | 240 | 215 | 282 | 261 | 397 | 691 | 33 | A | 23 | 8413 | 0
81637 | 2019-03-19 | 04:21:43 | -1 | 245 | 가동 | 731 | 116 | 117 | 110 | 112 | 332 | 51 | 153 | 184 | 184 | 248 | 116 | 704 | 35 | A | 0 | 8576 | 0
81638 | 2019-03-19 | 04:23:29 | 69 | 248 | 가동 | 729 | 121 | 122 | 110 | 112 | 329 | 47 | 239 | 215 | 282 | 260 | 399 | 689 | 33 | A | 23 | 8413 | 0
81639 | 2019-03-19 | 04:23:51 | -1 | 246 | 가동 | 731 | 119 | 122 | 110 | 113 | 332 | 55 | 152 | 184 | 184 | 247 | 118 | 702 | 35 | A | 0 | 8576 | 0
81640 | 2019-03-19 | 04:25:36 | 68 | 249 | 가동 | 730 | 122 | 123 | 110 | 112 | 330 | 47 | 238 | 215 | 281 | 258 | 397 | 691 | 33 | A | 23 | 8413 | 0
81641 | 2019-03-19 | 04:26:06 | -1 | 247 | 가동 | 730 | 122 | 138 | 109 | 131 | 332 | 49 | 153 | 184 | 183 | 245 | 119 | 700 | 35 | A | 0 | 8576 | 0
81642 | 2019-03-19 | 04:27:41 | 67 | 250 | 가동 | 730 | 122 | 122 | 110 | 112 | 330 | 46 | 238 | 215 | 282 | 258 | 393 | 691 | 32 | A | 23 | 8413 | 0
81643 | 2019-03-19 | 04:28:06 | -1 | 248 | 가동 | 729 | 138 | 122 | 110 | 112 | 331 | 50 | 152 | 184 | 179 | 238 | 120 | 712 | 35 | A | 0 | 8576 | 0
81644 | 2019-03-19 | 04:29:43 | 67 | 251 | 가동 | 731 | 122 | 122 | 110 | 112 | 329 | 45 | 238 | 215 | 281 | 259 | 397 | 692 | 32 | A | 23 | 8413 | 0
81645 | 2019-03-19 | 04:30:08 | -1 | 249 | 가동 | 730 | 120 | 121 | 110 | 113 | 332 | 51 | 152 | 184 | 181 | 240 | 118 | 706 | 34 | A | 0 | 8576 | 0
81646 | 2019-03-19 | 04:31:39 | 66 | 252 | 가동 | 732 | 121 | 122 | 110 | 112 | 330 | 46 | 239 | 215 | 282 | 261 | 396 | 691 | 32 | A | 23 | 8413 | 0
81647 | 2019-03-19 | 04:32:10 | -1 | 250 | 가동 | 729 | 122 | 124 | 110 | 113 | 332 | 52 | 153 | 184 | 181 | 242 | 119 | 706 | 34 | A | 0 | 8576 | 0
81648 | 2019-03-19 | 04:33:40 | 65 | 253 | 가동 | 732 | 122 | 122 | 110 | 112 | 330 | 50 | 239 | 215 | 283 | 261 | 394 | 691 | 32 | A | 23 | 8413 | 0
81649 | 2019-03-19 | 04:35:44 | 63 | 254 | 가동 | 732 | 122 | 122 | 110 | 112 | 330 | 51 | 241 | 215 | 283 | 260 | 391 | 692 | 32 | A | 23 | 8413 | 0
81650 | 2019-03-19 | 04:37:49 | 62 | 255 | 가동 | 732 | 122 | 122 | 110 | 112 | 329 | 48 | 235 | 215 | 282 | 260 | 390 | 693 | 32 | A | 23 | 8413 | 0
81651 | 2019-03-19 | 04:39:04 | -1 | 251 | 가동 | 733 | 124 | 124 | 110 | 112 | 332 | 50 | 122 | 183 | 156 | 183 | 94 | 698 | 34 | D | 0 | 8576 | 1
81652 | 2019-03-19 | 04:39:52 | 62 | 256 | 가동 | 731 | 122 | 122 | 110 | 112 | 329 | 49 | 238 | 215 | 282 | 259 | 393 | 691 | 32 | A | 23 | 8413 | 0
81653 | 2019-03-19 | 04:41:00 | -1 | 252 | 가동 | 733 | 125 | 116 | 110 | 112 | 331 | 50 | 152 | 182 | 167 | 204 | 96 | 727 | 34 | A | 0 | 8576 | 0
81654 | 2019-03-19 | 04:41:49 | 61 | 257 | 가동 | 730 | 122 | 122 | 110 | 112 | 329 | 48 | 240 | 215 | 282 | 261 | 394 | 691 | 32 | A | 23 | 8413 | 0
81655 | 2019-03-19 | 04:42:52 | -1 | 253 | 가동 | 733 | 116 | 117 | 110 | 112 | 332 | 53 | 151 | 182 | 174 | 220 | 97 | 726 | 34 | A | 0 | 8576 | 0
81656 | 2019-03-19 | 04:43:53 | 60 | 258 | 가동 | 729 | 122 | 122 | 110 | 112 | 330 | 45 | 235 | 215 | 284 | 262 | 395 | 693 | 32 | A | 23 | 8413 | 0
81657 | 2019-03-19 | 04:44:59 | -1 | 254 | 가동 | 733 | 117 | 118 | 110 | 112 | 332 | 50 | 152 | 182 | 177 | 230 | 98 | 711 | 34 | A | 0 | 8576 | 0
81658 | 2019-03-19 | 04:46:06 | 59 | 259 | 가동 | 728 | 122 | 134 | 110 | 112 | 330 | 46 | 223 | 215 | 280 | 256 | 388 | 692 | 31 | A | 23 | 8413 | 0
81659 | 2019-03-19 | 04:46:51 | -1 | 255 | 가동 | 732 | 117 | 117 | 110 | 112 | 332 | 51 | 152 | 182 | 179 | 236 | 98 | 723 | 34 | A | 0 | 8576 | 0
81660 | 2019-03-19 | 04:48:07 | 58 | 260 | 가동 | 727 | 133 | 122 | 110 | 112 | 330 | 49 | 233 | 215 | 281 | 258 | 394 | 693 | 32 | A | 23 | 8413 | 0
81661 | 2019-03-19 | 04:49:01 | -1 | 256 | 가동 | 732 | 116 | 128 | 110 | 112 | 331 | 48 | 151 | 182 | 179 | 236 | 97 | 719 | 34 | A | 0 | 8576 | 0
81662 | 2019-03-19 | 04:50:13 | 57 | 261 | 가동 | 727 | 122 | 122 | 110 | 112 | 330 | 48 | 232 | 215 | 281 | 258 | 393 | 694 | 32 | A | 23 | 8413 | 0
81663 | 2019-03-19 | 04:51:10 | -1 | 257 | 가동 | 731 | 127 | 127 | 110 | 112 | 332 | 53 | 151 | 182 | 179 | 236 | 96 | 733 | 34 | A | 0 | 8576 | 0
81664 | 2019-03-19 | 04:52:13 | 57 | 262 | 가동 | 728 | 122 | 122 | 110 | 112 | 330 | 50 | 230 | 214 | 281 | 258 | 393 | 694 | 31 | A | 23 | 8413 | 0
81665 | 2019-03-19 | 04:53:07 | -1 | 258 | 가동 | 730 | 126 | 117 | 110 | 111 | 331 | 53 | 152 | 182 | 181 | 241 | 96 | 711 | 34 | A | 0 | 8576 | 0
81666 | 2019-03-19 | 04:54:18 | 56 | 263 | 가동 | 728 | 122 | 122 | 110 | 112 | 329 | 47 | 232 | 215 | 281 | 257 | 396 | 694 | 32 | A | 23 | 8413 | 0
81667 | 2019-03-19 | 04:54:59 | -1 | 259 | 가동 | 729 | 116 | 118 | 110 | 111 | 331 | 54 | 152 | 182 | 182 | 243 | 97 | 704 | 34 | A | 0 | 8576 | 0
81668 | 2019-03-19 | 04:56:18 | 54 | 264 | 가동 | 728 | 122 | 122 | 110 | 112 | 330 | 44 | 235 | 215 | 282 | 260 | 399 | 694 | 32 | A | 23 | 8413 | 0
81669 | 2019-03-19 | 04:56:56 | -1 | 260 | 가동 | 729 | 118 | 117 | 110 | 112 | 331 | 54 | 153 | 182 | 183 | 245 | 97 | 723 | 34 | A | 0 | 8576 | 0
81670 | 2019-03-19 | 04:58:19 | 54 | 265 | 가동 | 730 | 122 | 122 | 110 | 112 | 330 | 47 | 238 | 215 | 282 | 260 | 396 | 695 | 31 | A | 23 | 8413 | 0
81671 | 2019-03-19 | 04:58:57 | -1 | 261 | 가동 | 730 | 117 | 119 | 110 | 112 | 332 | 53 | 152 | 183 | 183 | 248 | 99 | 722 | 34 | A | 0 | 8576 | 0
81672 | 2019-03-19 | 05:00:22 | 53 | 266 | 가동 | 730 | 122 | 122 | 110 | 112 | 330 | 46 | 236 | 215 | 281 | 260 | 399 | 694 | 31 | A | 23 | 8413 | 0
81673 | 2019-03-19 | 05:00:57 | -1 | 262 | 가동 | 732 | 118 | 119 | 110 | 112 | 331 | 52 | 152 | 183 | 183 | 250 | 100 | 729 | 34 | A | 0 | 8576 | 0
81674 | 2019-03-19 | 05:02:25 | 52 | 267 | 가동 | 731 | 122 | 122 | 110 | 113 | 330 | 48 | 233 | 215 | 281 | 259 | 395 | 693 | 31 | A | 23 | 8413 | 0
81675 | 2019-03-19 | 05:02:52 | -1 | 263 | 가동 | 733 | 118 | 118 | 110 | 112 | 331 | 51 | 152 | 183 | 184 | 251 | 97 | 707 | 34 | A | 0 | 8576 | 0
81676 | 2019-03-19 | 05:04:25 | 52 | 268 | 가동 | 731 | 122 | 122 | 110 | 112 | 330 | 51 | 236 | 215 | 281 | 259 | 392 | 694 | 31 | A | 23 | 8413 | 0
81677 | 2019-03-19 | 05:04:49 | -1 | 264 | 가동 | 733 | 118 | 119 | 110 | 112 | 331 | 49 | 152 | 183 | 184 | 249 | 97 | 725 | 34 | A | 0 | 8576 | 0
81678 | 2019-03-19 | 05:06:27 | 50 | 269 | 가동 | 732 | 122 | 122 | 110 | 112 | 330 | 50 | 231 | 215 | 281 | 260 | 394 | 691 | 31 | A | 23 | 8413 | 0
81679 | 2019-03-19 | 05:06:48 | -1 | 265 | 가동 | 733 | 118 | 119 | 110 | 112 | 332 | 52 | 151 | 183 | 184 | 249 | 97 | 711 | 34 | A | 0 | 8576 | 0
81680 | 2019-03-19 | 05:08:47 | -1 | 266 | 가동 | 733 | 119 | 117 | 110 | 111 | 332 | 51 | 152 | 183 | 184 | 250 | 97 | 712 | 34 | A | 0 | 8576 | 0
81681 | 2019-03-19 | 05:09:00 | 49 | 270 | 가동 | 731 | 122 | 152 | 110 | 112 | 330 | 50 | 196 | 215 | 273 | 244 | 383 | 694 | 32 | A | 23 | 8413 | 0
81682 | 2019-03-19 | 05:10:49 | -1 | 267 | 가동 | 733 | 117 | 120 | 110 | 111 | 332 | 53 | 152 | 183 | 184 | 249 | 97 | 722 | 34 | A | 0 | 8576 | 0
81683 | 2019-03-19 | 05:12:48 | -1 | 268 | 가동 | 732 | 120 | 119 | 110 | 111 | 332 | 50 | 152 | 183 | 184 | 249 | 97 | 715 | 34 | A | 0 | 8576 | 0
81684 | 2019-03-19 | 05:14:48 | -1 | 269 | 가동 | 732 | 118 | 119 | 110 | 111 | 332 | 52 | 152 | 183 | 184 | 251 | 99 | 722 | 34 | A | 0 | 8576 | 0
81685 | 2019-03-19 | 05:15:24 | 94 | 271 | 가동 | 717 | 151 | 152 | 110 | 112 | 330 | 41 | 69 | 212 | 236 | 176 | 318 | 695 | 31 | D | 23 | 8413 | 1
81686 | 2019-03-19 | 05:16:46 | -1 | 270 | 가동 | 730 | 118 | 120 | 110 | 112 | 331 | 49 | 152 | 183 | 184 | 250 | 98 | 726 | 34 | A | 0 | 8576 | 0
81687 | 2019-03-19 | 05:17:19 | 94 | 272 | 가동 | 710 | 119 | 120 | 110 | 112 | 329 | 44 | 200 | 210 | 255 | 216 | 358 | 698 | 31 | A | 23 | 8413 | 0
81688 | 2019-03-19 | 05:19:21 | 93 | 273 | 가동 | 707 | 121 | 122 | 110 | 112 | 330 | 42 | 222 | 209 | 266 | 235 | 376 | 696 | 31 | A | 23 | 8413 | 0
81689 | 2019-03-19 | 05:20:23 | -1 | 271 | 가동 | 728 | 119 | 207 | 110 | 111 | 332 | 48 | 150 | 183 | 168 | 218 | 86 | 707 | 34 | A | 0 | 8576 | 0
81690 | 2019-03-19 | 05:21:23 | 93 | 274 | 가동 | 706 | 121 | 122 | 110 | 112 | 330 | 48 | 226 | 209 | 271 | 245 | 381 | 696 | 31 | A | 23 | 8413 | 0
81691 | 2019-03-19 | 05:22:18 | -1 | 272 | 가동 | 727 | 206 | 116 | 110 | 111 | 332 | 51 | 152 | 183 | 174 | 228 | 90 | 727 | 34 | A | 0 | 8576 | 0
81692 | 2019-03-19 | 05:23:29 | 92 | 275 | 가동 | 706 | 121 | 122 | 110 | 112 | 330 | 45 | 221 | 209 | 273 | 250 | 383 | 698 | 31 | A | 23 | 8413 | 0
81693 | 2019-03-19 | 05:24:11 | -1 | 273 | 가동 | 728 | 116 | 116 | 110 | 112 | 332 | 51 | 151 | 183 | 179 | 235 | 95 | 715 | 34 | A | 0 | 8576 | 0
81694 | 2019-03-19 | 05:25:35 | 91 | 276 | 가동 | 707 | 121 | 122 | 110 | 111 | 330 | 41 | 217 | 210 | 275 | 251 | 385 | 696 | 31 | A | 23 | 8413 | 0
81695 | 2019-03-19 | 05:26:14 | -1 | 274 | 가동 | 728 | 116 | 117 | 110 | 111 | 331 | 52 | 152 | 183 | 181 | 241 | 98 | 715 | 34 | A | 0 | 8576 | 0
81696 | 2019-03-19 | 05:28:09 | -1 | 275 | 가동 | 729 | 116 | 117 | 110 | 112 | 332 | 49 | 152 | 183 | 182 | 243 | 99 | 710 | 34 | A | 0 | 8576 | 0
81697 | 2019-03-19 | 05:29:22 | 91 | 277 | 가동 | 708 | 121 | 122 | 110 | 112 | 330 | 40 | 126 | 211 | 251 | 209 | 319 | 692 | 31 | A | 23 | 8413 | 0
81698 | 2019-03-19 | 05:29:57 | -1 | 276 | 가동 | 729 | 116 | 117 | 110 | 112 | 331 | 52 | 152 | 183 | 183 | 246 | 99 | 711 | 34 | A | 0 | 8576 | 0
81699 | 2019-03-19 | 05:31:24 | 90 | 278 | 가동 | 709 | 164 | 121 | 110 | 112 | 330 | 44 | 205 | 209 | 262 | 230 | 357 | 692 | 31 | A | 23 | 8413 | 0
81700 | 2019-03-19 | 05:31:52 | -1 | 277 | 가동 | 730 | 116 | 117 | 110 | 111 | 332 | 52 | 152 | 183 | 183 | 246 | 99 | 707 | 34 | A | 0 | 8576 | 0
81701 | 2019-03-19 | 05:33:26 | 90 | 279 | 가동 | 710 | 121 | 122 | 110 | 112 | 330 | 43 | 222 | 209 | 269 | 241 | 370 | 689 | 31 | A | 23 | 8413 | 0
81702 | 2019-03-19 | 05:33:53 | -1 | 278 | 가동 | 730 | 117 | 118 | 110 | 112 | 331 | 52 | 152 | 183 | 184 | 249 | 101 | 718 | 34 | A | 0 | 8576 | 0
81703 | 2019-03-19 | 05:35:28 | 89 | 280 | 가동 | 711 | 121 | 122 | 110 | 112 | 330 | 46 | 222 | 209 | 271 | 245 | 376 | 696 | 31 | A | 23 | 8413 | 0
81704 | 2019-03-19 | 05:35:49 | -1 | 279 | 가동 | 731 | 117 | 117 | 110 | 112 | 332 | 51 | 151 | 183 | 184 | 251 | 102 | 718 | 34 | A | 0 | 8576 | 0
81705 | 2019-03-19 | 05:37:29 | 87 | 281 | 가동 | 712 | 121 | 122 | 110 | 112 | 330 | 43 | 221 | 209 | 274 | 251 | 378 | 696 | 31 | A | 23 | 8413 | 0
81706 | 2019-03-19 | 05:37:42 | -1 | 280 | 가동 | 731 | 117 | 117 | 110 | 112 | 332 | 52 | 151 | 183 | 184 | 252 | 101 | 720 | 34 | A | 0 | 8576 | 0
81707 | 2019-03-19 | 05:39:38 | 87 | 282 | 가동 | 712 | 121 | 122 | 110 | 112 | 330 | 45 | 208 | 209 | 275 | 249 | 385 | 696 | 31 | A | 23 | 8413 | 0
81708 | 2019-03-19 | 05:39:43 | -1 | 281 | 가동 | 731 | 116 | 117 | 110 | 112 | 332 | 56 | 151 | 183 | 185 | 250 | 102 | 714 | 34 | A | 0 | 8576 | 0
81709 | 2019-03-19 | 05:41:38 | 86 | 283 | 가동 | 712 | 121 | 122 | 110 | 112 | 330 | 49 | 226 | 209 | 275 | 250 | 386 | 696 | 31 | A | 23 | 8413 | 0
81710 | 2019-03-19 | 05:41:42 | -1 | 282 | 가동 | 731 | 117 | 117 | 110 | 112 | 332 | 51 | 151 | 183 | 185 | 252 | 102 | 717 | 34 | A | 0 | 8576 | 0
81711 | 2019-03-19 | 05:43:40 | -1 | 283 | 가동 | 731 | 116 | 117 | 110 | 112 | 332 | 52 | 151 | 183 | 185 | 250 | 102 | 715 | 34 | A | 0 | 8576 | 0
81712 | 2019-03-19 | 05:43:41 | 85 | 284 | 가동 | 713 | 121 | 122 | 110 | 112 | 330 | 49 | 224 | 209 | 275 | 249 | 386 | 693 | 31 | A | 23 | 8413 | 0
81713 | 2019-03-19 | 05:45:32 | -1 | 284 | 가동 | 731 | 117 | 117 | 110 | 112 | 332 | 52 | 151 | 183 | 185 | 252 | 104 | 708 | 34 | A | 0 | 8576 | 0
81714 | 2019-03-19 | 05:45:47 | 83 | 285 | 가동 | 714 | 122 | 122 | 110 | 111 | 330 | 43 | 230 | 209 | 276 | 249 | 389 | 695 | 31 | A | 23 | 8413 | 0
81715 | 2019-03-19 | 05:47:32 | -1 | 285 | 가동 | 731 | 117 | 117 | 110 | 112 | 332 | 51 | 151 | 184 | 186 | 250 | 104 | 715 | 34 | A | 0 | 8576 | 0
81716 | 2019-03-19 | 05:47:46 | 83 | 286 | 가동 | 715 | 121 | 122 | 110 | 112 | 329 | 46 | 234 | 209 | 277 | 252 | 392 | 697 | 31 | A | 23 | 8413 | 0
81717 | 2019-03-19 | 05:49:27 | -1 | 286 | 가동 | 730 | 116 | 118 | 110 | 112 | 332 | 52 | 151 | 184 | 186 | 252 | 106 | 716 | 34 | A | 0 | 8576 | 0
81718 | 2019-03-19 | 05:49:52 | 83 | 287 | 가동 | 716 | 122 | 122 | 110 | 112 | 330 | 49 | 230 | 209 | 277 | 250 | 391 | 696 | 31 | A | 23 | 8413 | 0
81719 | 2019-03-19 | 05:51:31 | -1 | 287 | 가동 | 730 | 118 | 118 | 110 | 112 | 331 | 54 | 151 | 184 | 185 | 253 | 105 | 711 | 34 | A | 0 | 8576 | 0
81720 | 2019-03-19 | 05:51:57 | 81 | 288 | 가동 | 717 | 122 | 122 | 110 | 112 | 329 | 46 | 232 | 210 | 277 | 249 | 390 | 697 | 31 | A | 23 | 8413 | 0
81721 | 2019-03-19 | 05:53:24 | -1 | 288 | 가동 | 729 | 118 | 118 | 110 | 112 | 332 | 53 | 151 | 184 | 185 | 250 | 108 | 708 | 34 | A | 0 | 8576 | 0
81722 | 2019-03-19 | 05:53:44 | 81 | 289 | 가동 | 718 | 122 | 122 | 110 | 112 | 329 | 47 | 232 | 210 | 277 | 251 | 390 | 695 | 31 | A | 23 | 8413 | 0
81723 | 2019-03-19 | 05:55:22 | -1 | 289 | 가동 | 728 | 118 | 119 | 110 | 113 | 331 | 52 | 152 | 184 | 185 | 252 | 108 | 711 | 34 | A | 0 | 8576 | 0
81724 | 2019-03-19 | 05:55:48 | 80 | 290 | 가동 | 719 | 122 | 122 | 110 | 112 | 330 | 46 | 236 | 210 | 278 | 253 | 393 | 695 | 31 | A | 23 | 8413 | 0
81725 | 2019-03-19 | 05:57:19 | -1 | 290 | 가동 | 729 | 118 | 119 | 110 | 112 | 332 | 51 | 151 | 184 | 185 | 252 | 110 | 717 | 34 | A | 0 | 8576 | 0
81726 | 2019-03-19 | 05:57:50 | 79 | 291 | 가동 | 720 | 122 | 122 | 110 | 112 | 329 | 45 | 235 | 210 | 278 | 252 | 394 | 694 | 31 | A | 23 | 8413 | 0
81727 | 2019-03-19 | 05:59:18 | -1 | 291 | 가동 | 729 | 118 | 119 | 110 | 112 | 332 | 51 | 151 | 184 | 184 | 252 | 105 | 712 | 33 | A | 0 | 8576 | 0
81728 | 2019-03-19 | 05:59:52 | 78 | 292 | 가동 | 722 | 121 | 122 | 110 | 112 | 329 | 48 | 233 | 209 | 278 | 253 | 397 | 695 | 31 | A | 23 | 8413 | 0
81729 | 2019-03-19 | 06:01:22 | -1 | 292 | 가동 | 730 | 115 | 119 | 110 | 112 | 332 | 53 | 151 | 184 | 184 | 253 | 99 | 705 | 33 | A | 0 | 8576 | 0
81730 | 2019-03-19 | 06:01:55 | 77 | 293 | 가동 | 722 | 122 | 122 | 110 | 112 | 329 | 47 | 236 | 210 | 279 | 257 | 396 | 694 | 31 | A | 23 | 8413 | 0
81731 | 2019-03-19 | 06:03:20 | -1 | 293 | 가동 | 731 | 118 | 119 | 110 | 112 | 332 | 52 | 151 | 184 | 184 | 253 | 97 | 708 | 33 | A | 0 | 8576 | 0
81732 | 2019-03-19 | 06:03:57 | 76 | 294 | 가동 | 723 | 121 | 122 | 110 | 112 | 330 | 49 | 240 | 210 | 280 | 259 | 392 | 695 | 31 | A | 23 | 8413 | 0
81733 | 2019-03-19 | 06:05:22 | -1 | 294 | 가동 | 731 | 118 | 119 | 110 | 112 | 332 | 53 | 151 | 184 | 184 | 253 | 98 | 721 | 33 | A | 0 | 8576 | 0
81734 | 2019-03-19 | 06:05:59 | 76 | 295 | 가동 | 724 | 122 | 122 | 110 | 112 | 330 | 45 | 239 | 211 | 280 | 261 | 383 | 695 | 31 | A | 23 | 8413 | 0
81735 | 2019-03-19 | 06:07:19 | -1 | 295 | 가동 | 731 | 118 | 116 | 110 | 112 | 332 | 50 | 151 | 184 | 185 | 254 | 97 | 704 | 33 | A | 0 | 8576 | 0
81736 | 2019-03-19 | 06:07:59 | 75 | 296 | 가동 | 724 | 121 | 122 | 110 | 112 | 330 | 43 | 238 | 211 | 281 | 261 | 385 | 695 | 31 | A | 23 | 8413 | 0
81737 | 2019-03-19 | 06:09:12 | -1 | 296 | 가동 | 731 | 115 | 117 | 110 | 112 | 332 | 51 | 151 | 184 | 185 | 254 | 100 | 708 | 33 | A | 0 | 8576 | 0
81738 | 2019-03-19 | 06:11:16 | -1 | 297 | 가동 | 731 | 116 | 119 | 110 | 113 | 332 | 50 | 151 | 184 | 184 | 254 | 103 | 713 | 33 | A | 0 | 8576 | 0
81739 | 2019-03-19 | 06:11:38 | 75 | 297 | 가동 | 726 | 121 | 122 | 110 | 112 | 330 | 43 | 145 | 211 | 258 | 221 | 326 | 698 | 31 | A | 23 | 8413 | 0
81740 | 2019-03-19 | 06:13:15 | -1 | 298 | 가동 | 731 | 118 | 120 | 110 | 112 | 331 | 49 | 151 | 184 | 184 | 253 | 99 | 704 | 33 | A | 0 | 8576 | 0
81741 | 2019-03-19 | 06:13:48 | 74 | 298 | 가동 | 727 | 153 | 122 | 110 | 112 | 330 | 47 | 213 | 210 | 268 | 240 | 362 | 696 | 31 | A | 23 | 8413 | 0
81742 | 2019-03-19 | 06:15:11 | -1 | 299 | 가동 | 730 | 119 | 118 | 110 | 112 | 332 | 49 | 151 | 184 | 184 | 253 | 98 | 705 | 33 | A | 0 | 8576 | 0
81743 | 2019-03-19 | 06:15:48 | 75 | 299 | 가동 | 728 | 121 | 123 | 110 | 112 | 330 | 46 | 226 | 210 | 272 | 248 | 379 | 696 | 31 | A | 23 | 8413 | 0
81744 | 2019-03-19 | 06:17:04 | -1 | 300 | 가동 | 730 | 118 | 119 | 110 | 111 | 332 | 53 | 151 | 184 | 184 | 251 | 97 | 696 | 33 | A | 0 | 8576 | 0
81745 | 2019-03-19 | 06:17:41 | 92 | 300 | 가동 | 729 | 123 | 122 | 110 | 112 | 330 | 43 | 220 | 210 | 275 | 252 | 384 | 695 | 31 | A | 23 | 8413 | 0
81746 | 2019-03-19 | 06:19:07 | -1 | 301 | 가동 | 730 | 118 | 120 | 110 | 112 | 332 | 51 | 151 | 184 | 183 | 250 | 97 | 711 | 33 | A | 0 | 8576 | 0
81747 | 2019-03-19 | 06:19:42 | 92 | 301 | 가동 | 725 | 121 | 121 | 110 | 112 | 330 | 43 | 232 | 210 | 276 | 255 | 384 | 697 | 31 | A | 23 | 8413 | 0
81748 | 2019-03-19 | 06:21:09 | -1 | 302 | 가동 | 729 | 120 | 120 | 110 | 112 | 332 | 51 | 151 | 184 | 183 | 250 | 99 | 729 | 33 | A | 0 | 8576 | 0
81749 | 2019-03-19 | 06:21:47 | 92 | 302 | 가동 | 723 | 121 | 122 | 110 | 112 | 329 | 46 | 233 | 210 | 277 | 257 | 388 | 697 | 31 | A | 23 | 8413 | 0
81750 | 2019-03-19 | 06:23:48 | 90 | 303 | 가동 | 722 | 121 | 121 | 110 | 112 | 329 | 46 | 237 | 211 | 278 | 258 | 390 | 696 | 31 | A | 23 | 8413 | 0
81751 | 2019-03-19 | 06:24:48 | -1 | 303 | 가동 | 727 | 119 | 221 | 110 | 111 | 332 | 45 | 144 | 184 | 165 | 214 | 86 | 703 | 33 | A | 0 | 8576 | 0
81752 | 2019-03-19 | 06:26:03 | 90 | 304 | 가동 | 722 | 121 | 122 | 110 | 112 | 330 | 44 | 236 | 211 | 279 | 257 | 391 | 697 | 30 | A | 23 | 8413 | 0
81753 | 2019-03-19 | 06:26:44 | -1 | 304 | 가동 | 728 | 220 | 116 | 110 | 111 | 332 | 49 | 152 | 184 | 172 | 224 | 93 | 719 | 33 | A | 0 | 8576 | 0
81754 | 2019-03-19 | 06:27:51 | 89 | 305 | 가동 | 722 | 121 | 122 | 110 | 112 | 329 | 44 | 236 | 211 | 278 | 257 | 393 | 695 | 30 | A | 23 | 8413 | 0
81755 | 2019-03-19 | 06:28:44 | -1 | 305 | 가동 | 730 | 115 | 116 | 110 | 112 | 332 | 52 | 152 | 183 | 177 | 233 | 100 | 723 | 33 | A | 0 | 8576 | 0
81756 | 2019-03-19 | 06:29:51 | 88 | 306 | 가동 | 722 | 121 | 122 | 110 | 112 | 330 | 46 | 238 | 211 | 278 | 255 | 392 | 696 | 30 | A | 23 | 8413 | 0
81757 | 2019-03-19 | 06:30:37 | -1 | 306 | 가동 | 731 | 116 | 117 | 110 | 112 | 332 | 50 | 152 | 183 | 179 | 238 | 102 | 712 | 32 | A | 0 | 8576 | 0
81758 | 2019-03-19 | 06:31:54 | 87 | 307 | 가동 | 723 | 121 | 122 | 110 | 112 | 330 | 47 | 238 | 211 | 278 | 256 | 395 | 696 | 31 | A | 23 | 8413 | 0
81759 | 2019-03-19 | 06:32:34 | -1 | 307 | 가동 | 732 | 116 | 117 | 110 | 112 | 332 | 51 | 158 | 183 | 180 | 242 | 102 | 709 | 32 | A | 0 | 8576 | 0
81760 | 2019-03-19 | 06:33:58 | 86 | 308 | 가동 | 723 | 122 | 122 | 110 | 112 | 330 | 44 | 237 | 212 | 278 | 254 | 393 | 697 | 30 | A | 23 | 8413 | 0
81761 | 2019-03-19 | 06:34:36 | -1 | 308 | 가동 | 733 | 117 | 118 | 110 | 112 | 332 | 49 | 152 | 183 | 181 | 245 | 103 | 721 | 32 | A | 0 | 8576 | 0
81762 | 2019-03-19 | 06:36:06 | 86 | 309 | 가동 | 725 | 122 | 122 | 110 | 112 | 329 | 46 | 237 | 212 | 278 | 255 | 392 | 696 | 30 | A | 23 | 8413 | 0
81763 | 2019-03-19 | 06:36:34 | -1 | 309 | 가동 | 733 | 115 | 117 | 110 | 112 | 332 | 51 | 152 | 183 | 182 | 247 | 101 | 723 | 32 | A | 0 | 8576 | 0
81764 | 2019-03-19 | 06:38:10 | 85 | 310 | 가동 | 726 | 122 | 124 | 110 | 112 | 330 | 48 | 235 | 212 | 278 | 257 | 396 | 698 | 30 | A | 23 | 8413 | 0
81765 | 2019-03-19 | 06:38:32 | -1 | 310 | 가동 | 733 | 116 | 116 | 110 | 112 | 332 | 52 | 152 | 183 | 183 | 250 | 102 | 710 | 33 | A | 0 | 8576 | 0
81766 | 2019-03-19 | 06:40:19 | 84 | 311 | 가동 | 727 | 123 | 122 | 110 | 112 | 329 | 45 | 236 | 212 | 278 | 257 | 397 | 696 | 30 | A | 23 | 8413 | 0
81767 | 2019-03-19 | 06:40:26 | -1 | 311 | 가동 | 733 | 116 | 117 | 110 | 112 | 332 | 53 | 151 | 183 | 183 | 250 | 103 | 710 | 33 | A | 0 | 8576 | 0
81768 | 2019-03-19 | 06:42:20 | 83 | 312 | 가동 | 728 | 122 | 122 | 110 | 112 | 330 | 47 | 238 | 212 | 279 | 257 | 392 | 695 | 30 | A | 23 | 8413 | 0
81769 | 2019-03-19 | 06:42:28 | -1 | 312 | 가동 | 732 | 118 | 119 | 110 | 112 | 332 | 48 | 152 | 183 | 183 | 248 | 103 | 715 | 33 | A | 0 | 8576 | 0
81770 | 2019-03-19 | 06:44:21 | 83 | 313 | 가동 | 729 | 122 | 122 | 110 | 112 | 329 | 45 | 239 | 212 | 278 | 254 | 392 | 696 | 30 | A | 23 | 8413 | 0
81771 | 2019-03-19 | 06:44:27 | -1 | 313 | 가동 | 732 | 116 | 117 | 110 | 112 | 331 | 50 | 152 | 183 | 183 | 248 | 102 | 716 | 33 | A | 0 | 8576 | 0
81772 | 2019-03-19 | 06:46:28 | -1 | 314 | 가동 | 732 | 117 | 118 | 110 | 111 | 332 | 52 | 152 | 183 | 183 | 249 | 102 | 710 | 33 | A | 0 | 8576 | 0
81773 | 2019-03-19 | 06:46:30 | 82 | 314 | 가동 | 729 | 122 | 122 | 110 | 112 | 330 | 45 | 238 | 212 | 279 | 257 | 396 | 697 | 30 | A | 23 | 8413 | 0
81774 | 2019-03-19 | 06:48:23 | 81 | 315 | 가동 | 729 | 122 | 122 | 110 | 112 | 330 | 43 | 237 | 212 | 280 | 258 | 396 | 696 | 31 | A | 23 | 8413 | 0
81775 | 2019-03-19 | 06:49:01 | -1 | 315 | 가동 | 731 | 118 | 153 | 110 | 112 | 332 | 53 | 151 | 183 | 177 | 234 | 102 | 710 | 33 | A | 0 | 8576 | 0
81776 | 2019-03-19 | 06:50:24 | 80 | 316 | 가동 | 729 | 121 | 122 | 110 | 112 | 329 | 48 | 238 | 212 | 280 | 257 | 389 | 697 | 31 | A | 23 | 8413 | 0
81777 | 2019-03-19 | 06:51:12 | -1 | 316 | 가동 | 731 | 152 | 120 | 110 | 113 | 332 | 52 | 152 | 184 | 179 | 239 | 101 | 705 | 34 | A | 0 | 8576 | 0
81778 | 2019-03-19 | 06:52:19 | 79 | 317 | 가동 | 729 | 122 | 122 | 110 | 112 | 330 | 44 | 235 | 212 | 279 | 259 | 392 | 696 | 31 | A | 23 | 8413 | 0
81779 | 2019-03-19 | 06:52:49 | -1 | 317 | 가동 | 731 | 118 | 119 | 110 | 112 | 332 | 52 | 151 | 183 | 181 | 244 | 104 | 697 | 34 | A | 0 | 8576 | 0
81780 | 2019-03-19 | 06:54:21 | 78 | 318 | 가동 | 731 | 122 | 123 | 110 | 112 | 329 | 44 | 237 | 212 | 279 | 257 | 393 | 697 | 31 | A | 23 | 8413 | 0
81781 | 2019-03-19 | 06:54:45 | -1 | 318 | 가동 | 729 | 115 | 117 | 110 | 112 | 332 | 52 | 152 | 183 | 183 | 248 | 101 | 711 | 34 | A | 0 | 8576 | 0
81782 | 2019-03-19 | 06:56:24 | 78 | 319 | 가동 | 731 | 122 | 122 | 110 | 112 | 330 | 47 | 239 | 212 | 280 | 259 | 396 | 697 | 31 | A | 23 | 8413 | 0
81783 | 2019-03-19 | 06:56:42 | -1 | 319 | 가동 | 728 | 117 | 117 | 110 | 112 | 332 | 52 | 152 | 183 | 184 | 248 | 101 | 698 | 34 | A | 0 | 8576 | 0
81784 | 2019-03-19 | 06:58:26 | 76 | 320 | 가동 | 731 | 122 | 122 | 110 | 112 | 330 | 45 | 239 | 213 | 280 | 258 | 397 | 697 | 31 | A | 23 | 8413 | 0
81785 | 2019-03-19 | 06:58:41 | -1 | 320 | 가동 | 728 | 119 | 120 | 110 | 112 | 331 | 53 | 152 | 183 | 184 | 250 | 101 | 720 | 34 | A | 0 | 8576 | 0
81786 | 2019-03-19 | 07:00:27 | 75 | 321 | 가동 | 731 | 122 | 122 | 110 | 112 | 329 | 48 | 237 | 213 | 280 | 256 | 396 | 698 | 31 | A | 23 | 8413 | 0
81787 | 2019-03-19 | 07:02:32 | 74 | 322 | 가동 | 732 | 122 | 122 | 110 | 112 | 330 | 43 | 237 | 213 | 280 | 258 | 398 | 693 | 31 | A | 23 | 8413 | 0
81788 | 2019-03-19 | 07:57:04 | 74 | 1 | 가동 | 729 | 122 | 122 | 1 | 113 | 153 | 420 | 27 | 177 | 158 | 94 | 112 | 1 | 24 | D | 23 | 8413 | 1
81789 | 2019-03-19 | 07:57:34 | 74 | 2 | 가동 | 729 | 122 | 122 | 0 | 4 | 179 | 55 | 27 | 177 | 158 | 94 | 112 | 701 | 24 | D | 23 | 8413 | 1
81790 | 2019-03-19 | 07:59:33 | 74 | 3 | 가동 | 729 | 122 | 81 | 96 | 112 | 158 | 48 | 170 | 176 | 184 | 141 | 210 | 692 | 25 | D | 23 | 8413 | 1
81791 | 2019-03-19 | 08:01:28 | 72 | 4 | 가동 | 729 | 122 | 120 | 110 | 112 | 169 | 48 | 204 | 176 | 200 | 171 | 281 | 702 | 25 | D | 23 | 8413 | 1
81792 | 2019-03-19 | 08:03:28 | 72 | 5 | 가동 | 730 | 122 | 121 | 110 | 112 | 170 | 46 | 217 | 177 | 212 | 191 | 323 | 703 | 25 | D | 23 | 8413 | 1
81793 | 2019-03-19 | 08:04:20 | -1 | 1 | 가동 | 731 | 119 | 120 | 102 | 116 | 148 | 50 | 79 | 164 | 99 | 45 | 35 | 696 | 25 | D | 0 | 8917 | 1
81794 | 2019-03-19 | 08:05:32 | 71 | 6 | 가동 | 729 | 120 | 120 | 110 | 112 | 331 | 45 | 224 | 179 | 221 | 204 | 353 | 703 | 25 | D | 23 | 8413 | 1
81795 | 2019-03-19 | 08:06:35 | -1 | 2 | 가동 | 731 | 119 | 117 | 110 | 112 | 149 | 48 | 123 | 163 | 115 | 82 | 59 | 681 | 26 | D | 0 | 8917 | 1
81796 | 2019-03-19 | 08:07:41 | 70 | 7 | 가동 | 731 | 120 | 120 | 110 | 112 | 330 | 46 | 220 | 180 | 232 | 219 | 368 | 698 | 25 | A | 23 | 8413 | 0
81797 | 2019-03-19 | 08:08:11 | -1 | 3 | 가동 | 731 | 119 | 116 | 110 | 112 | 150 | 47 | 150 | 163 | 129 | 125 | 76 | 693 | 26 | D | 0 | 8917 | 1
81798 | 2019-03-19 | 08:09:39 | 69 | 8 | 가동 | 731 | 121 | 122 | 110 | 112 | 330 | 45 | 217 | 182 | 239 | 228 | 370 | 697 | 25 | A | 23 | 8413 | 0
81799 | 2019-03-19 | 08:10:07 | -1 | 4 | 가동 | 730 | 119 | 117 | 110 | 112 | 149 | 53 | 151 | 163 | 137 | 154 | 82 | 699 | 26 | D | 0 | 8917 | 1
81800 | 2019-03-19 | 08:11:45 | 69 | 9 | 가동 | 731 | 121 | 122 | 110 | 113 | 330 | 49 | 214 | 184 | 245 | 230 | 378 | 697 | 25 | A | 23 | 8413 | 0
81801 | 2019-03-19 | 08:12:05 | -1 | 5 | 가동 | 729 | 119 | 118 | 110 | 112 | 150 | 53 | 152 | 164 | 143 | 176 | 84 | 700 | 27 | D | 0 | 8917 | 1
81802 | 2019-03-19 | 08:13:41 | 67 | 10 | 가동 | 731 | 121 | 122 | 110 | 113 | 330 | 46 | 227 | 186 | 249 | 233 | 383 | 703 | 26 | A | 23 | 8413 | 0
81803 | 2019-03-19 | 08:14:06 | -1 | 6 | 가동 | 727 | 115 | 117 | 110 | 112 | 332 | 52 | 151 | 164 | 149 | 190 | 82 | 702 | 27 | D | 0 | 8917 | 1
81804 | 2019-03-19 | 08:15:40 | 67 | 11 | 가동 | 731 | 122 | 122 | 110 | 112 | 330 | 46 | 226 | 187 | 252 | 239 | 387 | 703 | 26 | A | 23 | 8413 | 0
81805 | 2019-03-19 | 08:15:56 | -1 | 7 | 가동 | 727 | 114 | 118 | 110 | 112 | 332 | 51 | 151 | 165 | 155 | 202 | 80 | 695 | 27 | A | 0 | 8917 | 0
81806 | 2019-03-19 | 08:17:45 | 66 | 12 | 가동 | 730 | 121 | 122 | 110 | 113 | 330 | 49 | 226 | 188 | 255 | 242 | 389 | 702 | 26 | A | 23 | 8413 | 0
81807 | 2019-03-19 | 08:17:58 | -1 | 8 | 가동 | 729 | 117 | 119 | 110 | 114 | 331 | 50 | 151 | 166 | 159 | 210 | 80 | 695 | 27 | A | 0 | 8917 | 0
81808 | 2019-03-19 | 08:19:44 | 65 | 13 | 가동 | 729 | 122 | 122 | 110 | 112 | 331 | 44 | 226 | 189 | 256 | 243 | 388 | 702 | 26 | A | 23 | 8413 | 0
81809 | 2019-03-19 | 08:19:58 | -1 | 9 | 가동 | 731 | 117 | 118 | 110 | 114 | 331 | 49 | 151 | 166 | 162 | 217 | 81 | 688 | 28 | A | 0 | 8917 | 0
81810 | 2019-03-19 | 08:21:48 | 64 | 14 | 가동 | 729 | 121 | 122 | 110 | 112 | 331 | 45 | 227 | 190 | 258 | 244 | 390 | 702 | 27 | A | 23 | 8413 | 0
81811 | 2019-03-19 | 08:21:54 | -1 | 10 | 가동 | 732 | 117 | 118 | 110 | 113 | 332 | 50 | 151 | 167 | 165 | 222 | 81 | 707 | 28 | A | 0 | 8917 | 0
81812 | 2019-03-19 | 08:23:48 | 63 | 15 | 가동 | 728 | 122 | 122 | 110 | 113 | 331 | 48 | 228 | 191 | 259 | 244 | 387 | 700 | 27 | A | 23 | 8413 | 0
81813 | 2019-03-19 | 08:23:54 | -1 | 11 | 가동 | 733 | 117 | 118 | 110 | 112 | 332 | 52 | 151 | 168 | 166 | 226 | 82 | 698 | 28 | A | 0 | 8917 | 0
81814 | 2019-03-19 | 08:25:54 | -1 | 12 | 가동 | 733 | 117 | 118 | 110 | 114 | 332 | 49 | 151 | 168 | 168 | 227 | 83 | 698 | 29 | A | 0 | 8917 | 0
81815 | 2019-03-19 | 08:25:58 | 62 | 16 | 가동 | 727 | 122 | 122 | 110 | 112 | 330 | 46 | 229 | 192 | 261 | 245 | 388 | 702 | 27 | A | 23 | 8413 | 0
81816 | 2019-03-19 | 08:28:02 | -1 | 13 | 가동 | 733 | 118 | 118 | 110 | 112 | 331 | 52 | 151 | 169 | 169 | 229 | 83 | 692 | 29 | A | 0 | 8917 | 0
81817 | 2019-03-19 | 08:28:03 | 62 | 17 | 가동 | 727 | 122 | 122 | 110 | 112 | 330 | 47 | 231 | 192 | 262 | 246 | 389 | 700 | 27 | A | 23 | 8413 | 0
81818 | 2019-03-19 | 08:29:55 | -1 | 14 | 가동 | 732 | 117 | 120 | 110 | 113 | 331 | 51 | 151 | 170 | 170 | 231 | 82 | 702 | 30 | A | 0 | 8917 | 0
81819 | 2019-03-19 | 08:29:58 | 61 | 18 | 가동 | 728 | 121 | 122 | 110 | 112 | 330 | 50 | 233 | 193 | 263 | 246 | 389 | 700 | 28 | A | 23 | 8413 | 0
81820 | 2019-03-19 | 08:31:55 | -1 | 15 | 가동 | 732 | 120 | 120 | 110 | 112 | 332 | 51 | 151 | 170 | 171 | 232 | 81 | 721 | 30 | A | 0 | 8917 | 0
81821 | 2019-03-19 | 08:32:03 | 59 | 19 | 가동 | 728 | 122 | 123 | 110 | 112 | 330 | 48 | 233 | 194 | 265 | 248 | 390 | 701 | 28 | A | 23 | 8413 | 0
81822 | 2019-03-19 | 08:33:47 | -1 | 16 | 가동 | 731 | 119 | 120 | 110 | 112 | 332 | 52 | 151 | 171 | 172 | 233 | 81 | 699 | 30 | A | 0 | 8917 | 0
81823 | 2019-03-19 | 08:34:02 | 59 | 20 | 가동 | 729 | 122 | 123 | 110 | 111 | 330 | 47 | 233 | 194 | 265 | 249 | 393 | 696 | 28 | A | 23 | 8413 | 0
81824 | 2019-03-19 | 08:35:51 | -1 | 17 | 가동 | 730 | 120 | 119 | 110 | 112 | 332 | 51 | 151 | 171 | 173 | 233 | 83 | 688 | 30 | A | 0 | 8917 | 0
81825 | 2019-03-19 | 08:36:13 | 58 | 21 | 가동 | 729 | 122 | 122 | 110 | 112 | 330 | 51 | 234 | 195 | 266 | 249 | 394 | 700 | 28 | A | 23 | 8413 | 0
81826 | 2019-03-19 | 08:37:47 | -1 | 18 | 가동 | 730 | 118 | 119 | 110 | 113 | 332 | 52 | 151 | 171 | 173 | 235 | 83 | 700 | 30 | A | 0 | 8917 | 0
81827 | 2019-03-19 | 08:38:04 | 57 | 22 | 가동 | 729 | 122 | 122 | 110 | 112 | 331 | 50 | 237 | 195 | 267 | 250 | 393 | 695 | 29 | A | 23 | 8413 | 0
81828 | 2019-03-19 | 08:39:45 | -1 | 19 | 가동 | 729 | 119 | 120 | 110 | 112 | 332 | 53 | 151 | 171 | 173 | 236 | 84 | 710 | 31 | A | 0 | 8917 | 0
81829 | 2019-03-19 | 08:40:05 | 56 | 23 | 가동 | 729 | 122 | 122 | 110 | 113 | 330 | 48 | 237 | 196 | 268 | 251 | 387 | 702 | 29 | A | 23 | 8413 | 0
81830 | 2019-03-19 | 08:41:46 | -1 | 20 | 가동 | 730 | 120 | 120 | 110 | 112 | 332 | 52 | 151 | 172 | 174 | 235 | 85 | 720 | 31 | A | 0 | 8917 | 0
81831 | 2019-03-19 | 08:42:09 | 55 | 24 | 가동 | 729 | 122 | 122 | 110 | 112 | 330 | 48 | 234 | 197 | 269 | 252 | 390 | 700 | 29 | A | 23 | 8413 | 0
81832 | 2019-03-19 | 08:44:10 | 54 | 25 | 가동 | 729 | 122 | 122 | 110 | 112 | 330 | 47 | 236 | 197 | 269 | 252 | 395 | 700 | 29 | A | 23 | 8413 | 0
81833 | 2019-03-19 | 08:45:29 | -1 | 21 | 가동 | 728 | 119 | 222 | 110 | 112 | 332 | 45 | 143 | 172 | 156 | 199 | 75 | 721 | 31 | A | 0 | 8917 | 0
81834 | 2019-03-19 | 08:46:11 | 89 | 26 | 가동 | 729 | 122 | 123 | 110 | 112 | 330 | 46 | 236 | 198 | 269 | 252 | 393 | 700 | 29 | A | 23 | 8413 | 0
81835 | 2019-03-19 | 08:47:26 | -1 | 22 | 가동 | 727 | 221 | 116 | 110 | 112 | 332 | 52 | 152 | 172 | 164 | 214 | 82 | 725 | 31 | A | 0 | 8917 | 0
81836 | 2019-03-19 | 08:48:15 | 99 | 27 | 가동 | 724 | 123 | 123 | 110 | 112 | 330 | 43 | 233 | 198 | 270 | 252 | 391 | 700 | 29 | A | 23 | 8413 | 0
81837 | 2019-03-19 | 08:49:26 | -1 | 23 | 가동 | 728 | 115 | 116 | 110 | 113 | 337 | 50 | 151 | 172 | 170 | 223 | 87 | 684 | 31 | A | 0 | 8917 | 0
81838 | 2019-03-19 | 08:50:17 | 98 | 28 | 가동 | 718 | 123 | 122 | 110 | 112 | 330 | 43 | 233 | 199 | 270 | 252 | 391 | 700 | 29 | A | 23 | 8413 | 0
81839 | 2019-03-19 | 08:51:23 | -1 | 24 | 가동 | 729 | 115 | 116 | 110 | 114 | 332 | 49 | 151 | 172 | 173 | 230 | 88 | 718 | 31 | A | 0 | 8917 | 0
81840 | 2019-03-19 | 08:52:29 | 99 | 29 | 가동 | 714 | 122 | 122 | 110 | 112 | 331 | 43 | 233 | 199 | 270 | 253 | 384 | 700 | 29 | A | 23 | 8413 | 0
81841 | 2019-03-19 | 08:53:20 | -1 | 25 | 가동 | 729 | 115 | 116 | 110 | 112 | 332 | 51 | 151 | 173 | 175 | 234 | 88 | 693 | 31 | A | 0 | 8917 | 0
81842 | 2019-03-19 | 08:54:26 | 99 | 30 | 가동 | 712 | 122 | 122 | 110 | 112 | 330 | 43 | 232 | 199 | 270 | 253 | 386 | 700 | 29 | A | 23 | 8413 | 0
81843 | 2019-03-19 | 08:55:17 | -1 | 26 | 가동 | 729 | 115 | 116 | 110 | 112 | 332 | 51 | 152 | 173 | 176 | 239 | 89 | 703 | 31 | A | 0 | 8917 | 0
81844 | 2019-03-19 | 08:56:36 | 98 | 31 | 가동 | 712 | 122 | 123 | 110 | 115 | 330 | 49 | 233 | 200 | 271 | 253 | 390 | 700 | 29 | A | 23 | 8413 | 0
81845 | 2019-03-19 | 08:57:14 | -1 | 27 | 가동 | 730 | 115 | 116 | 110 | 114 | 332 | 49 | 152 | 173 | 177 | 241 | 89 | 703 | 31 | A | 0 | 8917 | 0
81846 | 2019-03-19 | 08:58:39 | 96 | 32 | 가동 | 712 | 122 | 122 | 110 | 111 | 330 | 45 | 235 | 200 | 271 | 254 | 392 | 699 | 30 | A | 23 | 8413 | 0
81847 | 2019-03-19 | 08:59:10 | -1 | 28 | 가동 | 730 | 115 | 117 | 110 | 114 | 332 | 49 | 151 | 173 | 178 | 243 | 89 | 730 | 31 | A | 0 | 8917 | 0
81848 | 2019-03-19 | 09:00:33 | 96 | 33 | 가동 | 713 | 122 | 122 | 110 | 112 | 330 | 43 | 235 | 200 | 272 | 255 | 393 | 695 | 30 | A | 23 | 8413 | 0
81849 | 2019-03-19 | 09:01:06 | -1 | 29 | 가동 | 731 | 116 | 116 | 110 | 113 | 332 | 50 | 152 | 174 | 179 | 244 | 89 | 728 | 32 | A | 0 | 8917 | 0
81850 | 2019-03-19 | 09:02:34 | 96 | 34 | 가동 | 714 | 122 | 122 | 110 | 112 | 330 | 44 | 235 | 201 | 272 | 254 | 394 | 698 | 30 | A | 23 | 8413 | 0
81851 | 2019-03-19 | 09:02:54 | -1 | 30 | 가동 | 731 | 115 | 116 | 110 | 114 | 332 | 49 | 152 | 174 | 179 | 245 | 90 | 729 | 32 | A | 0 | 8917 | 0
81852 | 2019-03-19 | 09:04:50 | -1 | 31 | 가동 | 732 | 115 | 116 | 110 | 113 | 332 | 50 | 152 | 174 | 179 | 245 | 88 | 722 | 32 | A | 0 | 8917 | 0
81853 | 2019-03-19 | 09:06:48 | -1 | 32 | 가동 | 732 | 115 | 117 | 110 | 112 | 332 | 52 | 152 | 175 | 179 | 245 | 88 | 717 | 32 | A | 0 | 8917 | 0
81854 | 2019-03-19 | 09:08:35 | 95 | 35 | 가동 | 716 | 122 | 122 | 110 | 112 | 331 | 42 | 83 | 200 | 235 | 185 | 279 | 699 | 30 | D | 23 | 8413 | 1
81855 | 2019-03-19 | 09:08:47 | -1 | 33 | 가동 | 731 | 116 | 117 | 110 | 114 | 331 | 51 | 151 | 175 | 180 | 246 | 89 | 718 | 32 | A | 0 | 8917 | 0
81856 | 2019-03-19 | 09:10:40 | 94 | 36 | 가동 | 717 | 160 | 120 | 110 | 112 | 330 | 45 | 199 | 198 | 250 | 218 | 345 | 698 | 30 | A | 23 | 8413 | 0
81857 | 2019-03-19 | 09:10:44 | -1 | 34 | 가동 | 731 | 116 | 117 | 110 | 113 | 332 | 51 | 152 | 175 | 180 | 246 | 89 | 720 | 32 | A | 0 | 8917 | 0
81858 | 2019-03-19 | 09:12:47 | 94 | 37 | 가동 | 717 | 121 | 122 | 110 | 113 | 331 | 43 | 215 | 198 | 258 | 234 | 371 | 699 | 30 | A | 23 | 8413 | 0
81859 | 2019-03-19 | 09:12:48 | -1 | 35 | 가동 | 731 | 115 | 116 | 110 | 112 | 332 | 53 | 151 | 176 | 181 | 246 | 90 | 716 | 32 | A | 0 | 8917 | 0
81860 | 2019-03-19 | 09:14:29 | -1 | 36 | 가동 | 731 | 115 | 117 | 110 | 114 | 332 | 51 | 151 | 176 | 180 | 247 | 90 | 722 | 32 | A | 0 | 8917 | 0
81861 | 2019-03-19 | 09:14:50 | 93 | 38 | 가동 | 718 | 121 | 122 | 110 | 112 | 330 | 42 | 211 | 198 | 262 | 241 | 379 | 698 | 30 | A | 23 | 8413 | 0
81862 | 2019-03-19 | 09:16:37 | -1 | 37 | 가동 | 730 | 116 | 117 | 110 | 113 | 332 | 52 | 151 | 176 | 180 | 247 | 91 | 721 | 32 | A | 0 | 8917 | 0
81863 | 2019-03-19 | 09:16:47 | 92 | 39 | 가동 | 718 | 121 | 122 | 110 | 112 | 331 | 43 | 219 | 198 | 264 | 244 | 385 | 698 | 30 | A | 23 | 8413 | 0
81864 | 2019-03-19 | 09:18:33 | -1 | 38 | 가동 | 730 | 115 | 118 | 110 | 113 | 332 | 51 | 152 | 176 | 180 | 247 | 92 | 720 | 32 | A | 0 | 8917 | 0
81865 | 2019-03-19 | 09:19:01 | 91 | 40 | 가동 | 720 | 122 | 132 | 110 | 112 | 330 | 44 | 213 | 199 | 263 | 240 | 381 | 699 | 30 | A | 23 | 8413 | 0
81866 | 2019-03-19 | 09:20:30 | -1 | 39 | 가동 | 729 | 117 | 118 | 110 | 112 | 332 | 51 | 151 | 176 | 180 | 247 | 92 | 719 | 32 | A | 0 | 8917 | 0
81867 | 2019-03-19 | 09:20:59 | 90 | 41 | 가동 | 721 | 131 | 122 | 110 | 112 | 330 | 44 | 221 | 199 | 266 | 246 | 379 | 698 | 30 | A | 23 | 8413 | 0
81868 | 2019-03-19 | 09:22:40 | -1 | 40 | 가동 | 729 | 117 | 137 | 110 | 112 | 332 | 48 | 152 | 177 | 176 | 238 | 91 | 717 | 32 | A | 0 | 8917 | 0
81869 | 2019-03-19 | 09:22:55 | 89 | 42 | 가동 | 721 | 122 | 122 | 110 | 112 | 330 | 43 | 227 | 200 | 267 | 249 | 387 | 698 | 30 | A | 23 | 8413 | 0
81870 | 2019-03-19 | 09:24:37 | -1 | 41 | 가동 | 729 | 136 | 118 | 110 | 113 | 332 | 50 | 152 | 177 | 178 | 240 | 90 | 720 | 32 | A | 0 | 8917 | 0
81871 | 2019-03-19 | 09:25:00 | 88 | 43 | 가동 | 722 | 122 | 122 | 110 | 112 | 330 | 43 | 233 | 200 | 269 | 250 | 392 | 699 | 30 | A | 23 | 8413 | 0
81872 | 2019-03-19 | 09:26:35 | -1 | 42 | 가동 | 729 | 116 | 117 | 110 | 112 | 332 | 52 | 152 | 177 | 179 | 242 | 93 | 709 | 32 | A | 0 | 8917 | 0
81873 | 2019-03-19 | 09:26:55 | 87 | 44 | 가동 | 723 | 122 | 122 | 110 | 112 | 330 | 42 | 232 | 201 | 269 | 250 | 394 | 698 | 30 | A | 23 | 8413 | 0
81874 | 2019-03-19 | 09:28:38 | -1 | 43 | 가동 | 730 | 117 | 119 | 110 | 114 | 332 | 50 | 151 | 177 | 180 | 244 | 93 | 727 | 32 | A | 0 | 8917 | 0
81875 | 2019-03-19 | 09:28:55 | 87 | 45 | 가동 | 723 | 122 | 122 | 110 | 112 | 330 | 44 | 232 | 201 | 270 | 252 | 395 | 698 | 30 | A | 23 | 8413 | 0
81876 | 2019-03-19 | 09:30:35 | -1 | 44 | 가동 | 731 | 119 | 117 | 110 | 113 | 332 | 46 | 151 | 177 | 180 | 245 | 93 | 707 | 32 | A | 0 | 8917 | 0
81877 | 2019-03-19 | 09:30:57 | 86 | 46 | 가동 | 724 | 122 | 122 | 110 | 113 | 330 | 48 | 233 | 201 | 270 | 250 | 394 | 699 | 30 | A | 23 | 8413 | 0
81878 | 2019-03-19 | 09:32:35 | -1 | 45 | 가동 | 731 | 116 | 116 | 110 | 113 | 332 | 48 | 151 | 177 | 181 | 245 | 92 | 689 | 32 | A | 0 | 8917 | 0
81879 | 2019-03-19 | 09:33:02 | 85 | 47 | 가동 | 725 | 122 | 122 | 110 | 112 | 330 | 42 | 234 | 202 | 271 | 251 | 395 | 698 | 30 | A | 23 | 8413 | 0
81880 | 2019-03-19 | 09:34:32 | -1 | 46 | 가동 | 732 | 115 | 116 | 110 | 112 | 332 | 49 | 151 | 177 | 181 | 247 | 93 | 728 | 32 | A | 0 | 8917 | 0
81881 | 2019-03-19 | 09:35:01 | 85 | 48 | 가동 | 725 | 121 | 122 | 110 | 112 | 330 | 45 | 236 | 202 | 272 | 253 | 394 | 693 | 30 | A | 23 | 8413 | 0
81882 | 2019-03-19 | 09:36:33 | -1 | 47 | 가동 | 732 | 116 | 118 | 110 | 113 | 332 | 51 | 151 | 178 | 181 | 247 | 92 | 725 | 32 | A | 0 | 8917 | 0
81883 | 2019-03-19 | 09:37:04 | 83 | 49 | 가동 | 726 | 122 | 122 | 110 | 112 | 330 | 46 | 236 | 202 | 272 | 254 | 399 | 693 | 30 | A | 23 | 8413 | 0
81884 | 2019-03-19 | 09:38:33 | -1 | 48 | 가동 | 732 | 117 | 118 | 110 | 112 | 331 | 52 | 152 | 178 | 181 | 248 | 94 | 721 | 32 | A | 0 | 8917 | 0
81885 | 2019-03-19 | 09:39:08 | 83 | 50 | 가동 | 727 | 122 | 123 | 110 | 112 | 330 | 43 | 235 | 203 | 273 | 254 | 397 | 698 | 30 | A | 23 | 8413 | 0
81886 | 2019-03-19 | 09:40:33 | -1 | 49 | 가동 | 731 | 117 | 118 | 110 | 115 | 332 | 50 | 151 | 178 | 181 | 248 | 91 | 724 | 32 | A | 0 | 8917 | 0
81887 | 2019-03-19 | 09:41:19 | 82 | 51 | 가동 | 727 | 122 | 122 | 110 | 112 | 330 | 45 | 235 | 203 | 273 | 253 | 397 | 698 | 30 | A | 23 | 8413 | 0
81888 | 2019-03-19 | 09:42:29 | -1 | 50 | 가동 | 731 | 117 | 120 | 110 | 113 | 331 | 51 | 151 | 178 | 182 | 248 | 89 | 723 | 32 | A | 0 | 8917 | 0
81889 | 2019-03-19 | 09:43:16 | 81 | 52 | 가동 | 728 | 122 | 122 | 110 | 112 | 330 | 41 | 235 | 203 | 273 | 254 | 399 | 691 | 30 | A | 23 | 8413 | 0
81890 | 2019-03-19 | 09:44:26 | -1 | 51 | 가동 | 731 | 120 | 118 | 110 | 114 | 332 | 50 | 151 | 178 | 182 | 249 | 91 | 717 | 32 | A | 0 | 8917 | 0
81891 | 2019-03-19 | 09:45:17 | 80 | 53 | 가동 | 728 | 121 | 122 | 110 | 111 | 330 | 46 | 234 | 204 | 274 | 254 | 401 | 697 | 30 | A | 23 | 8413 | 0
81892 | 2019-03-19 | 09:46:25 | -1 | 52 | 가동 | 730 | 118 | 120 | 110 | 113 | 332 | 51 | 151 | 179 | 182 | 248 | 91 | 708 | 32 | A | 0 | 8917 | 0
81893 | 2019-03-19 | 09:47:53 | 79 | 54 | 가동 | 728 | 122 | 160 | 110 | 112 | 330 | 45 | 195 | 204 | 263 | 235 | 381 | 700 | 30 | A | 23 | 8413 | 0
81894 | 2019-03-19 | 09:48:18 | -1 | 53 | 가동 | 729 | 119 | 121 | 110 | 114 | 332 | 49 | 151 | 179 | 181 | 246 | 91 | 715 | 33 | A | 0 | 8917 | 0
81895 | 2019-03-19 | 09:50:03 | 78 | 55 | 가동 | 728 | 159 | 122 | 110 | 111 | 330 | 41 | 225 | 204 | 268 | 244 | 392 | 695 | 30 | A | 23 | 8413 | 0
81896 | 2019-03-19 | 09:50:20 | -1 | 54 | 가동 | 729 | 120 | 121 | 110 | 113 | 332 | 48 | 151 | 179 | 181 | 246 | 91 | 707 | 33 | A | 0 | 8917 | 0
81897 | 2019-03-19 | 09:52:04 | 78 | 56 | 가동 | 729 | 122 | 122 | 110 | 113 | 330 | 43 | 230 | 203 | 270 | 247 | 393 | 696 | 30 | A | 23 | 8413 | 0
81898 | 2019-03-19 | 09:52:19 | -1 | 55 | 가동 | 729 | 120 | 120 | 110 | 113 | 332 | 50 | 151 | 179 | 181 | 247 | 92 | 721 | 33 | A | 0 | 8917 | 0
81899 | 2019-03-19 | 09:54:09 | 76 | 57 | 가동 | 729 | 122 | 122 | 110 | 113 | 330 | 45 | 233 | 204 | 272 | 251 | 395 | 696 | 30 | A | 23 | 8413 | 0
81900 | 2019-03-19 | 09:54:24 | -1 | 56 | 가동 | 728 | 120 | 119 | 110 | 114 | 332 | 49 | 151 | 179 | 182 | 247 | 91 | 720 | 33 | A | 0 | 8917 | 0
81901 | 2019-03-19 | 09:56:06 | 75 | 58 | 가동 | 729 | 121 | 122 | 110 | 112 | 330 | 47 | 235 | 204 | 273 | 253 | 396 | 697 | 30 | A | 23 | 8413 | 0
81902 | 2019-03-19 | 09:57:54 | -1 | 57 | 가동 | 733 | 118 | 204 | 110 | 113 | 332 | 48 | 151 | 179 | 166 | 217 | 83 | 724 | 33 | A | 0 | 8917 | 0
81903 | 2019-03-19 | 09:58:06 | 74 | 59 | 가동 | 729 | 122 | 122 | 110 | 112 | 330 | 46 | 237 | 204 | 274 | 252 | 397 | 696 | 30 | A | 23 | 8413 | 0
81904 | 2019-03-19 | 09:59:39 | -1 | 58 | 가동 | 733 | 203 | 116 | 110 | 113 | 332 | 48 | 151 | 179 | 173 | 229 | 85 | 716 | 33 | A | 0 | 8917 | 0
81905 | 2019-03-19 | 10:00:14 | 74 | 60 | 가동 | 730 | 122 | 122 | 110 | 112 | 330 | 47 | 238 | 205 | 274 | 254 | 395 | 692 | 30 | A | 23 | 8413 | 0
81906 | 2019-03-19 | 10:01:42 | -1 | 59 | 가동 | 733 | 115 | 116 | 110 | 114 | 331 | 49 | 151 | 179 | 178 | 238 | 91 | 727 | 33 | A | 0 | 8917 | 0
81907 | 2019-03-19 | 10:02:17 | 73 | 61 | 가동 | 731 | 121 | 122 | 110 | 112 | 330 | 46 | 239 | 205 | 275 | 255 | 398 | 698 | 30 | A | 23 | 8413 | 0
81908 | 2019-03-19 | 10:03:38 | -1 | 60 | 가동 | 733 | 115 | 115 | 110 | 114 | 332 | 49 | 151 | 179 | 180 | 245 | 93 | 716 | 33 | A | 0 | 8917 | 0
81909 | 2019-03-19 | 10:04:10 | 72 | 62 | 가동 | 731 | 122 | 122 | 110 | 112 | 330 | 49 | 240 | 205 | 275 | 252 | 402 | 692 | 30 | A | 23 | 8413 | 0
81910 | 2019-03-19 | 10:05:25 | -1 | 61 | 가동 | 733 | 115 | 116 | 110 | 115 | 332 | 51 | 151 | 179 | 182 | 249 | 92 | 723 | 33 | A | 0 | 8917 | 0
81911 | 2019-03-19 | 10:06:21 | 71 | 63 | 가동 | 731 | 122 | 122 | 110 | 112 | 330 | 43 | 239 | 205 | 275 | 255 | 400 | 693 | 30 | A | 23 | 8413 | 0
81912 | 2019-03-19 | 10:07:22 | -1 | 62 | 가동 | 733 | 115 | 116 | 110 | 113 | 332 | 50 | 151 | 179 | 182 | 250 | 90 | 723 | 33 | A | 0 | 8917 | 0
81913 | 2019-03-19 | 10:08:21 | 70 | 64 | 가동 | 731 | 122 | 123 | 110 | 112 | 330 | 51 | 238 | 205 | 276 | 256 | 402 | 692 | 30 | A | 23 | 8413 | 0
81914 | 2019-03-19 | 10:09:18 | -1 | 63 | 가동 | 732 | 116 | 116 | 110 | 114 | 332 | 50 | 151 | 180 | 183 | 250 | 89 | 721 | 33 | A | 0 | 8917 | 0
81915 | 2019-03-19 | 10:10:31 | 69 | 65 | 가동 | 731 | 122 | 122 | 110 | 112 | 330 | 46 | 239 | 206 | 275 | 251 | 398 | 690 | 30 | A | 23 | 8413 | 0
81916 | 2019-03-19 | 10:11:35 | -1 | 64 | 가동 | 731 | 115 | 134 | 110 | 113 | 332 | 47 | 151 | 180 | 179 | 243 | 87 | 709 | 33 | A | 0 | 8917 | 0
81917 | 2019-03-19 | 10:12:28 | 68 | 66 | 가동 | 731 | 122 | 123 | 110 | 112 | 330 | 47 | 238 | 206 | 275 | 254 | 399 | 690 | 30 | A | 23 | 8413 | 0
81918 | 2019-03-19 | 10:13:31 | -1 | 65 | 가동 | 730 | 133 | 116 | 110 | 112 | 332 | 52 | 151 | 180 | 181 | 246 | 87 | 726 | 33 | A | 0 | 8917 | 0
81919 | 2019-03-19 | 10:14:25 | 68 | 67 | 가동 | 731 | 122 | 122 | 110 | 112 | 330 | 49 | 237 | 206 | 275 | 255 | 399 | 688 | 30 | A | 23 | 8413 | 0
81920 | 2019-03-19 | 10:15:25 | -1 | 66 | 가동 | 729 | 115 | 116 | 110 | 114 | 332 | 50 | 151 | 180 | 182 | 248 | 89 | 724 | 33 | A | 0 | 8917 | 0
81921 | 2019-03-19 | 10:16:29 | 67 | 68 | 가동 | 730 | 122 | 123 | 110 | 112 | 330 | 48 | 236 | 206 | 275 | 255 | 400 | 692 | 30 | A | 23 | 8413 | 0
81922 | 2019-03-19 | 10:17:20 | -1 | 67 | 가동 | 729 | 116 | 116 | 110 | 114 | 332 | 50 | 151 | 180 | 183 | 251 | 91 | 709 | 33 | A | 0 | 8917 | 0
81923 | 2019-03-19 | 10:18:31 | 65 | 69 | 가동 | 729 | 122 | 122 | 110 | 112 | 330 | 47 | 238 | 207 | 276 | 257 | 400 | 693 | 30 | A | 23 | 8413 | 0
81924 | 2019-03-19 | 10:19:22 | -1 | 68 | 가동 | 730 | 115 | 117 | 110 | 114 | 332 | 51 | 151 | 181 | 183 | 252 | 90 | 723 | 33 | A | 0 | 8917 | 0
81925 | 2019-03-19 | 10:20:33 | 65 | 70 | 가동 | 728 | 122 | 122 | 110 | 112 | 330 | 48 | 237 | 207 | 276 | 257 | 399 | 690 | 30 | A | 23 | 8413 | 0
81926 | 2019-03-19 | 10:21:15 | -1 | 69 | 가동 | 732 | 116 | 116 | 110 | 114 | 331 | 50 | 151 | 181 | 184 | 251 | 90 | 722 | 33 | A | 0 | 8917 | 0
81927 | 2019-03-19 | 10:22:31 | 64 | 71 | 가동 | 728 | 122 | 122 | 110 | 112 | 330 | 46 | 238 | 207 | 277 | 257 | 400 | 692 | 30 | A | 23 | 8413 | 0
81928 | 2019-03-19 | 10:23:09 | -1 | 70 | 가동 | 732 | 116 | 116 | 110 | 112 | 332 | 54 | 151 | 181 | 184 | 252 | 90 | 709 | 33 | A | 0 | 8917 | 0
81929 | 2019-03-19 | 10:24:34 | 63 | 72 | 가동 | 727 | 122 | 122 | 110 | 112 | 330 | 48 | 238 | 207 | 277 | 257 | 400 | 691 | 30 | A | 23 | 8413 | 0
81930 | 2019-03-19 | 10:25:08 | -1 | 71 | 가동 | 733 | 115 | 117 | 110 | 114 | 332 | 51 | 151 | 181 | 184 | 252 | 90 | 722 | 33 | A | 0 | 8917 | 0
81931 | 2019-03-19 | 10:26:37 | 62 | 73 | 가동 | 727 | 122 | 122 | 110 | 112 | 330 | 45 | 236 | 208 | 277 | 258 | 400 | 696 | 30 | A | 23 | 8413 | 0
81932 | 2019-03-19 | 10:27:03 | -1 | 72 | 가동 | 733 | 116 | 116 | 110 | 114 | 332 | 51 | 151 | 181 | 184 | 254 | 90 | 701 | 33 | A | 0 | 8917 | 0
81933 | 2019-03-19 | 10:28:42 | 61 | 74 | 가동 | 727 | 122 | 122 | 110 | 112 | 330 | 49 | 237 | 208 | 277 | 258 | 401 | 695 | 30 | A | 23 | 8413 | 0
81934 | 2019-03-19 | 10:29:03 | -1 | 73 | 가동 | 734 | 116 | 116 | 110 | 113 | 332 | 50 | 151 | 181 | 185 | 254 | 90 | 722 | 33 | A | 0 | 8917 | 0
81935 | 2019-03-19 | 10:30:43 | 60 | 75 | 가동 | 727 | 121 | 122 | 110 | 112 | 330 | 49 | 239 | 208 | 277 | 257 | 403 | 694 | 30 | A | 23 | 8413 | 0
81936 | 2019-03-19 | 10:30:56 | -1 | 74 | 가동 | 732 | 115 | 116 | 110 | 114 | 332 | 50 | 151 | 181 | 185 | 254 | 90 | 720 | 33 | A | 0 | 8917 | 0
81937 | 2019-03-19 | 10:32:45 | 60 | 76 | 가동 | 728 | 122 | 122 | 110 | 112 | 330 | 45 | 238 | 208 | 278 | 257 | 403 | 696 | 30 | A | 23 | 8413 | 0
81938 | 2019-03-19 | 10:32:56 | -1 | 75 | 가동 | 733 | 116 | 117 | 110 | 113 | 332 | 48 | 151 | 182 | 185 | 254 | 91 | 708 | 33 | A | 0 | 8917 | 0
81939 | 2019-03-19 | 10:34:51 | 59 | 77 | 가동 | 728 | 122 | 123 | 110 | 112 | 330 | 47 | 238 | 208 | 278 | 258 | 402 | 694 | 30 | A | 23 | 8413 | 0
81940 | 2019-03-19 | 10:34:53 | -1 | 76 | 가동 | 732 | 116 | 117 | 110 | 114 | 332 | 50 | 151 | 182 | 185 | 254 | 91 | 700 | 33 | A | 0 | 8917 | 0
81941 | 2019-03-19 | 10:36:45 | -1 | 77 | 가동 | 732 | 116 | 117 | 110 | 114 | 332 | 51 | 151 | 182 | 184 | 254 | 90 | 724 | 33 | A | 0 | 8917 | 0
81942 | 2019-03-19 | 10:36:54 | 58 | 78 | 가동 | 728 | 122 | 123 | 110 | 112 | 329 | 50 | 239 | 209 | 278 | 257 | 401 | 694 | 30 | A | 23 | 8413 | 0
81943 | 2019-03-19 | 10:38:47 | -1 | 78 | 가동 | 731 | 116 | 118 | 110 | 114 | 332 | 50 | 151 | 182 | 184 | 252 | 90 | 729 | 32 | A | 0 | 8917 | 0
81944 | 2019-03-19 | 10:38:52 | 57 | 79 | 가동 | 728 | 122 | 123 | 110 | 112 | 330 | 48 | 240 | 209 | 278 | 256 | 401 | 695 | 30 | A | 23 | 8413 | 0
81945 | 2019-03-19 | 10:40:47 | -1 | 79 | 가동 | 730 | 117 | 117 | 110 | 113 | 332 | 51 | 151 | 182 | 184 | 252 | 89 | 718 | 32 | A | 0 | 8917 | 0
81946 | 2019-03-19 | 10:41:02 | 56 | 80 | 가동 | 728 | 122 | 123 | 110 | 111 | 330 | 46 | 238 | 209 | 278 | 257 | 402 | 689 | 30 | A | 23 | 8413 | 0
81947 | 2019-03-19 | 10:42:42 | -1 | 80 | 가동 | 729 | 116 | 117 | 110 | 113 | 331 | 52 | 151 | 182 | 184 | 253 | 91 | 716 | 32 | A | 0 | 8917 | 0
81948 | 2019-03-19 | 10:42:58 | 56 | 81 | 가동 | 729 | 122 | 122 | 110 | 112 | 329 | 49 | 239 | 209 | 278 | 257 | 401 | 690 | 30 | A | 23 | 8413 | 0
81949 | 2019-03-19 | 10:44:39 | -1 | 81 | 가동 | 728 | 117 | 118 | 110 | 113 | 332 | 49 | 152 | 182 | 184 | 254 | 87 | 709 | 32 | A | 0 | 8917 | 0
81950 | 2019-03-19 | 10:44:59 | 54 | 82 | 가동 | 729 | 122 | 122 | 110 | 112 | 330 | 48 | 238 | 209 | 278 | 258 | 395 | 690 | 30 | A | 23 | 8413 | 0
81951 | 2019-03-19 | 10:46:39 | -1 | 82 | 가동 | 729 | 116 | 119 | 110 | 113 | 332 | 50 | 152 | 182 | 184 | 253 | 85 | 705 | 32 | A | 0 | 8917 | 0
81952 | 2019-03-19 | 10:47:01 | 54 | 83 | 가동 | 730 | 122 | 122 | 110 | 112 | 330 | 46 | 237 | 210 | 278 | 257 | 395 | 689 | 30 | A | 23 | 8413 | 0
81953 | 2019-03-19 | 10:48:36 | -1 | 83 | 가동 | 731 | 118 | 117 | 110 | 114 | 332 | 50 | 151 | 182 | 184 | 252 | 84 | 724 | 32 | A | 0 | 8917 | 0
81954 | 2019-03-19 | 10:49:05 | 53 | 84 | 가동 | 731 | 122 | 122 | 110 | 112 | 330 | 48 | 239 | 210 | 278 | 257 | 400 | 689 | 30 | A | 23 | 8413 | 0
81955 | 2019-03-19 | 10:50:39 | -1 | 84 | 가동 | 732 | 116 | 119 | 110 | 114 | 331 | 50 | 152 | 183 | 184 | 252 | 89 | 721 | 32 | A | 0 | 8917 | 0
81956 | 2019-03-19 | 10:51:08 | 52 | 85 | 가동 | 731 | 122 | 122 | 110 | 112 | 330 | 48 | 238 | 210 | 279 | 258 | 400 | 689 | 30 | A | 23 | 8413 | 0
81957 | 2019-03-19 | 10:52:41 | -1 | 85 | 가동 | 733 | 118 | 119 | 110 | 113 | 332 | 49 | 152 | 183 | 184 | 253 | 87 | 718 | 32 | A | 0 | 8917 | 0
81958 | 2019-03-19 | 10:53:11 | 51 | 86 | 가동 | 731 | 122 | 123 | 110 | 112 | 330 | 48 | 239 | 210 | 279 | 259 | 401 | 691 | 29 | A | 23 | 8413 | 0
81959 | 2019-03-19 | 10:54:38 | -1 | 86 | 가동 | 733 | 118 | 119 | 110 | 112 | 332 | 52 | 152 | 183 | 184 | 253 | 88 | 733 | 32 | A | 0 | 8917 | 0
81960 | 2019-03-19 | 10:55:14 | 51 | 87 | 가동 | 730 | 122 | 122 | 110 | 112 | 330 | 51 | 239 | 210 | 279 | 258 | 402 | 690 | 30 | A | 23 | 8413 | 0
81961 | 2019-03-19 | 10:56:35 | -1 | 87 | 가동 | 733 | 119 | 118 | 110 | 112 | 332 | 49 | 151 | 183 | 184 | 253 | 88 | 723 | 32 | A | 0 | 8917 | 0
81962 | 2019-03-19 | 10:57:16 | 49 | 88 | 가동 | 729 | 123 | 123 | 110 | 112 | 330 | 51 | 239 | 210 | 279 | 258 | 403 | 691 | 29 | A | 23 | 8413 | 0
81963 | 2019-03-19 | 10:58:31 | -1 | 88 | 가동 | 733 | 117 | 119 | 110 | 112 | 332 | 52 | 151 | 183 | 184 | 253 | 87 | 719 | 32 | A | 0 | 8917 | 0
81964 | 2019-03-19 | 10:59:31 | 48 | 89 | 가동 | 729 | 128 | 128 | 110 | 112 | 330 | 46 | 232 | 211 | 279 | 257 | 398 | 692 | 30 | A | 23 | 8413 | 0
81965 | 2019-03-19 | 11:00:29 | -1 | 89 | 가동 | 732 | 118 | 118 | 110 | 112 | 332 | 52 | 151 | 183 | 184 | 252 | 88 | 710 | 32 | A | 0 | 8917 | 0
81966 | 2019-03-19 | 11:01:29 | 48 | 90 | 가동 | 730 | 122 | 122 | 110 | 112 | 330 | 47 | 237 | 211 | 279 | 259 | 399 | 691 | 29 | A | 23 | 8413 | 0
81967 | 2019-03-19 | 11:02:49 | -1 | 90 | 가동 | 731 | 118 | 138 | 110 | 112 | 331 | 52 | 151 | 183 | 180 | 242 | 88 | 721 | 32 | A | 0 | 8917 | 0
81968 | 2019-03-19 | 11:03:36 | 47 | 91 | 가동 | 729 | 122 | 123 | 110 | 112 | 330 | 47 | 236 | 211 | 279 | 259 | 400 | 692 | 30 | A | 23 | 8413 | 0
81969 | 2019-03-19 | 11:04:45 | -1 | 91 | 가동 | 731 | 138 | 119 | 110 | 112 | 332 | 52 | 151 | 183 | 181 | 244 | 87 | 719 | 32 | A | 0 | 8917 | 0
81970 | 2019-03-19 | 11:05:36 | 46 | 92 | 가동 | 729 | 122 | 123 | 110 | 112 | 330 | 47 | 237 | 211 | 278 | 258 | 403 | 696 | 30 | A | 23 | 8413 | 0
81971 | 2019-03-19 | 11:06:47 | -1 | 92 | 가동 | 729 | 118 | 119 | 110 | 114 | 332 | 51 | 151 | 183 | 182 | 247 | 92 | 716 | 32 | A | 0 | 8917 | 0
81972 | 2019-03-19 | 11:07:40 | 45 | 93 | 가동 | 729 | 122 | 126 | 110 | 112 | 330 | 44 | 234 | 211 | 277 | 256 | 402 | 698 | 30 | A | 23 | 8413 | 0
81973 | 2019-03-19 | 11:08:52 | -1 | 93 | 가동 | 729 | 119 | 119 | 110 | 114 | 332 | 50 | 151 | 183 | 183 | 248 | 89 | 725 | 32 | A | 0 | 8917 | 0
81974 | 2019-03-19 | 11:09:47 | 43 | 94 | 가동 | 729 | 126 | 125 | 110 | 112 | 330 | 19 | 231 | 211 | 276 | 255 | 407 | 698 | 29 | A | 23 | 8413 | 1
81975 | 2019-03-19 | 11:10:45 | -1 | 94 | 가동 | 729 | 118 | 120 | 110 | 112 | 332 | 53 | 151 | 183 | 183 | 248 | 86 | 722 | 32 | A | 0 | 8917 | 0
81976 | 2019-03-19 | 11:14:28 | -1 | 95 | 가동 | 721 | 120 | 218 | 110 | 111 | 332 | 45 | 147 | 183 | 164 | 212 | 76 | 704 | 32 | A | 0 | 8917 | 0
81977 | 2019-03-19 | 11:16:27 | -1 | 96 | 가동 | 721 | 217 | 116 | 110 | 112 | 332 | 49 | 152 | 183 | 172 | 224 | 80 | 720 | 32 | A | 0 | 8917 | 0
81978 | 2019-03-19 | 11:18:15 | -1 | 97 | 가동 | 722 | 115 | 116 | 110 | 112 | 332 | 49 | 152 | 183 | 177 | 234 | 84 | 715 | 32 | A | 0 | 8917 | 0
81979 | 2019-03-19 | 11:20:09 | -1 | 98 | 가동 | 723 | 115 | 116 | 110 | 113 | 332 | 50 | 152 | 183 | 180 | 239 | 86 | 697 | 32 | A | 0 | 8917 | 0
81980 | 2019-03-19 | 11:22:04 | -1 | 99 | 가동 | 723 | 115 | 116 | 110 | 112 | 332 | 51 | 152 | 183 | 181 | 242 | 86 | 720 | 32 | A | 0 | 8917 | 0
81981 | 2019-03-19 | 11:24:02 | -1 | 100 | 가동 | 724 | 115 | 116 | 110 | 112 | 332 | 49 | 152 | 183 | 182 | 245 | 87 | 721 | 32 | A | 0 | 8917 | 0
81982 | 2019-03-19 | 11:26:31 | -1 | 101 | 가동 | 725 | 115 | 133 | 110 | 113 | 332 | 49 | 152 | 183 | 179 | 238 | 86 | 726 | 32 | A | 0 | 8917 | 0
81983 | 2019-03-19 | 11:28:30 | -1 | 102 | 가동 | 726 | 132 | 135 | 110 | 112 | 332 | 49 | 151 | 183 | 177 | 235 | 84 | 733 | 32 | A | 0 | 8917 | 0
81984 | 2019-03-19 | 11:30:30 | -1 | 103 | 가동 | 727 | 134 | 115 | 110 | 113 | 332 | 51 | 152 | 183 | 179 | 240 | 86 | 714 | 32 | A | 0 | 8917 | 0
81985 | 2019-03-19 | 11:32:41 | -1 | 104 | 가동 | 728 | 115 | 133 | 110 | 113 | 332 | 49 | 152 | 183 | 178 | 238 | 87 | 721 | 32 | A | 0 | 8917 | 0
81986 | 2019-03-19 | 11:34:39 | -1 | 105 | 가동 | 728 | 132 | 116 | 110 | 112 | 331 | 51 | 153 | 183 | 180 | 242 | 87 | 727 | 32 | A | 0 | 8917 | 0
81987 | 2019-03-19 | 11:36:54 | -1 | 106 | 가동 | 729 | 115 | 132 | 110 | 112 | 331 | 53 | 152 | 183 | 179 | 241 | 87 | 716 | 31 | A | 0 | 8917 | 0
81988 | 2019-03-19 | 11:39:32 | -1 | 107 | 가동 | 729 | 131 | 151 | 110 | 113 | 332 | 47 | 151 | 183 | 174 | 232 | 84 | 718 | 31 | A | 0 | 8917 | 0
81989 | 2019-03-19 | 11:41:37 | -1 | 108 | 가동 | 730 | 150 | 134 | 110 | 113 | 332 | 50 | 152 | 183 | 175 | 231 | 83 | 727 | 32 | A | 0 | 8917 | 0
81990 | 2019-03-19 | 11:43:32 | -1 | 109 | 가동 | 731 | 133 | 116 | 110 | 112 | 332 | 54 | 152 | 183 | 179 | 237 | 85 | 715 | 31 | A | 0 | 8917 | 0
81991 | 2019-03-19 | 11:45:45 | -1 | 110 | 가동 | 732 | 115 | 134 | 110 | 112 | 332 | 51 | 151 | 183 | 177 | 234 | 85 | 717 | 31 | A | 0 | 8917 | 0
81992 | 2019-03-19 | 11:47:43 | -1 | 111 | 가동 | 732 | 133 | 116 | 110 | 112 | 332 | 55 | 152 | 183 | 180 | 240 | 86 | 713 | 31 | A | 0 | 8917 | 0
81993 | 2019-03-19 | 11:49:33 | -1 | 112 | 가동 | 732 | 115 | 117 | 110 | 113 | 332 | 51 | 152 | 183 | 181 | 244 | 88 | 722 | 31 | A | 0 | 8917 | 0
81994 | 2019-03-19 | 11:52:07 | -1 | 113 | 가동 | 732 | 116 | 153 | 110 | 112 | 332 | 49 | 152 | 183 | 175 | 231 | 85 | 716 | 31 | A | 0 | 8917 | 0
81995 | 2019-03-19 | 11:54:11 | -1 | 114 | 가동 | 732 | 151 | 117 | 110 | 113 | 332 | 51 | 152 | 183 | 178 | 237 | 85 | 715 | 31 | A | 0 | 8917 | 0
81996 | 2019-03-19 | 11:56:05 | -1 | 115 | 가동 | 732 | 116 | 116 | 110 | 112 | 332 | 52 | 152 | 183 | 180 | 241 | 87 | 709 | 31 | A | 0 | 8917 | 0
81997 | 2019-03-19 | 11:58:06 | -1 | 116 | 가동 | 731 | 115 | 117 | 110 | 114 | 332 | 51 | 152 | 183 | 182 | 247 | 92 | 723 | 31 | A | 0 | 8917 | 0
81998 | 2019-03-19 | 12:00:05 | -1 | 117 | 가동 | 731 | 117 | 117 | 110 | 112 | 332 | 54 | 151 | 184 | 183 | 248 | 89 | 706 | 31 | A | 0 | 8917 | 0
81999 | 2019-03-19 | 12:01:55 | -1 | 118 | 가동 | 731 | 116 | 116 | 110 | 112 | 333 | 54 | 152 | 184 | 183 | 251 | 91 | 705 | 31 | A | 0 | 8917 | 0
82000 | 2019-03-19 | 12:04:02 | -1 | 119 | 가동 | 730 | 116 | 118 | 110 | 112 | 332 | 52 | 151 | 184 | 184 | 254 | 92 | 726 | 31 | A | 0 | 8917 | 0
82001 | 2019-03-19 | 12:06:00 | -1 | 120 | 가동 | 730 | 116 | 118 | 110 | 113 | 331 | 51 | 151 | 184 | 185 | 255 | 88 | 728 | 31 | A | 0 | 8917 | 0
82002 | 2019-03-19 | 12:07:46 | -1 | 121 | 가동 | 729 | 117 | 118 | 110 | 112 | 331 | 53 | 151 | 184 | 185 | 255 | 88 | 694 | 31 | A | 0 | 8917 | 0
82003 | 2019-03-19 | 12:09:41 | -1 | 122 | 가동 | 728 | 117 | 118 | 110 | 112 | 331 | 53 | 151 | 184 | 185 | 253 | 87 | 725 | 31 | A | 0 | 8917 | 0
82004 | 2019-03-19 | 12:11:42 | -1 | 123 | 가동 | 729 | 117 | 117 | 110 | 113 | 331 | 51 | 152 | 184 | 185 | 252 | 87 | 717 | 31 | A | 0 | 8917 | 0
82005 | 2019-03-19 | 12:13:59 | -1 | 124 | 가동 | 729 | 116 | 137 | 110 | 113 | 331 | 51 | 151 | 184 | 180 | 243 | 86 | 714 | 32 | A | 0 | 8917 | 0
82006 | 2019-03-19 | 12:16:21 | -1 | 125 | 가동 | 730 | 136 | 137 | 110 | 112 | 332 | 52 | 151 | 184 | 178 | 240 | 89 | 712 | 32 | A | 0 | 8917 | 0
82007 | 2019-03-19 | 12:18:33 | -1 | 126 | 가동 | 730 | 136 | 137 | 110 | 113 | 332 | 50 | 152 | 184 | 177 | 235 | 86 | 717 | 32 | A | 0 | 8917 | 0
82008 | 2019-03-19 | 12:20:45 | -1 | 127 | 가동 | 731 | 136 | 136 | 110 | 113 | 332 | 49 | 152 | 184 | 176 | 233 | 85 | 719 | 32 | A | 0 | 8917 | 0
82009 | 2019-03-19 | 12:23:15 | -1 | 128 | 가동 | 731 | 135 | 139 | 110 | 112 | 331 | 50 | 152 | 184 | 175 | 231 | 85 | 699 | 31 | A | 0 | 8917 | 0
82010 | 2019-03-19 | 12:25:27 | -1 | 129 | 가동 | 731 | 138 | 139 | 110 | 112 | 332 | 48 | 152 | 184 | 174 | 229 | 84 | 706 | 31 | A | 0 | 8917 | 0
82011 | 2019-03-19 | 12:27:33 | -1 | 130 | 가동 | 731 | 138 | 120 | 110 | 113 | 332 | 49 | 152 | 184 | 177 | 234 | 85 | 708 | 31 | A | 0 | 8917 | 0
82012 | 2019-03-19 | 12:27:48 | 97 | 95 | 가동 | 730 | 126 | 125 | 0 | 115 | 158 | 420 | 32 | 173 | 151 | 91 | 109 | 1 | 29 | D | 23 | 8413 | 1
82013 | 2019-03-19 | 12:29:51 | -1 | 131 | 가동 | 731 | 119 | 138 | 110 | 112 | 331 | 51 | 152 | 184 | 176 | 231 | 85 | 710 | 31 | A | 0 | 8917 | 0
82014 | 2019-03-19 | 12:30:33 | 98 | 96 | 가동 | 730 | 126 | 125 | 103 | 112 | 331 | 45 | 157 | 171 | 174 | 123 | 230 | 703 | 29 | D | 23 | 8413 | 1
82015 | 2019-03-19 | 12:31:53 | -1 | 132 | 가동 | 730 | 138 | 121 | 110 | 113 | 331 | 49 | 152 | 184 | 178 | 235 | 86 | 698 | 31 | A | 0 | 8917 | 0
82016 | 2019-03-19 | 12:32:31 | 97 | 97 | 가동 | 731 | 120 | 120 | 107 | 113 | 331 | 48 | 192 | 170 | 197 | 167 | 288 | 694 | 29 | D | 23 | 8413 | 1
82017 | 2019-03-19 | 12:34:24 | -1 | 133 | 가동 | 729 | 120 | 158 | 110 | 113 | 332 | 49 | 151 | 184 | 172 | 225 | 84 | 728 | 32 | A | 0 | 8917 | 0
82018 | 2019-03-19 | 12:34:28 | 96 | 98 | 가동 | 732 | 120 | 120 | 110 | 112 | 331 | 44 | 205 | 171 | 211 | 193 | 321 | 702 | 29 | D | 23 | 8413 | 1
82019 | 2019-03-19 | 12:36:22 | -1 | 134 | 가동 | 729 | 156 | 119 | 110 | 113 | 331 | 49 | 152 | 184 | 177 | 234 | 87 | 718 | 31 | A | 0 | 8917 | 0
82020 | 2019-03-19 | 12:36:24 | 95 | 99 | 가동 | 732 | 119 | 120 | 110 | 112 | 330 | 44 | 218 | 173 | 223 | 211 | 350 | 702 | 29 | D | 23 | 8413 | 1
82021 | 2019-03-19 | 12:38:16 | -1 | 135 | 가동 | 729 | 118 | 119 | 110 | 113 | 331 | 49 | 152 | 184 | 180 | 242 | 90 | 707 | 31 | A | 0 | 8917 | 0
82022 | 2019-03-19 | 12:38:19 | 94 | 100 | 가동 | 732 | 119 | 120 | 110 | 112 | 330 | 42 | 227 | 176 | 231 | 223 | 374 | 703 | 29 | D | 23 | 8413 | 1
82023 | 2019-03-19 | 12:40:18 | 94 | 101 | 가동 | 732 | 119 | 120 | 110 | 112 | 330 | 45 | 231 | 178 | 238 | 229 | 370 | 701 | 29 | D | 23 | 8413 | 1
82024 | 2019-03-19 | 12:41:46 | -1 | 136 | 가동 | 729 | 118 | 206 | 110 | 112 | 332 | 44 | 150 | 183 | 165 | 216 | 80 | 721 | 32 | A | 0 | 8917 | 0
82025 | 2019-03-19 | 12:42:20 | 93 | 102 | 가동 | 732 | 119 | 120 | 110 | 112 | 330 | 44 | 232 | 180 | 242 | 235 | 378 | 702 | 29 | D | 23 | 8413 | 1
82026 | 2019-03-19 | 12:44:05 | -1 | 137 | 가동 | 731 | 205 | 132 | 110 | 113 | 331 | 48 | 152 | 184 | 170 | 224 | 84 | 709 | 31 | A | 0 | 8917 | 0
82027 | 2019-03-19 | 12:44:19 | 92 | 103 | 가동 | 731 | 119 | 120 | 110 | 112 | 330 | 45 | 235 | 182 | 246 | 239 | 379 | 702 | 29 | A | 23 | 8413 | 0
82028 | 2019-03-19 | 12:46:00 | -1 | 138 | 가동 | 731 | 131 | 116 | 110 | 112 | 332 | 49 | 152 | 183 | 176 | 235 | 87 | 732 | 31 | A | 0 | 8917 | 0
82029 | 2019-03-19 | 12:46:26 | 91 | 104 | 가동 | 731 | 121 | 125 | 110 | 112 | 330 | 44 | 230 | 183 | 247 | 238 | 381 | 702 | 29 | A | 23 | 8413 | 0
82030 | 2019-03-19 | 12:48:11 | -1 | 139 | 가동 | 732 | 115 | 133 | 110 | 112 | 331 | 50 | 152 | 183 | 176 | 233 | 87 | 717 | 32 | A | 0 | 8917 | 0
82031 | 2019-03-19 | 12:48:30 | 90 | 105 | 가동 | 729 | 125 | 122 | 110 | 112 | 330 | 48 | 232 | 185 | 250 | 240 | 383 | 702 | 29 | A | 23 | 8413 | 0
82032 | 2019-03-19 | 12:50:23 | -1 | 140 | 가동 | 733 | 132 | 134 | 110 | 112 | 331 | 48 | 152 | 183 | 175 | 235 | 89 | 721 | 32 | A | 0 | 8917 | 0
82033 | 2019-03-19 | 12:50:39 | 89 | 106 | 가동 | 729 | 121 | 122 | 109 | 112 | 330 | 46 | 234 | 186 | 252 | 241 | 380 | 700 | 30 | A | 23 | 8413 | 0
82034 | 2019-03-19 | 12:52:35 | -1 | 141 | 가동 | 733 | 133 | 132 | 110 | 112 | 332 | 49 | 152 | 183 | 176 | 237 | 89 | 717 | 32 | A | 0 | 8917 | 0
82035 | 2019-03-19 | 12:52:36 | 88 | 107 | 가동 | 728 | 121 | 122 | 110 | 112 | 330 | 46 | 235 | 187 | 255 | 244 | 367 | 702 | 29 | A | 23 | 8413 | 0
82036 | 2019-03-19 | 12:54:32 | 87 | 108 | 가동 | 728 | 121 | 122 | 110 | 112 | 330 | 46 | 235 | 188 | 256 | 245 | 380 | 697 | 29 | A | 23 | 8413 | 0
82037 | 2019-03-19 | 12:54:46 | -1 | 142 | 가동 | 733 | 132 | 135 | 110 | 112 | 331 | 49 | 152 | 183 | 176 | 237 | 90 | 734 | 32 | A | 0 | 8917 | 0
82038 | 2019-03-19 | 12:56:35 | 86 | 109 | 가동 | 729 | 121 | 122 | 110 | 112 | 330 | 46 | 236 | 189 | 258 | 247 | 380 | 701 | 30 | A | 23 | 8413 | 0
82039 | 2019-03-19 | 12:56:44 | -1 | 143 | 가동 | 733 | 134 | 116 | 110 | 112 | 333 | 49 | 152 | 183 | 179 | 243 | 90 | 716 | 32 | A | 0 | 8917 | 0
82040 | 2019-03-19 | 12:58:36 | 85 | 110 | 가동 | 728 | 121 | 122 | 110 | 112 | 330 | 48 | 237 | 190 | 259 | 248 | 381 | 699 | 29 | A | 23 | 8413 | 0
82041 | 2019-03-19 | 12:58:55 | -1 | 144 | 가동 | 732 | 115 | 135 | 110 | 112 | 332 | 49 | 152 | 183 | 177 | 239 | 90 | 720 | 32 | A | 0 | 8917 | 0
82042 | 2019-03-19 | 13:00:37 | 84 | 111 | 가동 | 728 | 121 | 122 | 110 | 112 | 330 | 46 | 239 | 191 | 261 | 247 | 382 | 702 | 29 | A | 23 | 8413 | 0
82043 | 2019-03-19 | 13:01:12 | -1 | 145 | 가동 | 732 | 134 | 134 | 110 | 112 | 332 | 50 | 153 | 183 | 176 | 237 | 89 | 719 | 32 | A | 0 | 8917 | 0
82044 | 2019-03-19 | 13:02:39 | 84 | 112 | 가동 | 728 | 121 | 122 | 110 | 112 | 330 | 51 | 238 | 191 | 262 | 249 | 385 | 700 | 29 | A | 23 | 8413 | 0
82045 | 2019-03-19 | 13:03:35 | -1 | 146 | 가동 | 731 | 133 | 136 | 110 | 113 | 332 | 49 | 152 | 183 | 176 | 235 | 87 | 722 | 32 | A | 0 | 8917 | 0
82046 | 2019-03-19 | 13:04:42 | 82 | 113 | 가동 | 728 | 121 | 122 | 110 | 112 | 330 | 52 | 237 | 192 | 262 | 248 | 384 | 698 | 30 | A | 23 | 8413 | 0
82047 | 2019-03-19 | 13:05:29 | -1 | 147 | 가동 | 730 | 135 | 116 | 110 | 113 | 332 | 50 | 154 | 183 | 179 | 241 | 88 | 702 | 32 | A | 0 | 8917 | 0
82048 | 2019-03-19 | 13:06:48 | 82 | 114 | 가동 | 728 | 121 | 121 | 110 | 112 | 330 | 46 | 233 | 192 | 263 | 250 | 386 | 700 | 29 | A | 23 | 8413 | 0
82049 | 2019-03-19 | 13:07:49 | -1 | 148 | 가동 | 730 | 115 | 135 | 110 | 113 | 332 | 50 | 152 | 183 | 178 | 237 | 86 | 688 | 32 | A | 0 | 8917 | 0
82050 | 2019-03-19 | 13:08:55 | 81 | 115 | 가동 | 728 | 121 | 122 | 110 | 112 | 330 | 48 | 228 | 193 | 264 | 250 | 384 | 700 | 30 | A | 23 | 8413 | 0
82051 | 2019-03-19 | 13:10:00 | -1 | 149 | 가동 | 729 | 134 | 136 | 110 | 112 | 333 | 51 | 152 | 183 | 176 | 234 | 85 | 721 | 32 | A | 0 | 8917 | 0
82052 | 2019-03-19 | 13:10:56 | 80 | 116 | 가동 | 728 | 121 | 122 | 110 | 112 | 330 | 44 | 223 | 194 | 265 | 252 | 387 | 700 | 30 | A | 23 | 8413 | 0
82053 | 2019-03-19 | 13:12:01 | -1 | 150 | 가동 | 729 | 135 | 117 | 110 | 113 | 331 | 50 | 152 | 183 | 179 | 239 | 85 | 715 | 32 | A | 0 | 8917 | 0
82054 | 2019-03-19 | 13:13:05 | 80 | 117 | 가동 | 728 | 121 | 128 | 110 | 112 | 330 | 48 | 220 | 194 | 264 | 249 | 385 | 699 | 30 | A | 23 | 8413 | 0
82055 | 2019-03-19 | 13:14:13 | -1 | 151 | 가동 | 729 | 117 | 135 | 110 | 112 | 331 | 48 | 152 | 183 | 178 | 235 | 85 | 713 | 32 | A | 0 | 8917 | 0
82056 | 2019-03-19 | 13:15:02 | 78 | 118 | 가동 | 728 | 128 | 122 | 110 | 112 | 330 | 48 | 223 | 195 | 264 | 248 | 389 | 701 | 30 | A | 23 | 8413 | 0
82057 | 2019-03-19 | 13:16:35 | -1 | 152 | 가동 | 730 | 134 | 136 | 110 | 112 | 332 | 48 | 152 | 184 | 176 | 232 | 86 | 722 | 32 | A | 0 | 8917 | 0
82058 | 2019-03-19 | 13:17:01 | 78 | 119 | 가동 | 729 | 121 | 122 | 110 | 112 | 330 | 46 | 230 | 195 | 266 | 252 | 385 | 701 | 30 | A | 23 | 8413 | 0
82059 | 2019-03-19 | 13:18:31 | -1 | 153 | 가동 | 731 | 135 | 117 | 110 | 113 | 332 | 49 | 152 | 184 | 179 | 238 | 85 | 698 | 32 | A | 0 | 8917 | 0
82060 | 2019-03-19 | 13:18:58 | 77 | 120 | 가동 | 729 | 121 | 122 | 110 | 112 | 330 | 47 | 234 | 195 | 266 | 252 | 388 | 702 | 30 | A | 23 | 8413 | 0
82061 | 2019-03-19 | 13:20:22 | -1 | 154 | 가동 | 732 | 116 | 118 | 110 | 113 | 331 | 47 | 152 | 184 | 181 | 241 | 87 | 721 | 32 | A | 0 | 8917 | 0
82062 | 2019-03-19 | 13:21:01 | 76 | 121 | 가동 | 729 | 121 | 122 | 110 | 112 | 330 | 47 | 236 | 196 | 267 | 253 | 390 | 700 | 30 | A | 23 | 8413 | 0
82063 | 2019-03-19 | 13:22:27 | -1 | 155 | 가동 | 732 | 117 | 118 | 110 | 112 | 331 | 53 | 153 | 184 | 182 | 244 | 87 | 725 | 33 | A | 0 | 8917 | 0
82064 | 2019-03-19 | 13:23:05 | 75 | 122 | 가동 | 730 | 121 | 121 | 110 | 112 | 330 | 49 | 235 | 197 | 268 | 254 | 392 | 701 | 30 | A | 23 | 8413 | 0
82065 | 2019-03-19 | 13:24:38 | -1 | 156 | 가동 | 733 | 117 | 136 | 110 | 112 | 333 | 49 | 152 | 184 | 179 | 239 | 86 | 728 | 32 | A | 0 | 8917 | 0
82066 | 2019-03-19 | 13:25:04 | 74 | 123 | 가동 | 731 | 121 | 122 | 110 | 112 | 329 | 48 | 237 | 197 | 268 | 255 | 394 | 701 | 30 | A | 23 | 8413 | 0
82067 | 2019-03-19 | 13:26:51 | -1 | 157 | 가동 | 732 | 136 | 137 | 110 | 112 | 332 | 48 | 152 | 184 | 177 | 235 | 86 | 715 | 32 | A | 0 | 8917 | 0
82068 | 2019-03-19 | 13:27:11 | 74 | 124 | 가동 | 731 | 121 | 122 | 110 | 112 | 330 | 46 | 235 | 198 | 269 | 255 | 394 | 700 | 30 | A | 23 | 8413 | 0
82069 | 2019-03-19 | 13:28:50 | -1 | 158 | 가동 | 732 | 136 | 118 | 110 | 112 | 333 | 50 | 152 | 184 | 179 | 240 | 86 | 703 | 32 | A | 0 | 8917 | 0
82070 | 2019-03-19 | 13:29:07 | 73 | 125 | 가동 | 732 | 121 | 122 | 110 | 112 | 330 | 52 | 237 | 198 | 269 | 252 | 390 | 700 | 30 | A | 23 | 8413 | 0
82071 | 2019-03-19 | 13:30:57 | -1 | 159 | 가동 | 731 | 118 | 118 | 110 | 112 | 331 | 51 | 152 | 184 | 181 | 244 | 88 | 723 | 32 | A | 0 | 8917 | 0
82072 | 2019-03-19 | 13:31:11 | 71 | 126 | 가동 | 732 | 121 | 122 | 110 | 111 | 330 | 46 | 236 | 198 | 269 | 252 | 390 | 701 | 30 | A | 23 | 8413 | 0
82073 | 2019-03-19 | 13:33:09 | -1 | 160 | 가동 | 731 | 117 | 136 | 110 | 113 | 332 | 50 | 152 | 184 | 178 | 238 | 87 | 727 | 32 | A | 0 | 8917 | 0
82074 | 2019-03-19 | 13:33:18 | 71 | 127 | 가동 | 732 | 121 | 122 | 110 | 112 | 330 | 52 | 237 | 199 | 270 | 252 | 389 | 701 | 30 | A | 23 | 8413 | 0
82075 | 2019-03-19 | 13:35:16 | 69 | 128 | 가동 | 731 | 121 | 122 | 110 | 112 | 330 | 49 | 239 | 199 | 270 | 255 | 392 | 701 | 30 | A | 23 | 8413 | 0
82076 | 2019-03-19 | 13:35:51 | -1 | 161 | 가동 | 729 | 135 | 156 | 110 | 112 | 333 | 47 | 152 | 184 | 173 | 227 | 84 | 718 | 32 | A | 0 | 8917 | 0
82077 | 2019-03-19 | 13:37:22 | 69 | 129 | 가동 | 731 | 121 | 122 | 110 | 112 | 330 | 47 | 237 | 199 | 271 | 253 | 396 | 700 | 30 | A | 23 | 8413 | 0
82078 | 2019-03-19 | 13:38:05 | -1 | 162 | 가동 | 728 | 156 | 137 | 110 | 112 | 331 | 48 | 152 | 184 | 174 | 228 | 85 | 733 | 32 | A | 0 | 8917 | 0
82079 | 2019-03-19 | 13:39:20 | 68 | 130 | 가동 | 729 | 121 | 121 | 110 | 112 | 330 | 50 | 238 | 200 | 271 | 253 | 394 | 697 | 30 | A | 23 | 8413 | 0
82080 | 2019-03-19 | 13:39:55 | -1 | 163 | 가동 | 729 | 137 | 120 | 110 | 112 | 332 | 51 | 152 | 184 | 177 | 234 | 87 | 709 | 32 | A | 0 | 8917 | 0
82081 | 2019-03-19 | 13:41:19 | 67 | 131 | 가동 | 729 | 121 | 122 | 110 | 112 | 330 | 48 | 238 | 200 | 271 | 255 | 395 | 693 | 30 | A | 23 | 8413 | 0
82082 | 2019-03-19 | 13:42:21 | -1 | 164 | 가동 | 731 | 119 | 137 | 110 | 114 | 331 | 50 | 152 | 184 | 176 | 232 | 87 | 701 | 33 | A | 0 | 8917 | 0
82083 | 2019-03-19 | 13:43:24 | 66 | 132 | 가동 | 729 | 121 | 122 | 110 | 112 | 330 | 48 | 239 | 201 | 271 | 254 | 396 | 700 | 30 | A | 23 | 8413 | 0
82084 | 2019-03-19 | 13:44:16 | -1 | 165 | 가동 | 732 | 136 | 119 | 110 | 113 | 331 | 47 | 152 | 184 | 178 | 237 | 87 | 699 | 33 | A | 0 | 8917 | 0
82085 | 2019-03-19 | 13:45:22 | 66 | 133 | 가동 | 728 | 121 | 122 | 110 | 113 | 330 | 47 | 239 | 201 | 272 | 257 | 396 | 700 | 30 | A | 23 | 8413 | 0
82086 | 2019-03-19 | 13:46:11 | -1 | 166 | 가동 | 733 | 119 | 120 | 110 | 112 | 331 | 52 | 152 | 184 | 180 | 241 | 89 | 714 | 33 | A | 0 | 8917 | 0
82087 | 2019-03-19 | 13:47:26 | 65 | 134 | 가동 | 729 | 121 | 122 | 110 | 112 | 330 | 48 | 238 | 201 | 272 | 255 | 397 | 698 | 30 | A | 23 | 8413 | 0
82088 | 2019-03-19 | 13:48:43 | -1 | 167 | 가동 | 734 | 119 | 156 | 110 | 112 | 332 | 50 | 152 | 184 | 174 | 229 | 86 | 720 | 33 | A | 0 | 8917 | 0
82089 | 2019-03-19 | 13:49:29 | 64 | 135 | 가동 | 729 | 121 | 122 | 110 | 112 | 330 | 44 | 239 | 202 | 272 | 252 | 393 | 696 | 30 | A | 23 | 8413 | 0
82090 | 2019-03-19 | 13:50:42 | -1 | 168 | 가동 | 733 | 155 | 119 | 110 | 112 | 331 | 49 | 152 | 184 | 178 | 235 | 87 | 709 | 33 | A | 0 | 8917 | 0
82091 | 2019-03-19 | 13:51:32 | 63 | 136 | 가동 | 729 | 121 | 122 | 110 | 112 | 330 | 49 | 236 | 202 | 272 | 251 | 388 | 699 | 30 | A | 23 | 8413 | 0
82092 | 2019-03-19 | 13:53:06 | -1 | 169 | 가동 | 733 | 118 | 139 | 110 | 112 | 332 | 51 | 152 | 184 | 184 | 248 | 88 | 727 | 33 | A | 0 | 8917 | 0
82093 | 2019-03-19 | 13:53:37 | 62 | 137 | 가동 | 729 | 121 | 122 | 110 | 112 | 330 | 45 | 237 | 203 | 272 | 255 | 391 | 696 | 30 | A | 23 | 8413 | 0
82094 | 2019-03-19 | 13:55:28 | -1 | 170 | 가동 | 732 | 138 | 139 | 110 | 112 | 332 | 52 | 152 | 184 | 175 | 231 | 87 | 712 | 33 | A | 0 | 8917 | 0
82095 | 2019-03-19 | 13:55:44 | 61 | 138 | 가동 | 728 | 121 | 122 | 110 | 112 | 330 | 47 | 233 | 203 | 271 | 254 | 384 | 698 | 30 | A | 23 | 8413 | 0
82096 | 2019-03-19 | 13:57:50 | 61 | 139 | 가동 | 729 | 121 | 121 | 110 | 112 | 330 | 46 | 238 | 203 | 273 | 256 | 391 | 698 | 30 | A | 23 | 8413 | 0
82097 | 2019-03-19 | 13:57:51 | -1 | 171 | 가동 | 731 | 139 | 139 | 110 | 113 | 332 | 50 | 152 | 184 | 174 | 229 | 87 | 713 | 33 | A | 0 | 8917 | 0
82098 | 2019-03-19 | 13:59:54 | 59 | 140 | 가동 | 729 | 121 | 122 | 110 | 112 | 330 | 53 | 236 | 204 | 272 | 257 | 389 | 697 | 30 | A | 23 | 8413 | 0
82099 | 2019-03-19 | 14:00:24 | -1 | 172 | 가동 | 730 | 138 | 157 | 110 | 112 | 331 | 46 | 152 | 184 | 182 | 243 | 87 | 715 | 33 | A | 0 | 8917 | 0
82100 | 2019-03-19 | 14:01:51 | 58 | 141 | 가동 | 729 | 121 | 122 | 110 | 112 | 330 | 48 | 238 | 204 | 272 | 253 | 390 | 696 | 30 | A | 23 | 8413 | 0
82101 | 2019-03-19 | 14:02:54 | -1 | 173 | 가동 | 728 | 157 | 158 | 110 | 113 | 331 | 47 | 152 | 184 | 182 | 243 | 87 | 711 | 33 | A | 0 | 8917 | 0
82102 | 2019-03-19 | 14:03:51 | 57 | 142 | 가동 | 729 | 121 | 122 | 110 | 112 | 330 | 48 | 239 | 204 | 273 | 256 | 392 | 697 | 30 | A | 23 | 8413 | 0
82103 | 2019-03-19 | 14:05:19 | -1 | 174 | 가동 | 728 | 157 | 139 | 110 | 112 | 332 | 47 | 152 | 183 | 171 | 219 | 86 | 713 | 33 | A | 0 | 8917 | 0
82104 | 2019-03-19 | 14:05:55 | 57 | 143 | 가동 | 730 | 121 | 121 | 110 | 112 | 330 | 44 | 239 | 204 | 273 | 257 | 390 | 699 | 30 | A | 23 | 8413 | 0
82105 | 2019-03-19 | 14:07:55 | 56 | 144 | 가동 | 730 | 121 | 122 | 110 | 112 | 330 | 46 | 235 | 205 | 273 | 254 | 392 | 694 | 30 | A | 23 | 8413 | 0
82106 | 2019-03-19 | 14:09:54 | 56 | 145 | 가동 | 730 | 121 | 122 | 110 | 112 | 330 | 48 | 238 | 205 | 273 | 256 | 396 | 698 | 30 | A | 23 | 8413 | 0
82107 | 2019-03-19 | 14:11:57 | 54 | 146 | 가동 | 731 | 121 | 122 | 110 | 112 | 330 | 46 | 241 | 205 | 274 | 258 | 394 | 698 | 30 | A | 23 | 8413 | 0
82108 | 2019-03-19 | 14:13:57 | 54 | 147 | 가동 | 731 | 121 | 122 | 110 | 112 | 330 | 47 | 236 | 206 | 274 | 259 | 395 | 698 | 30 | A | 23 | 8413 | 0
82109 | 2019-03-19 | 14:15:57 | 53 | 148 | 가동 | 732 | 121 | 122 | 110 | 112 | 330 | 46 | 239 | 206 | 274 | 257 | 390 | 697 | 30 | A | 23 | 8413 | 0
82110 | 2019-03-19 | 14:18:04 | 52 | 149 | 가동 | 732 | 121 | 122 | 110 | 112 | 329 | 47 | 236 | 206 | 274 | 257 | 393 | 700 | 30 | A | 23 | 8413 | 0
82111 | 2019-03-19 | 14:20:07 | 50 | 150 | 가동 | 732 | 121 | 121 | 110 | 112 | 329 | 49 | 239 | 206 | 274 | 255 | 392 | 698 | 30 | A | 23 | 8413 | 0
82112 | 2019-03-19 | 14:22:04 | 50 | 151 | 가동 | 731 | 121 | 122 | 110 | 112 | 330 | 50 | 236 | 206 | 274 | 258 | 392 | 699 | 30 | A | 23 | 8413 | 0
82113 | 2019-03-19 | 14:24:07 | 49 | 152 | 가동 | 731 | 122 | 122 | 110 | 112 | 330 | 51 | 238 | 207 | 275 | 258 | 393 | 696 | 30 | A | 23 | 8413 | 0
82114 | 2019-03-19 | 14:26:10 | 48 | 153 | 가동 | 729 | 121 | 122 | 110 | 112 | 330 | 48 | 237 | 207 | 275 | 258 | 388 | 699 | 30 | A | 23 | 8413 | 0
82115 | 2019-03-19 | 14:28:14 | 47 | 154 | 가동 | 729 | 122 | 122 | 110 | 112 | 330 | 44 | 238 | 207 | 275 | 257 | 394 | 698 | 29 | A | 23 | 8413 | 0
82116 | 2019-03-19 | 14:30:11 | 46 | 155 | 가동 | 728 | 121 | 122 | 110 | 112 | 329 | 50 | 235 | 207 | 274 | 257 | 392 | 696 | 29 | A | 23 | 8413 | 0
82117 | 2019-03-19 | 14:32:20 | 45 | 156 | 가동 | 728 | 121 | 121 | 110 | 111 | 330 | 41 | 236 | 208 | 274 | 257 | 386 | 694 | 29 | A | 23 | 8413 | 0
82118 | 2019-03-19 | 14:34:20 | 46 | 157 | 가동 | 728 | 121 | 122 | 110 | 112 | 330 | 45 | 234 | 208 | 274 | 257 | 392 | 696 | 29 | A | 23 | 8413 | 0
82119 | 2019-03-19 | 14:36:17 | 44 | 158 | 가동 | 728 | 121 | 122 | 110 | 112 | 330 | 49 | 236 | 208 | 274 | 256 | 386 | 694 | 29 | A | 23 | 8413 | 0
82120 | 2019-03-19 | 14:38:14 | 43 | 159 | 가동 | 728 | 121 | 122 | 110 | 112 | 330 | 49 | 236 | 208 | 274 | 256 | 386 | 694 | 29 | A | 23 | 8413 | 0
82121 | 2019-03-19 | 14:40:20 | 42 | 160 | 가동 | 729 | 122 | 122 | 110 | 112 | 330 | 48 | 237 | 208 | 274 | 257 | 391 | 694 | 29 | A | 23 | 8413 | 0
82122 | 2019-03-19 | 14:42:27 | 41 | 161 | 가동 | 729 | 121 | 122 | 110 | 112 | 329 | 46 | 240 | 208 | 275 | 258 | 392 | 694 | 29 | A | 23 | 8413 | 0
82123 | 2019-03-19 | 14:44:28 | 40 | 162 | 가동 | 729 | 122 | 122 | 110 | 112 | 330 | 49 | 238 | 208 | 274 | 257 | 398 | 693 | 29 | A | 23 | 8413 | 0
82124 | 2019-03-19 | 14:46:30 | 39 | 163 | 가동 | 729 | 121 | 122 | 110 | 112 | 330 | 50 | 237 | 209 | 275 | 258 | 397 | 694 | 29 | A | 23 | 8413 | 0
82125 | 2019-03-19 | 14:48:30 | 38 | 164 | 가동 | 729 | 122 | 122 | 110 | 113 | 329 | 50 | 238 | 209 | 275 | 258 | 395 | 694 | 29 | A | 23 | 8413 | 0
82126 | 2019-03-19 | 14:50:32 | 60 | 165 | 가동 | 729 | 121 | 123 | 110 | 112 | 330 | 44 | 238 | 209 | 275 | 258 | 398 | 693 | 29 | A | 23 | 8413 | 0
82127 | 2019-03-19 | 14:52:38 | 93 | 166 | 가동 | 726 | 122 | 122 | 110 | 112 | 330 | 43 | 238 | 209 | 276 | 257 | 394 | 693 | 29 | A | 23 | 8413 | 0
82128 | 2019-03-19 | 14:54:22 | -1 | 175 | 가동 | 732 | 157 | 139 | 0 | 113 | 183 | 422 | 86 | 169 | 107 | 53 | 38 | 1 | 32 | D | 0 | 8917 | 1
82129 | 2019-03-19 | 14:54:45 | 100 | 167 | 가동 | 717 | 122 | 123 | 110 | 112 | 330 | 45 | 236 | 209 | 275 | 254 | 388 | 695 | 29 | A | 23 | 8413 | 0
82130 | 2019-03-19 | 14:56:46 | 99 | 168 | 가동 | 710 | 122 | 122 | 110 | 112 | 330 | 43 | 237 | 210 | 275 | 253 | 383 | 692 | 29 | A | 23 | 8413 | 0
82131 | 2019-03-19 | 14:58:22 | -1 | 176 | 가동 | 732 | 157 | 139 | 110 | 112 | 153 | 47 | 118 | 168 | 122 | 96 | 69 | 731 | 32 | D | 0 | 8917 | 1
82132 | 2019-03-19 | 14:58:47 | 100 | 169 | 가동 | 707 | 121 | 121 | 110 | 112 | 330 | 44 | 233 | 209 | 275 | 256 | 384 | 694 | 29 | A | 23 | 8413 | 0
82133 | 2019-03-19 | 15:00:16 | -1 | 177 | 가동 | 731 | 157 | 116 | 110 | 112 | 154 | 54 | 151 | 168 | 136 | 130 | 84 | 715 | 32 | D | 0 | 8917 | 1
82134 | 2019-03-19 | 15:00:47 | 100 | 170 | 가동 | 707 | 121 | 122 | 110 | 114 | 330 | 48 | 235 | 209 | 275 | 254 | 384 | 693 | 29 | A | 23 | 8413 | 0
82135 | 2019-03-19 | 15:02:08 | -1 | 178 | 가동 | 731 | 157 | 116 | 110 | 112 | 153 | 50 | 152 | 168 | 146 | 163 | 93 | 733 | 32 | D | 0 | 8917 | 1
82136 | 2019-03-19 | 15:02:43 | 98 | 171 | 가동 | 707 | 121 | 121 | 110 | 112 | 330 | 46 | 235 | 210 | 275 | 256 | 380 | 694 | 29 | A | 23 | 8413 | 0
82137 | 2019-03-19 | 15:04:06 | -1 | 179 | 가동 | 730 | 157 | 117 | 110 | 112 | 153 | 53 | 151 | 168 | 152 | 185 | 95 | 725 | 32 | D | 0 | 8917 | 1
82138 | 2019-03-19 | 15:04:43 | 98 | 172 | 가동 | 707 | 121 | 122 | 110 | 112 | 330 | 45 | 233 | 210 | 275 | 253 | 381 | 693 | 29 | A | 23 | 8413 | 0
82139 | 2019-03-19 | 15:06:00 | -1 | 180 | 가동 | 730 | 114 | 116 | 110 | 112 | 331 | 54 | 151 | 169 | 157 | 198 | 93 | 723 | 32 | A | 0 | 8917 | 0
82140 | 2019-03-19 | 15:06:45 | 97 | 173 | 가동 | 708 | 121 | 121 | 110 | 112 | 330 | 41 | 237 | 210 | 275 | 257 | 387 | 693 | 29 | A | 23 | 8413 | 0
82141 | 2019-03-19 | 15:07:58 | -1 | 181 | 가동 | 729 | 115 | 117 | 110 | 112 | 331 | 51 | 152 | 170 | 163 | 211 | 93 | 733 | 32 | A | 0 | 8917 | 0
82142 | 2019-03-19 | 15:08:50 | 96 | 174 | 가동 | 710 | 121 | 121 | 110 | 112 | 330 | 40 | 238 | 210 | 276 | 256 | 382 | 693 | 29 | A | 23 | 8413 | 0
82143 | 2019-03-19 | 15:09:59 | -1 | 182 | 가동 | 729 | 116 | 117 | 110 | 112 | 331 | 53 | 152 | 171 | 166 | 219 | 92 | 732 | 32 | A | 0 | 8917 | 0
82144 | 2019-03-19 | 15:10:50 | 96 | 175 | 가동 | 711 | 120 | 121 | 110 | 112 | 330 | 44 | 236 | 210 | 276 | 255 | 389 | 693 | 30 | A | 23 | 8413 | 0
82145 | 2019-03-19 | 15:11:49 | -1 | 183 | 가동 | 729 | 116 | 116 | 110 | 112 | 332 | 54 | 152 | 171 | 169 | 223 | 92 | 716 | 32 | A | 0 | 8917 | 0
82146 | 2019-03-19 | 15:12:45 | 94 | 176 | 가동 | 713 | 121 | 122 | 110 | 112 | 330 | 47 | 236 | 211 | 275 | 256 | 388 | 693 | 30 | A | 23 | 8413 | 0
82147 | 2019-03-19 | 15:13:47 | -1 | 184 | 가동 | 729 | 115 | 116 | 110 | 112 | 331 | 52 | 152 | 172 | 171 | 228 | 92 | 720 | 32 | A | 0 | 8917 | 0
82148 | 2019-03-19 | 15:14:47 | 93 | 177 | 가동 | 714 | 121 | 121 | 110 | 112 | 330 | 43 | 238 | 211 | 275 | 256 | 383 | 693 | 30 | A | 23 | 8413 | 0
82149 | 2019-03-19 | 15:15:48 | -1 | 185 | 가동 | 730 | 115 | 117 | 110 | 112 | 331 | 52 | 152 | 173 | 173 | 232 | 92 | 698 | 32 | A | 0 | 8917 | 0
82150 | 2019-03-19 | 15:16:47 | 93 | 178 | 가동 | 714 | 121 | 122 | 110 | 112 | 330 | 50 | 238 | 211 | 276 | 257 | 381 | 694 | 30 | A | 23 | 8413 | 0
82151 | 2019-03-19 | 15:17:43 | -1 | 186 | 가동 | 730 | 116 | 118 | 110 | 112 | 332 | 52 | 152 | 173 | 174 | 235 | 92 | 720 | 32 | A | 0 | 8917 | 0
82152 | 2019-03-19 | 15:18:49 | 92 | 179 | 가동 | 716 | 121 | 122 | 110 | 112 | 330 | 42 | 240 | 211 | 275 | 257 | 383 | 693 | 30 | A | 23 | 8413 | 0
82153 | 2019-03-19 | 15:19:47 | -1 | 187 | 가동 | 731 | 116 | 117 | 110 | 112 | 331 | 52 | 152 | 174 | 175 | 237 | 92 | 712 | 32 | A | 0 | 8917 | 0
82154 | 2019-03-19 | 15:20:50 | 91 | 180 | 가동 | 717 | 121 | 122 | 110 | 112 | 330 | 47 | 237 | 211 | 276 | 257 | 387 | 693 | 30 | A | 23 | 8413 | 0
82155 | 2019-03-19 | 15:21:42 | -1 | 188 | 가동 | 731 | 116 | 117 | 110 | 112 | 332 | 56 | 152 | 174 | 176 | 239 | 93 | 709 | 32 | A | 0 | 8917 | 0
82156 | 2019-03-19 | 15:22:53 | 90 | 181 | 가동 | 718 | 121 | 122 | 110 | 112 | 330 | 44 | 237 | 211 | 276 | 258 | 388 | 695 | 30 | A | 23 | 8413 | 0
82157 | 2019-03-19 | 15:23:41 | -1 | 189 | 가동 | 732 | 116 | 118 | 110 | 112 | 332 | 54 | 152 | 175 | 176 | 241 | 93 | 733 | 32 | A | 0 | 8917 | 0
82158 | 2019-03-19 | 15:24:57 | 90 | 182 | 가동 | 718 | 121 | 122 | 110 | 112 | 330 | 46 | 237 | 211 | 277 | 258 | 383 | 693 | 30 | A | 23 | 8413 | 0
82159 | 2019-03-19 | 15:25:31 | -1 | 190 | 가동 | 732 | 117 | 118 | 110 | 112 | 331 | 55 | 152 | 175 | 177 | 241 | 92 | 722 | 32 | A | 0 | 8917 | 0
82160 | 2019-03-19 | 15:26:56 | 89 | 183 | 가동 | 720 | 121 | 122 | 110 | 112 | 330 | 46 | 238 | 212 | 277 | 259 | 385 | 688 | 30 | A | 23 | 8413 | 0
82161 | 2019-03-19 | 15:27:30 | -1 | 191 | 가동 | 732 | 117 | 118 | 110 | 112 | 331 | 52 | 152 | 176 | 178 | 242 | 92 | 717 | 32 | A | 0 | 8917 | 0
82162 | 2019-03-19 | 15:28:58 | 88 | 184 | 가동 | 721 | 121 | 121 | 110 | 112 | 330 | 46 | 237 | 212 | 277 | 259 | 379 | 693 | 30 | A | 23 | 8413 | 0
82163 | 2019-03-19 | 15:29:26 | -1 | 192 | 가동 | 732 | 117 | 117 | 110 | 112 | 332 | 55 | 152 | 176 | 178 | 244 | 92 | 720 | 33 | A | 0 | 8917 | 0
82164 | 2019-03-19 | 15:31:01 | 87 | 185 | 가동 | 723 | 121 | 121 | 110 | 112 | 330 | 42 | 236 | 212 | 276 | 260 | 386 | 693 | 30 | A | 23 | 8413 | 0
82165 | 2019-03-19 | 15:31:27 | -1 | 193 | 가동 | 731 | 116 | 117 | 110 | 112 | 332 | 54 | 152 | 176 | 179 | 244 | 93 | 716 | 33 | A | 0 | 8917 | 0
82166 | 2019-03-19 | 15:33:06 | 87 | 186 | 가동 | 723 | 121 | 122 | 110 | 112 | 330 | 42 | 237 | 212 | 276 | 257 | 378 | 691 | 30 | A | 23 | 8413 | 0
82167 | 2019-03-19 | 15:33:27 | -1 | 194 | 가동 | 731 | 116 | 119 | 110 | 112 | 332 | 52 | 153 | 177 | 179 | 244 | 93 | 723 | 33 | A | 0 | 8917 | 0
82168 | 2019-03-19 | 15:35:02 | 86 | 187 | 가동 | 724 | 121 | 121 | 110 | 112 | 330 | 42 | 236 | 212 | 276 | 259 | 391 | 694 | 30 | A | 23 | 8413 | 0
82169 | 2019-03-19 | 15:35:21 | -1 | 195 | 가동 | 731 | 118 | 118 | 110 | 112 | 332 | 51 | 153 | 177 | 179 | 244 | 94 | 726 | 33 | A | 0 | 8917 | 0
82170 | 2019-03-19 | 15:37:03 | 85 | 188 | 가동 | 724 | 121 | 122 | 110 | 112 | 330 | 43 | 235 | 212 | 277 | 259 | 390 | 695 | 30 | A | 23 | 8413 | 0
82171 | 2019-03-19 | 15:37:20 | -1 | 196 | 가동 | 730 | 117 | 118 | 110 | 112 | 332 | 54 | 152 | 177 | 180 | 245 | 95 | 733 | 33 | A | 0 | 8917 | 0
82172 | 2019-03-19 | 15:39:06 | 85 | 189 | 가동 | 726 | 121 | 122 | 110 | 112 | 330 | 44 | 237 | 212 | 276 | 260 | 381 | 695 | 30 | A | 23 | 8413 | 0
82173 | 2019-03-19 | 15:39:18 | -1 | 197 | 가동 | 730 | 117 | 118 | 110 | 112 | 332 | 54 | 156 | 178 | 180 | 245 | 95 | 716 | 33 | A | 0 | 8917 | 0
82174 | 2019-03-19 | 15:41:07 | 83 | 190 | 가동 | 727 | 121 | 122 | 110 | 112 | 330 | 45 | 237 | 212 | 277 | 260 | 380 | 694 | 30 | A | 23 | 8413 | 0
82175 | 2019-03-19 | 15:41:19 | -1 | 198 | 가동 | 729 | 117 | 118 | 110 | 112 | 331 | 53 | 152 | 178 | 180 | 246 | 95 | 717 | 33 | A | 0 | 8917 | 0
82176 | 2019-03-19 | 15:43:19 | -1 | 199 | 가동 | 728 | 117 | 119 | 110 | 112 | 331 | 48 | 157 | 178 | 181 | 247 | 95 | 722 | 33 | A | 0 | 8917 | 0
82177 | 2019-03-19 | 15:43:27 | 82 | 191 | 가동 | 728 | 121 | 133 | 110 | 112 | 329 | 42 | 224 | 213 | 274 | 254 | 381 | 694 | 30 | A | 23 | 8413 | 0
82178 | 2019-03-19 | 15:45:14 | -1 | 200 | 가동 | 729 | 118 | 119 | 110 | 112 | 331 | 53 | 156 | 178 | 181 | 247 | 95 | 707 | 33 | A | 0 | 8917 | 0
82179 | 2019-03-19 | 15:45:22 | 81 | 192 | 가동 | 729 | 133 | 122 | 110 | 112 | 330 | 44 | 233 | 212 | 275 | 257 | 387 | 692 | 30 | A | 23 | 8413 | 0
82180 | 2019-03-19 | 15:47:17 | -1 | 201 | 가동 | 730 | 117 | 119 | 110 | 112 | 332 | 53 | 167 | 178 | 181 | 246 | 96 | 725 | 33 | A | 0 | 8917 | 0
82181 | 2019-03-19 | 15:47:24 | 81 | 193 | 가동 | 729 | 121 | 121 | 110 | 112 | 329 | 44 | 235 | 213 | 275 | 256 | 394 | 693 | 30 | A | 23 | 8413 | 0
82182 | 2019-03-19 | 15:49:13 | -1 | 202 | 가동 | 730 | 118 | 119 | 110 | 112 | 332 | 53 | 183 | 179 | 181 | 245 | 97 | 703 | 33 | A | 0 | 8917 | 0
82183 | 2019-03-19 | 15:49:28 | 80 | 194 | 가동 | 729 | 121 | 122 | 110 | 112 | 330 | 40 | 237 | 213 | 276 | 256 | 394 | 693 | 31 | A | 23 | 8413 | 0
82184 | 2019-03-19 | 15:51:12 | -1 | 203 | 가동 | 731 | 118 | 119 | 110 | 112 | 332 | 53 | 180 | 179 | 182 | 245 | 96 | 709 | 33 | A | 0 | 8917 | 0
82185 | 2019-03-19 | 15:51:27 | 79 | 195 | 가동 | 731 | 121 | 121 | 110 | 113 | 330 | 43 | 238 | 213 | 276 | 258 | 394 | 694 | 31 | A | 23 | 8413 | 0
82186 | 2019-03-19 | 15:53:18 | -1 | 204 | 가동 | 731 | 118 | 120 | 110 | 112 | 331 | 51 | 186 | 179 | 182 | 245 | 97 | 709 | 33 | A | 0 | 8917 | 0
82187 | 2019-03-19 | 15:53:32 | 78 | 196 | 가동 | 731 | 121 | 122 | 110 | 112 | 330 | 44 | 239 | 213 | 276 | 257 | 393 | 693 | 31 | A | 23 | 8413 | 0
82188 | 2019-03-19 | 15:55:19 | -1 | 205 | 가동 | 731 | 119 | 120 | 110 | 113 | 332 | 50 | 186 | 179 | 181 | 244 | 97 | 703 | 33 | A | 0 | 8917 | 0
82189 | 2019-03-19 | 15:55:39 | 77 | 197 | 가동 | 731 | 121 | 122 | 110 | 112 | 330 | 41 | 236 | 213 | 276 | 255 | 389 | 694 | 31 | A | 23 | 8413 | 0
82190 | 2019-03-19 | 15:57:20 | -1 | 206 | 가동 | 731 | 119 | 120 | 110 | 112 | 332 | 51 | 177 | 180 | 181 | 245 | 97 | 722 | 33 | A | 0 | 8917 | 0
82191 | 2019-03-19 | 15:57:41 | 77 | 198 | 가동 | 732 | 121 | 122 | 110 | 112 | 330 | 43 | 237 | 213 | 277 | 259 | 395 | 694 | 31 | A | 23 | 8413 | 0
82192 | 2019-03-19 | 15:59:19 | -1 | 207 | 가동 | 731 | 119 | 121 | 110 | 113 | 332 | 51 | 176 | 180 | 181 | 245 | 98 | 719 | 33 | A | 0 | 8917 | 0
82193 | 2019-03-19 | 15:59:41 | 76 | 199 | 가동 | 732 | 121 | 121 | 110 | 112 | 330 | 41 | 241 | 213 | 278 | 256 | 398 | 692 | 31 | A | 23 | 8413 | 0
82194 | 2019-03-19 | 16:01:33 | -1 | 208 | 가동 | 730 | 120 | 120 | 110 | 112 | 331 | 52 | 178 | 180 | 181 | 246 | 101 | 707 | 33 | A | 0 | 8917 | 0
82195 | 2019-03-19 | 16:01:52 | 75 | 200 | 가동 | 732 | 121 | 133 | 110 | 112 | 330 | 42 | 224 | 213 | 274 | 251 | 389 | 694 | 30 | A | 23 | 8413 | 0
82196 | 2019-03-19 | 16:03:22 | -1 | 209 | 가동 | 730 | 119 | 121 | 110 | 112 | 332 | 52 | 156 | 180 | 182 | 245 | 98 | 706 | 33 | A | 0 | 8917 | 0
82197 | 2019-03-19 | 16:03:49 | 74 | 201 | 가동 | 731 | 133 | 122 | 110 | 112 | 330 | 47 | 233 | 213 | 275 | 251 | 384 | 694 | 31 | A | 23 | 8413 | 0
82198 | 2019-03-19 | 16:05:22 | -1 | 210 | 가동 | 729 | 120 | 120 | 110 | 112 | 331 | 54 | 153 | 180 | 182 | 244 | 96 | 695 | 33 | A | 0 | 8917 | 0
82199 | 2019-03-19 | 16:05:51 | 73 | 202 | 가동 | 731 | 121 | 122 | 110 | 112 | 329 | 42 | 233 | 213 | 275 | 256 | 388 | 694 | 31 | A | 23 | 8413 | 0
82200 | 2019-03-19 | 16:07:15 | -1 | 211 | 가동 | 729 | 119 | 121 | 110 | 112 | 332 | 53 | 153 | 180 | 182 | 245 | 97 | 724 | 33 | A | 0 | 8917 | 0
82201 | 2019-03-19 | 16:07:56 | 72 | 203 | 가동 | 730 | 121 | 121 | 110 | 112 | 329 | 44 | 236 | 213 | 276 | 258 | 389 | 692 | 31 | A | 23 | 8413 | 0
82202 | 2019-03-19 | 16:09:21 | -1 | 212 | 가동 | 729 | 120 | 122 | 110 | 112 | 331 | 52 | 153 | 180 | 181 | 244 | 98 | 713 | 33 | A | 0 | 8917 | 0
82203 | 2019-03-19 | 16:09:55 | 71 | 204 | 가동 | 730 | 121 | 121 | 110 | 112 | 330 | 43 | 235 | 213 | 276 | 257 | 394 | 695 | 30 | A | 23 | 8413 | 0
82204 | 2019-03-19 | 16:11:28 | -1 | 213 | 가동 | 729 | 121 | 121 | 110 | 112 | 333 | 52 | 152 | 181 | 182 | 246 | 100 | 701 | 33 | A | 0 | 8917 | 0
82205 | 2019-03-19 | 16:11:55 | 70 | 205 | 가동 | 728 | 121 | 121 | 110 | 112 | 330 | 42 | 239 | 213 | 277 | 258 | 391 | 693 | 30 | A | 23 | 8413 | 0
82206 | 2019-03-19 | 16:13:58 | 70 | 206 | 가동 | 728 | 121 | 122 | 110 | 112 | 330 | 46 | 237 | 213 | 277 | 260 | 383 | 694 | 31 | A | 23 | 8413 | 0
82207 | 2019-03-19 | 16:14:43 | -1 | 214 | 가동 | 731 | 120 | 204 | 110 | 112 | 332 | 47 | 152 | 181 | 166 | 215 | 89 | 732 | 33 | A | 0 | 8917 | 0
82208 | 2019-03-19 | 16:16:01 | 69 | 207 | 가동 | 728 | 121 | 121 | 110 | 112 | 330 | 45 | 236 | 213 | 277 | 258 | 384 | 695 | 30 | A | 23 | 8413 | 0
82209 | 2019-03-19 | 16:16:45 | -1 | 215 | 가동 | 731 | 203 | 116 | 110 | 112 | 332 | 51 | 152 | 181 | 173 | 227 | 92 | 722 | 33 | A | 0 | 8917 | 0
82210 | 2019-03-19 | 16:18:05 | 68 | 208 | 가동 | 728 | 121 | 122 | 110 | 112 | 329 | 37 | 238 | 214 | 277 | 259 | 389 | 694 | 30 | A | 23 | 8413 | 0
82211 | 2019-03-19 | 16:18:38 | -1 | 216 | 가동 | 732 | 115 | 116 | 110 | 112 | 332 | 51 | 152 | 181 | 178 | 235 | 97 | 713 | 33 | A | 0 | 8917 | 0
82212 | 2019-03-19 | 16:20:09 | 68 | 209 | 가동 | 728 | 121 | 121 | 110 | 112 | 330 | 42 | 235 | 214 | 277 | 260 | 393 | 693 | 31 | A | 23 | 8413 | 0
82213 | 2019-03-19 | 16:20:44 | -1 | 217 | 가동 | 732 | 115 | 116 | 110 | 114 | 333 | 50 | 152 | 181 | 181 | 243 | 103 | 715 | 34 | A | 0 | 8917 | 0
82214 | 2019-03-19 | 16:22:07 | 66 | 210 | 가동 | 729 | 121 | 122 | 110 | 112 | 330 | 46 | 237 | 214 | 277 | 260 | 390 | 693 | 31 | A | 23 | 8413 | 0
82215 | 2019-03-19 | 16:22:40 | -1 | 218 | 가동 | 732 | 115 | 116 | 110 | 113 | 332 | 51 | 152 | 181 | 182 | 246 | 100 | 711 | 34 | A | 0 | 8917 | 0
82216 | 2019-03-19 | 16:24:10 | 65 | 211 | 가동 | 729 | 121 | 122 | 110 | 112 | 330 | 45 | 238 | 214 | 277 | 260 | 395 | 694 | 31 | A | 23 | 8413 | 0
82217 | 2019-03-19 | 16:24:38 | -1 | 219 | 가동 | 732 | 115 | 115 | 110 | 114 | 332 | 50 | 152 | 181 | 183 | 249 | 98 | 718 | 34 | A | 0 | 8917 | 0
82218 | 2019-03-19 | 16:26:12 | 64 | 212 | 가동 | 729 | 121 | 122 | 110 | 112 | 329 | 45 | 239 | 214 | 277 | 260 | 391 | 693 | 31 | A | 23 | 8413 | 0
82219 | 2019-03-19 | 16:26:28 | -1 | 220 | 가동 | 732 | 114 | 117 | 110 | 112 | 331 | 51 | 152 | 181 | 184 | 250 | 97 | 721 | 34 | A | 0 | 8917 | 0
82220 | 2019-03-19 | 16:28:11 | 64 | 213 | 가동 | 729 | 121 | 121 | 110 | 112 | 330 | 46 | 239 | 214 | 278 | 260 | 395 | 693 | 31 | A | 23 | 8413 | 0
82221 | 2019-03-19 | 16:28:16 | -1 | 221 | 가동 | 732 | 115 | 117 | 110 | 112 | 332 | 52 | 152 | 181 | 184 | 250 | 99 | 709 | 34 | A | 0 | 8917 | 0
82222 | 2019-03-19 | 16:30:10 | -1 | 222 | 가동 | 731 | 116 | 116 | 110 | 112 | 331 | 52 | 152 | 182 | 184 | 250 | 99 | 713 | 34 | A | 0 | 8917 | 0
82223 | 2019-03-19 | 16:30:19 | 63 | 214 | 가동 | 728 | 121 | 121 | 110 | 112 | 329 | 48 | 237 | 215 | 277 | 259 | 391 | 698 | 31 | A | 23 | 8413 | 0
82224 | 2019-03-19 | 16:32:07 | -1 | 223 | 가동 | 731 | 115 | 116 | 110 | 112 | 332 | 51 | 152 | 182 | 185 | 251 | 98 | 708 | 34 | A | 0 | 8917 | 0
82225 | 2019-03-19 | 16:32:21 | 62 | 215 | 가동 | 729 | 122 | 122 | 110 | 112 | 330 | 49 | 239 | 215 | 279 | 259 | 389 | 698 | 31 | A | 23 | 8413 | 0
82226 | 2019-03-19 | 16:34:03 | -1 | 224 | 가동 | 730 | 115 | 117 | 110 | 113 | 332 | 51 | 152 | 182 | 185 | 251 | 98 | 721 | 34 | A | 0 | 8917 | 0
82227 | 2019-03-19 | 16:34:23 | 61 | 216 | 가동 | 729 | 121 | 121 | 110 | 112 | 330 | 41 | 241 | 215 | 279 | 261 | 392 | 698 | 31 | A | 23 | 8413 | 0
82228 | 2019-03-19 | 16:36:00 | -1 | 225 | 가동 | 729 | 116 | 117 | 110 | 113 | 331 | 52 | 152 | 182 | 185 | 251 | 99 | 720 | 34 | A | 0 | 8917 | 0
82229 | 2019-03-19 | 16:36:30 | 62 | 217 | 가동 | 729 | 121 | 122 | 110 | 112 | 330 | 44 | 237 | 215 | 278 | 258 | 391 | 697 | 31 | A | 23 | 8413 | 0
82230 | 2019-03-19 | 16:38:02 | -1 | 226 | 가동 | 728 | 115 | 117 | 110 | 112 | 332 | 53 | 171 | 182 | 185 | 251 | 100 | 728 | 34 | A | 0 | 8917 | 0
82231 | 2019-03-19 | 16:38:57 | 60 | 218 | 가동 | 729 | 121 | 122 | 110 | 112 | 329 | 50 | 205 | 215 | 271 | 247 | 370 | 697 | 31 | A | 23 | 8413 | 0
82232 | 2019-03-19 | 16:40:01 | -1 | 227 | 가동 | 730 | 116 | 118 | 110 | 112 | 332 | 52 | 169 | 182 | 185 | 252 | 100 | 726 | 34 | A | 0 | 8917 | 0
82233 | 2019-03-19 | 16:41:11 | 58 | 219 | 가동 | 729 | 121 | 122 | 110 | 112 | 330 | 51 | 230 | 214 | 275 | 255 | 383 | 698 | 31 | A | 23 | 8413 | 0
82234 | 2019-03-19 | 16:42:56 | -1 | 228 | 가동 | 731 | 116 | 118 | 110 | 113 | 332 | 49 | 152 | 183 | 176 | 233 | 99 | 709 | 34 | A | 0 | 8917 | 0
82235 | 2019-03-19 | 16:43:06 | 58 | 220 | 가동 | 730 | 121 | 121 | 110 | 112 | 330 | 44 | 236 | 214 | 276 | 258 | 388 | 695 | 31 | A | 23 | 8413 | 0
82236 | 2019-03-19 | 16:44:52 | -1 | 229 | 가동 | 733 | 130 | 118 | 110 | 113 | 332 | 50 | 152 | 183 | 180 | 239 | 96 | 715 | 33 | A | 0 | 8917 | 0
82237 | 2019-03-19 | 16:45:09 | 57 | 221 | 가동 | 731 | 121 | 122 | 110 | 112 | 330 | 49 | 238 | 214 | 277 | 259 | 393 | 696 | 31 | A | 23 | 8413 | 0
82238 | 2019-03-19 | 16:46:50 | -1 | 230 | 가동 | 733 | 118 | 117 | 110 | 113 | 331 | 50 | 152 | 183 | 182 | 244 | 98 | 718 | 34 | A | 0 | 8917 | 0
82239 | 2019-03-19 | 16:47:04 | 56 | 222 | 가동 | 731 | 121 | 122 | 110 | 112 | 330 | 46 | 240 | 214 | 278 | 259 | 389 | 699 | 31 | A | 23 | 8413 | 0
82240 | 2019-03-19 | 16:48:50 | -1 | 231 | 가동 | 732 | 116 | 116 | 110 | 112 | 332 | 52 | 152 | 183 | 183 | 247 | 100 | 709 | 34 | A | 0 | 8917 | 0
82241 | 2019-03-19 | 16:49:06 | 55 | 223 | 가동 | 731 | 121 | 122 | 110 | 112 | 330 | 49 | 239 | 215 | 278 | 258 | 387 | 692 | 31 | A | 23 | 8413 | 0
82242 | 2019-03-19 | 16:51:04 | 54 | 224 | 가동 | 731 | 121 | 122 | 110 | 112 | 330 | 51 | 240 | 215 | 277 | 258 | 387 | 698 | 31 | A | 23 | 8413 | 0
82243 | 2019-03-19 | 16:53:06 | 53 | 225 | 가동 | 731 | 121 | 122 | 110 | 112 | 330 | 49 | 240 | 215 | 278 | 259 | 387 | 697 | 31 | A | 23 | 8413 | 0
82244 | 2019-03-19 | 16:55:10 | 52 | 226 | 가동 | 731 | 122 | 122 | 110 | 113 | 329 | 48 | 241 | 215 | 278 | 258 | 391 | 698 | 31 | A | 23 | 8413 | 0
82245 | 2019-03-19 | 16:57:17 | 50 | 227 | 가동 | 730 | 121 | 122 | 110 | 112 | 330 | 54 | 239 | 215 | 279 | 261 | 386 | 698 | 31 | A | 23 | 8413 | 0
82246 | 2019-03-19 | 16:59:14 | 77 | 228 | 가동 | 730 | 122 | 123 | 110 | 112 | 329 | 43 | 237 | 215 | 277 | 258 | 394 | 698 | 31 | A | 23 | 8413 | 0
82247 | 2019-03-19 | 17:01:13 | -1 | 232 | 가동 | 730 | 115 | 116 | 110 | 112 | 332 | 46 | 96 | 179 | 130 | 119 | 56 | 713 | 33 | D | 0 | 8917 | 1
82248 | 2019-03-19 | 17:01:22 | 81 | 229 | 가동 | 724 | 122 | 123 | 110 | 112 | 330 | 50 | 238 | 215 | 277 | 259 | 387 | 698 | 31 | A | 23 | 8413 | 0
82249 | 2019-03-19 | 17:03:12 | -1 | 233 | 가동 | 729 | 115 | 119 | 110 | 112 | 151 | 51 | 147 | 179 | 149 | 159 | 76 | 724 | 34 | D | 0 | 8917 | 1
82250 | 2019-03-19 | 17:03:25 | 81 | 230 | 가동 | 718 | 123 | 122 | 110 | 112 | 330 | 50 | 237 | 215 | 277 | 258 | 383 | 696 | 31 | A | 23 | 8413 | 0
82251 | 2019-03-19 | 17:05:05 | -1 | 234 | 가동 | 729 | 116 | 119 | 110 | 112 | 332 | 50 | 152 | 178 | 157 | 186 | 89 | 710 | 33 | A | 0 | 8917 | 0
82252 | 2019-03-19 | 17:05:37 | 80 | 231 | 가동 | 714 | 122 | 122 | 110 | 112 | 330 | 51 | 237 | 215 | 276 | 255 | 378 | 698 | 31 | A | 23 | 8413 | 0
82253 | 2019-03-19 | 17:07:00 | -1 | 235 | 가동 | 730 | 118 | 118 | 110 | 112 | 332 | 52 | 152 | 178 | 166 | 206 | 94 | 722 | 33 | A | 0 | 8917 | 0
82254 | 2019-03-19 | 17:07:42 | 79 | 232 | 가동 | 713 | 122 | 122 | 110 | 112 | 330 | 44 | 238 | 215 | 277 | 257 | 389 | 699 | 31 | A | 23 | 8413 | 0
82255 | 2019-03-19 | 17:09:02 | -1 | 236 | 가동 | 731 | 117 | 119 | 110 | 113 | 331 | 49 | 152 | 178 | 170 | 218 | 96 | 727 | 33 | A | 0 | 8917 | 0
82256 | 2019-03-19 | 17:09:38 | 79 | 233 | 가동 | 712 | 121 | 122 | 110 | 112 | 330 | 49 | 237 | 215 | 277 | 258 | 388 | 696 | 31 | A | 23 | 8413 | 0
82257 | 2019-03-19 | 17:11:02 | -1 | 237 | 가동 | 733 | 118 | 119 | 110 | 112 | 331 | 55 | 156 | 178 | 174 | 228 | 100 | 715 | 34 | A | 0 | 8917 | 0
82258 | 2019-03-19 | 17:11:35 | 78 | 234 | 가동 | 712 | 121 | 122 | 110 | 112 | 330 | 44 | 237 | 215 | 276 | 255 | 390 | 695 | 31 | A | 23 | 8413 | 0
82259 | 2019-03-19 | 17:13:14 | -1 | 238 | 가동 | 733 | 118 | 122 | 110 | 113 | 332 | 51 | 152 | 179 | 175 | 233 | 98 | 721 | 34 | A | 0 | 8917 | 0
82260 | 2019-03-19 | 17:13:33 | 78 | 235 | 가동 | 713 | 121 | 122 | 110 | 112 | 329 | 44 | 237 | 215 | 277 | 258 | 390 | 698 | 31 | A | 23 | 8413 | 0
82261 | 2019-03-19 | 17:15:04 | -1 | 239 | 가동 | 733 | 121 | 119 | 110 | 113 | 332 | 50 | 152 | 179 | 177 | 236 | 97 | 727 | 34 | A | 0 | 8917 | 0
82262 | 2019-03-19 | 17:15:33 | 77 | 236 | 가동 | 714 | 121 | 122 | 110 | 112 | 330 | 43 | 238 | 215 | 278 | 259 | 389 | 698 | 31 | A | 23 | 8413 | 0
82263 | 2019-03-19 | 17:16:56 | -1 | 240 | 가동 | 733 | 118 | 119 | 110 | 113 | 332 | 51 | 152 | 180 | 178 | 239 | 98 | 728 | 34 | A | 0 | 8917 | 0
82264 | 2019-03-19 | 17:17:33 | 76 | 237 | 가동 | 714 | 121 | 122 | 110 | 112 | 330 | 48 | 236 | 215 | 278 | 259 | 388 | 698 | 31 | A | 23 | 8413 | 0
82265 | 2019-03-19 | 17:18:58 | -1 | 241 | 가동 | 732 | 118 | 120 | 110 | 113 | 331 | 51 | 152 | 180 | 179 | 240 | 98 | 720 | 34 | A | 0 | 8917 | 0
82266 | 2019-03-19 | 17:19:51 | 74 | 238 | 가동 | 715 | 122 | 122 | 110 | 112 | 329 | 46 | 235 | 215 | 277 | 258 | 385 | 699 | 31 | A | 23 | 8413 | 0
82267 | 2019-03-19 | 17:21:00 | -1 | 242 | 가동 | 732 | 119 | 120 | 110 | 113 | 332 | 50 | 152 | 180 | 180 | 241 | 97 | 704 | 34 | A | 0 | 8917 | 0
82268 | 2019-03-19 | 17:21:43 | 74 | 239 | 가동 | 716 | 121 | 122 | 110 | 112 | 329 | 46 | 237 | 215 | 277 | 259 | 385 | 698 | 31 | A | 23 | 8413 | 0
82269 | 2019-03-19 | 17:22:58 | -1 | 243 | 가동 | 731 | 118 | 120 | 110 | 112 | 331 | 54 | 152 | 181 | 180 | 241 | 96 | 712 | 34 | A | 0 | 8917 | 0
82270 | 2019-03-19 | 17:23:39 | 73 | 240 | 가동 | 717 | 121 | 122 | 110 | 113 | 330 | 47 | 236 | 215 | 277 | 258 | 389 | 698 | 31 | A | 23 | 8413 | 0
82271 | 2019-03-19 | 17:24:56 | -1 | 244 | 가동 | 731 | 119 | 118 | 110 | 113 | 331 | 50 | 152 | 181 | 181 | 244 | 96 | 715 | 34 | A | 0 | 8917 | 0
82272 | 2019-03-19 | 17:25:44 | 72 | 241 | 가동 | 718 | 121 | 122 | 110 | 113 | 330 | 48 | 239 | 215 | 278 | 259 | 392 | 698 | 31 | A | 23 | 8413 | 0
82273 | 2019-03-19 | 17:26:57 | -1 | 245 | 가동 | 730 | 117 | 121 | 110 | 112 | 331 | 54 | 152 | 181 | 181 | 244 | 95 | 717 | 34 | A | 0 | 8917 | 0
82274 | 2019-03-19 | 17:27:44 | 71 | 242 | 가동 | 719 | 121 | 122 | 110 | 112 | 330 | 47 | 239 | 215 | 278 | 259 | 394 | 695 | 31 | A | 23 | 8413 | 0
82275 | 2019-03-19 | 17:28:58 | -1 | 246 | 가동 | 729 | 120 | 120 | 110 | 113 | 331 | 49 | 152 | 182 | 182 | 246 | 100 | 713 | 34 | A | 0 | 8917 | 0
82276 | 2019-03-19 | 17:29:44 | 70 | 243 | 가동 | 721 | 121 | 122 | 110 | 112 | 329 | 50 | 241 | 215 | 278 | 259 | 390 | 689 | 31 | A | 23 | 8413 | 0
82277 | 2019-03-19 | 17:31:00 | -1 | 247 | 가동 | 728 | 119 | 120 | 110 | 112 | 331 | 52 | 153 | 182 | 182 | 246 | 98 | 704 | 34 | A | 0 | 8917 | 0
82278 | 2019-03-19 | 17:31:47 | 70 | 244 | 가동 | 721 | 121 | 122 | 110 | 112 | 330 | 45 | 240 | 215 | 278 | 260 | 389 | 697 | 31 | A | 23 | 8413 | 0
82279 | 2019-03-19 | 17:33:06 | -1 | 248 | 가동 | 729 | 119 | 122 | 110 | 112 | 331 | 49 | 155 | 182 | 182 | 245 | 97 | 708 | 34 | A | 0 | 8917 | 0
82280 | 2019-03-19 | 17:33:53 | 69 | 245 | 가동 | 723 | 121 | 122 | 110 | 112 | 330 | 45 | 238 | 215 | 278 | 261 | 386 | 690 | 31 | A | 23 | 8413 | 0
82281 | 2019-03-19 | 17:35:02 | -1 | 249 | 가동 | 730 | 121 | 121 | 110 | 112 | 332 | 50 | 159 | 182 | 182 | 247 | 99 | 710 | 34 | A | 0 | 8917 | 0
82282 | 2019-03-19 | 17:35:51 | 68 | 246 | 가동 | 724 | 121 | 122 | 110 | 112 | 330 | 48 | 238 | 215 | 278 | 261 | 384 | 697 | 31 | A | 23 | 8413 | 0
82283 | 2019-03-19 | 17:37:54 | 67 | 247 | 가동 | 726 | 121 | 122 | 110 | 112 | 330 | 47 | 240 | 215 | 278 | 260 | 380 | 698 | 31 | A | 23 | 8413 | 0
82284 | 2019-03-19 | 17:39:56 | 91 | 248 | 가동 | 727 | 121 | 123 | 110 | 112 | 330 | 39 | 236 | 215 | 278 | 260 | 381 | 689 | 32 | A | 23 | 8413 | 0
82285 | 2019-03-19 | 17:42:10 | 97 | 249 | 가동 | 724 | 121 | 123 | 110 | 112 | 330 | 45 | 234 | 216 | 277 | 258 | 382 | 698 | 31 | A | 23 | 8413 | 0
82286 | 2019-03-19 | 17:44:12 | 96 | 250 | 가동 | 719 | 122 | 122 | 110 | 112 | 330 | 43 | 239 | 216 | 278 | 258 | 378 | 698 | 31 | A | 23 | 8413 | 0
82287 | 2019-03-19 | 17:45:26 | -1 | 250 | 가동 | 732 | 121 | 121 | 110 | 112 | 151 | 45 | 98 | 180 | 135 | 131 | 59 | 705 | 34 | D | 0 | 8917 | 1
82288 | 2019-03-19 | 17:46:06 | 96 | 251 | 가동 | 717 | 121 | 122 | 110 | 112 | 330 | 43 | 238 | 215 | 278 | 259 | 380 | 697 | 31 | A | 23 | 8413 | 0
82289 | 2019-03-19 | 17:48:15 | 95 | 252 | 가동 | 717 | 121 | 121 | 110 | 112 | 329 | 45 | 237 | 215 | 279 | 259 | 382 | 691 | 31 | A | 23 | 8413 | 0
82290 | 2019-03-19 | 17:48:59 | -1 | 251 | 가동 | 731 | 146 | 208 | 110 | 112 | 332 | 43 | 126 | 178 | 142 | 151 | 75 | 721 | 34 | A | 0 | 8917 | 0
82291 | 2019-03-19 | 17:50:09 | 94 | 253 | 가동 | 717 | 121 | 122 | 110 | 112 | 329 | 44 | 237 | 215 | 279 | 259 | 378 | 697 | 31 | A | 23 | 8413 | 0
82292 | 2019-03-19 | 17:50:57 | -1 | 252 | 가동 | 730 | 206 | 116 | 110 | 112 | 331 | 50 | 152 | 178 | 156 | 180 | 85 | 699 | 34 | A | 0 | 8917 | 0
82293 | 2019-03-19 | 17:52:16 | 94 | 254 | 가동 | 717 | 121 | 122 | 110 | 112 | 330 | 47 | 236 | 215 | 278 | 259 | 375 | 697 | 31 | A | 23 | 8413 | 0
82294 | 2019-03-19 | 17:52:46 | -1 | 253 | 가동 | 730 | 115 | 117 | 110 | 112 | 332 | 48 | 152 | 178 | 165 | 204 | 93 | 727 | 34 | A | 0 | 8917 | 0
82295 | 2019-03-19 | 17:54:18 | 92 | 255 | 가동 | 718 | 121 | 122 | 110 | 113 | 330 | 46 | 237 | 216 | 278 | 259 | 385 | 696 | 31 | A | 23 | 8413 | 0
82296 | 2019-03-19 | 17:54:47 | -1 | 254 | 가동 | 730 | 115 | 116 | 110 | 113 | 331 | 49 | 152 | 178 | 170 | 219 | 97 | 709 | 34 | A | 0 | 8917 | 0
82297 | 2019-03-19 | 17:56:21 | 91 | 256 | 가동 | 719 | 121 | 122 | 110 | 112 | 329 | 45 | 238 | 216 | 278 | 259 | 379 | 696 | 31 | A | 23 | 8413 | 0
82298 | 2019-03-19 | 17:56:42 | -1 | 255 | 가동 | 729 | 115 | 116 | 110 | 112 | 332 | 50 | 152 | 178 | 174 | 229 | 98 | 701 | 34 | A | 0 | 8917 | 0
82299 | 2019-03-19 | 17:58:19 | 91 | 257 | 가동 | 719 | 121 | 122 | 110 | 112 | 330 | 45 | 238 | 216 | 279 | 259 | 387 | 694 | 31 | A | 23 | 8413 | 0
82300 | 2019-03-19 | 17:58:38 | -1 | 256 | 가동 | 729 | 115 | 116 | 110 | 112 | 331 | 52 | 152 | 179 | 176 | 234 | 99 | 718 | 34 | A | 0 | 8917 | 0
82301 | 2019-03-19 | 18:00:26 | 90 | 258 | 가동 | 720 | 121 | 121 | 110 | 112 | 330 | 44 | 238 | 216 | 279 | 260 | 386 | 694 | 31 | A | 23 | 8413 | 0
82302 | 2019-03-19 | 18:00:39 | -1 | 257 | 가동 | 729 | 115 | 116 | 110 | 112 | 331 | 52 | 152 | 179 | 178 | 239 | 99 | 710 | 34 | A | 0 | 8917 | 0
82303 | 2019-03-19 | 18:02:31 | -1 | 258 | 가동 | 729 | 115 | 117 | 110 | 112 | 331 | 49 | 152 | 179 | 180 | 245 | 100 | 710 | 34 | A | 0 | 8917 | 0
82304 | 2019-03-19 | 18:02:37 | 89 | 259 | 가동 | 721 | 121 | 121 | 110 | 111 | 329 | 48 | 238 | 215 | 279 | 259 | 383 | 697 | 31 | A | 23 | 8413 | 0
82305 | 2019-03-19 | 18:04:32 | 88 | 260 | 가동 | 722 | 121 | 121 | 110 | 112 | 329 | 45 | 238 | 215 | 278 | 258 | 390 | 692 | 31 | A | 23 | 8413 | 0
82306 | 2019-03-19 | 18:04:33 | -1 | 259 | 가동 | 729 | 116 | 117 | 110 | 112 | 331 | 52 | 152 | 180 | 181 | 248 | 101 | 708 | 34 | A | 0 | 8917 | 0
82307 | 2019-03-19 | 18:06:18 | -1 | 260 | 가동 | 730 | 116 | 116 | 110 | 112 | 331 | 50 | 152 | 180 | 182 | 249 | 99 | 713 | 34 | A | 0 | 8917 | 0
82308 | 2019-03-19 | 18:06:27 | 88 | 261 | 가동 | 722 | 121 | 122 | 110 | 112 | 329 | 48 | 237 | 215 | 279 | 259 | 386 | 697 | 31 | A | 23 | 8413 | 0
82309 | 2019-03-19 | 18:08:09 | -1 | 261 | 가동 | 731 | 115 | 116 | 110 | 112 | 332 | 50 | 152 | 181 | 183 | 249 | 99 | 693 | 34 | A | 0 | 8917 | 0
82310 | 2019-03-19 | 18:08:24 | 87 | 262 | 가동 | 723 | 121 | 122 | 110 | 112 | 330 | 43 | 236 | 215 | 277 | 255 | 384 | 697 | 31 | A | 23 | 8413 | 0
82311 | 2019-03-19 | 18:10:07 | -1 | 262 | 가동 | 731 | 115 | 116 | 110 | 112 | 331 | 50 | 153 | 181 | 183 | 249 | 97 | 702 | 34 | A | 0 | 8917 | 0
82312 | 2019-03-19 | 18:10:26 | 87 | 263 | 가동 | 725 | 121 | 122 | 110 | 112 | 330 | 48 | 232 | 216 | 277 | 258 | 385 | 695 | 31 | A | 23 | 8413 | 0
82313 | 2019-03-19 | 18:12:03 | -1 | 263 | 가동 | 731 | 115 | 118 | 110 | 112 | 331 | 50 | 153 | 181 | 183 | 249 | 97 | 703 | 34 | A | 0 | 8917 | 0
82314 | 2019-03-19 | 18:12:33 | 85 | 264 | 가동 | 726 | 121 | 127 | 110 | 112 | 329 | 46 | 218 | 216 | 276 | 253 | 384 | 698 | 31 | A | 23 | 8413 | 0
82315 | 2019-03-19 | 18:14:01 | -1 | 264 | 가동 | 731 | 116 | 117 | 110 | 112 | 331 | 51 | 152 | 182 | 183 | 249 | 97 | 704 | 34 | A | 0 | 8917 | 0
82316 | 2019-03-19 | 18:14:34 | 84 | 265 | 가동 | 726 | 127 | 122 | 110 | 112 | 330 | 44 | 228 | 216 | 276 | 253 | 384 | 696 | 31 | A | 23 | 8413 | 0
82317 | 2019-03-19 | 18:16:01 | -1 | 265 | 가동 | 731 | 116 | 117 | 110 | 112 | 331 | 50 | 153 | 182 | 184 | 250 | 98 | 706 | 34 | A | 0 | 8917 | 0
82318 | 2019-03-19 | 18:16:42 | 84 | 266 | 가동 | 727 | 121 | 122 | 110 | 112 | 329 | 45 | 225 | 215 | 277 | 257 | 383 | 698 | 31 | A | 23 | 8413 | 0
82319 | 2019-03-19 | 18:18:08 | -1 | 266 | 가동 | 731 | 115 | 122 | 110 | 112 | 332 | 49 | 153 | 182 | 183 | 249 | 99 | 706 | 34 | A | 0 | 8917 | 0
82320 | 2019-03-19 | 18:19:18 | 83 | 267 | 가동 | 727 | 121 | 149 | 110 | 112 | 330 | 46 | 201 | 216 | 270 | 245 | 370 | 695 | 31 | A | 23 | 8413 | 0
82321 | 2019-03-19 | 18:20:03 | -1 | 267 | 가동 | 731 | 121 | 118 | 110 | 112 | 332 | 49 | 153 | 182 | 183 | 249 | 97 | 704 | 34 | A | 0 | 8917 | 0
82322 | 2019-03-19 | 18:21:20 | 82 | 268 | 가동 | 727 | 148 | 121 | 110 | 112 | 329 | 45 | 205 | 215 | 273 | 250 | 384 | 696 | 31 | A | 23 | 8413 | 0
82323 | 2019-03-19 | 18:22:06 | -1 | 268 | 가동 | 731 | 116 | 118 | 110 | 112 | 331 | 49 | 153 | 182 | 184 | 251 | 99 | 696 | 34 | A | 0 | 8917 | 0
82324 | 2019-03-19 | 18:23:16 | 81 | 269 | 가동 | 728 | 121 | 122 | 110 | 112 | 330 | 49 | 219 | 215 | 275 | 255 | 383 | 697 | 31 | A | 23 | 8413 | 0
82325 | 2019-03-19 | 18:24:08 | -1 | 269 | 가동 | 730 | 117 | 116 | 110 | 112 | 331 | 47 | 153 | 183 | 185 | 254 | 102 | 713 | 34 | A | 0 | 8917 | 0
82326 | 2019-03-19 | 18:25:33 | 80 | 270 | 가동 | 728 | 121 | 137 | 110 | 112 | 329 | 45 | 200 | 215 | 271 | 249 | 380 | 697 | 31 | A | 23 | 8413 | 0
82327 | 2019-03-19 | 18:25:52 | -1 | 270 | 가동 | 730 | 115 | 116 | 110 | 112 | 331 | 47 | 160 | 183 | 186 | 254 | 100 | 711 | 34 | A | 0 | 8917 | 0
82328 | 2019-03-19 | 18:27:35 | 80 | 271 | 가동 | 729 | 137 | 122 | 110 | 112 | 329 | 47 | 213 | 215 | 274 | 254 | 385 | 697 | 31 | A | 23 | 8413 | 0
82329 | 2019-03-19 | 18:28:12 | -1 | 271 | 가동 | 729 | 114 | 137 | 110 | 112 | 331 | 51 | 157 | 183 | 181 | 246 | 99 | 705 | 34 | A | 0 | 8917 | 0
82330 | 2019-03-19 | 18:29:31 | 78 | 272 | 가동 | 730 | 121 | 121 | 110 | 112 | 329 | 45 | 221 | 215 | 275 | 257 | 390 | 697 | 32 | A | 23 | 8413 | 0
82331 | 2019-03-19 | 18:30:12 | -1 | 272 | 가동 | 728 | 135 | 119 | 110 | 112 | 331 | 51 | 164 | 183 | 182 | 247 | 98 | 721 | 34 | A | 0 | 8917 | 0
82332 | 2019-03-19 | 18:31:33 | 78 | 273 | 가동 | 731 | 121 | 122 | 110 | 112 | 330 | 45 | 217 | 215 | 276 | 256 | 389 | 699 | 31 | A | 23 | 8413 | 0
82333 | 2019-03-19 | 18:32:14 | -1 | 273 | 가동 | 729 | 118 | 125 | 110 | 112 | 332 | 48 | 159 | 183 | 182 | 246 | 98 | 722 | 34 | A | 0 | 8917 | 0
82334 | 2019-03-19 | 18:33:34 | 77 | 274 | 가동 | 731 | 121 | 121 | 110 | 111 | 329 | 50 | 232 | 215 | 276 | 258 | 387 | 692 | 32 | A | 23 | 8413 | 0
82335 | 2019-03-19 | 18:34:12 | -1 | 274 | 가동 | 729 | 124 | 120 | 110 | 112 | 331 | 50 | 158 | 183 | 182 | 246 | 97 | 719 | 34 | A | 0 | 8917 | 0
82336 | 2019-03-19 | 18:35:36 | 76 | 275 | 가동 | 731 | 121 | 122 | 110 | 112 | 330 | 46 | 236 | 215 | 277 | 259 | 392 | 688 | 32 | A | 23 | 8413 | 0
82337 | 2019-03-19 | 18:36:11 | -1 | 275 | 가동 | 730 | 119 | 118 | 110 | 112 | 332 | 50 | 157 | 183 | 183 | 247 | 97 | 715 | 34 | A | 0 | 8917 | 0
82338 | 2019-03-19 | 18:37:43 | 75 | 276 | 가동 | 731 | 121 | 125 | 110 | 112 | 330 | 45 | 221 | 215 | 276 | 255 | 395 | 696 | 32 | A | 23 | 8413 | 0
82339 | 2019-03-19 | 18:38:09 | -1 | 276 | 가동 | 731 | 117 | 119 | 110 | 112 | 331 | 52 | 169 | 183 | 183 | 248 | 98 | 714 | 34 | A | 0 | 8917 | 0
82340 | 2019-03-19 | 18:39:42 | 74 | 277 | 가동 | 731 | 124 | 125 | 110 | 112 | 329 | 46 | 233 | 215 | 277 | 259 | 392 | 695 | 31 | A | 23 | 8413 | 0
82341 | 2019-03-19 | 18:40:10 | -1 | 277 | 가동 | 731 | 118 | 119 | 110 | 112 | 331 | 49 | 174 | 183 | 184 | 249 | 98 | 707 | 34 | A | 0 | 8917 | 0
82342 | 2019-03-19 | 18:41:45 | 73 | 278 | 가동 | 731 | 121 | 121 | 110 | 112 | 330 | 49 | 234 | 215 | 278 | 261 | 392 | 695 | 31 | A | 23 | 8413 | 0
82343 | 2019-03-19 | 18:42:11 | -1 | 278 | 가동 | 731 | 118 | 122 | 110 | 112 | 331 | 51 | 164 | 183 | 183 | 249 | 98 | 704 | 34 | A | 0 | 8917 | 0
82344 | 2019-03-19 | 18:43:50 | 72 | 279 | 가동 | 730 | 121 | 122 | 110 | 112 | 329 | 50 | 237 | 215 | 278 | 260 | 393 | 696 | 31 | A | 23 | 8413 | 0
82345 | 2019-03-19 | 18:44:11 | -1 | 279 | 가동 | 732 | 121 | 120 | 110 | 112 | 332 | 50 | 166 | 184 | 183 | 249 | 98 | 706 | 34 | A | 0 | 8917 | 0
82346 | 2019-03-19 | 18:45:53 | 71 | 280 | 가동 | 729 | 121 | 122 | 110 | 112 | 329 | 45 | 237 | 215 | 278 | 258 | 393 | 697 | 32 | A | 23 | 8413 | 0
82347 | 2019-03-19 | 18:46:18 | -1 | 280 | 가동 | 731 | 119 | 121 | 110 | 112 | 331 | 53 | 179 | 184 | 183 | 247 | 99 | 696 | 34 | A | 0 | 8917 | 0
82348 | 2019-03-19 | 18:47:48 | 71 | 281 | 가동 | 729 | 121 | 122 | 110 | 112 | 330 | 47 | 235 | 215 | 278 | 260 | 390 | 698 | 32 | A | 23 | 8413 | 0
82349 | 2019-03-19 | 18:48:08 | -1 | 281 | 가동 | 731 | 120 | 121 | 110 | 112 | 332 | 52 | 170 | 184 | 183 | 247 | 100 | 707 | 34 | A | 0 | 8917 | 0
82350 | 2019-03-19 | 18:49:52 | 70 | 282 | 가동 | 729 | 121 | 122 | 110 | 112 | 330 | 48 | 238 | 215 | 279 | 261 | 394 | 698 | 31 | A | 23 | 8413 | 0
82351 | 2019-03-19 | 18:51:57 | 69 | 283 | 가동 | 728 | 122 | 122 | 110 | 113 | 330 | 47 | 230 | 216 | 279 | 261 | 390 | 697 | 31 | A | 23 | 8413 | 0
82352 | 2019-03-19 | 18:53:06 | -1 | 282 | 가동 | 730 | 119 | 121 | 110 | 112 | 332 | 46 | 129 | 183 | 156 | 190 | 77 | 696 | 35 | D | 0 | 8917 | 1
82353 | 2019-03-19 | 18:53:56 | 68 | 284 | 가동 | 728 | 121 | 122 | 110 | 112 | 329 | 50 | 238 | 216 | 280 | 260 | 391 | 698 | 32 | A | 23 | 8413 | 0
82354 | 2019-03-19 | 18:55:59 | 67 | 285 | 가동 | 728 | 122 | 122 | 110 | 112 | 330 | 45 | 235 | 216 | 280 | 261 | 393 | 696 | 32 | A | 23 | 8413 | 0
82355 | 2019-03-19 | 18:58:00 | 67 | 286 | 가동 | 728 | 121 | 122 | 110 | 112 | 330 | 46 | 233 | 216 | 280 | 262 | 391 | 698 | 32 | A | 23 | 8413 | 0
82356 | 2019-03-19 | 18:59:58 | 66 | 287 | 가동 | 728 | 121 | 122 | 110 | 112 | 330 | 47 | 235 | 216 | 280 | 261 | 387 | 698 | 31 | A | 23 | 8413 | 0
82357 | 2019-03-19 | 19:55:49 | 65 | 1 | 가동 | 728 | 121 | 122 | 108 | 116 | 167 | 50 | 29 | 179 | 159 | 96 | 113 | 699 | 25 | D | 23 | 8413 | 1
82358 | 2019-03-19 | 19:57:39 | 63 | 2 | 가동 | 728 | 121 | 120 | 108 | 112 | 167 | 46 | 183 | 178 | 186 | 144 | 232 | 702 | 25 | D | 23 | 8413 | 1
82359 | 2019-03-19 | 19:59:43 | 63 | 3 | 가동 | 729 | 121 | 120 | 109 | 112 | 167 | 48 | 213 | 178 | 201 | 172 | 305 | 703 | 26 | D | 23 | 8413 | 1
82360 | 2019-03-19 | 20:00:00 | -1 | 1 | 가동 | 731 | 119 | 121 | 109 | 112 | 169 | 39 | 80 | 163 | 99 | 43 | 34 | 709 | 26 | D | 0 | 8917 | 1
82361 | 2019-03-19 | 20:01:47 | 62 | 4 | 가동 | 730 | 121 | 119 | 110 | 112 | 168 | 49 | 216 | 180 | 212 | 192 | 334 | 702 | 25 | D | 23 | 8413 | 1
82362 | 2019-03-19 | 20:01:55 | -1 | 2 | 가동 | 731 | 119 | 116 | 110 | 112 | 154 | 48 | 127 | 162 | 116 | 86 | 56 | 723 | 27 | D | 0 | 8917 | 1
82363 | 2019-03-19 | 20:03:48 | -1 | 3 | 가동 | 730 | 119 | 116 | 110 | 112 | 154 | 50 | 151 | 162 | 130 | 128 | 78 | 719 | 27 | D | 0 | 8917 | 1
82364 | 2019-03-19 | 20:03:48 | 62 | 5 | 가동 | 730 | 121 | 119 | 110 | 112 | 167 | 44 | 224 | 181 | 220 | 204 | 352 | 698 | 26 | D | 23 | 8413 | 1
82365 | 2019-03-19 | 20:05:46 | -1 | 4 | 가동 | 730 | 119 | 116 | 110 | 112 | 155 | 54 | 152 | 162 | 138 | 158 | 88 | 711 | 28 | D | 0 | 8917 | 1
82366 | 2019-03-19 | 20:05:51 | 62 | 6 | 가동 | 731 | 118 | 119 | 110 | 112 | 330 | 46 | 224 | 183 | 228 | 217 | 362 | 700 | 26 | A | 23 | 8413 | 0
82367 | 2019-03-19 | 20:07:37 | -1 | 5 | 가동 | 730 | 119 | 116 | 110 | 112 | 153 | 52 | 152 | 162 | 145 | 178 | 93 | 724 | 28 | D | 0 | 8917 | 1
82368 | 2019-03-19 | 20:07:48 | 60 | 7 | 가동 | 732 | 125 | 126 | 110 | 112 | 330 | 44 | 221 | 185 | 236 | 224 | 365 | 701 | 26 | A | 23 | 8413 | 0
82369 | 2019-03-19 | 20:09:37 | -1 | 6 | 가동 | 729 | 114 | 117 | 110 | 112 | 332 | 54 | 152 | 163 | 149 | 192 | 94 | 723 | 29 | A | 0 | 8917 | 0
82370 | 2019-03-19 | 20:09:59 | 59 | 8 | 가동 | 733 | 121 | 122 | 110 | 112 | 330 | 48 | 225 | 187 | 241 | 229 | 371 | 698 | 27 | A | 23 | 8413 | 0
82371 | 2019-03-19 | 20:11:30 | -1 | 7 | 가동 | 729 | 117 | 116 | 110 | 112 | 331 | 51 | 152 | 164 | 156 | 206 | 95 | 716 | 29 | A | 0 | 8917 | 0
82372 | 2019-03-19 | 20:11:50 | 58 | 9 | 가동 | 733 | 121 | 122 | 110 | 112 | 330 | 47 | 228 | 188 | 246 | 234 | 368 | 699 | 27 | A | 23 | 8413 | 0
82373 | 2019-03-19 | 20:13:23 | -1 | 8 | 가동 | 730 | 115 | 116 | 110 | 112 | 332 | 56 | 153 | 165 | 161 | 215 | 95 | 716 | 30 | A | 0 | 8917 | 0
82374 | 2019-03-19 | 20:13:56 | 57 | 10 | 가동 | 733 | 121 | 122 | 110 | 112 | 330 | 51 | 230 | 189 | 249 | 237 | 367 | 699 | 28 | A | 23 | 8413 | 0
82375 | 2019-03-19 | 20:15:24 | -1 | 9 | 가동 | 731 | 116 | 116 | 110 | 112 | 332 | 55 | 152 | 166 | 164 | 221 | 95 | 717 | 30 | A | 0 | 8917 | 0
82376 | 2019-03-19 | 20:15:52 | 56 | 11 | 가동 | 732 | 121 | 122 | 110 | 112 | 330 | 49 | 233 | 190 | 252 | 240 | 367 | 699 | 28 | A | 23 | 8413 | 0
82377 | 2019-03-19 | 20:17:20 | -1 | 10 | 가동 | 732 | 115 | 116 | 110 | 112 | 332 | 54 | 152 | 167 | 166 | 227 | 93 | 711 | 30 | A | 0 | 8917 | 0
82378 | 2019-03-19 | 20:17:54 | 55 | 12 | 가동 | 732 | 121 | 122 | 110 | 112 | 330 | 49 | 232 | 191 | 254 | 242 | 370 | 698 | 28 | A | 23 | 8413 | 0
82379 | 2019-03-19 | 20:19:17 | -1 | 11 | 가동 | 732 | 115 | 117 | 110 | 112 | 331 | 53 | 152 | 167 | 168 | 229 | 95 | 716 | 31 | A | 0 | 8917 | 0
82380 | 2019-03-19 | 20:19:59 | 55 | 13 | 가동 | 731 | 121 | 122 | 110 | 112 | 331 | 52 | 234 | 192 | 256 | 244 | 370 | 700 | 29 | A | 23 | 8413 | 0
82381 | 2019-03-19 | 20:21:07 | -1 | 12 | 가동 | 732 | 116 | 117 | 110 | 112 | 331 | 53 | 152 | 168 | 169 | 232 | 97 | 706 | 31 | A | 0 | 8917 | 0
82382 | 2019-03-19 | 20:22:00 | 54 | 14 | 가동 | 731 | 121 | 122 | 110 | 112 | 330 | 50 | 235 | 193 | 257 | 245 | 369 | 700 | 29 | A | 23 | 8413 | 0
82383 | 2019-03-19 | 20:23:04 | -1 | 13 | 가동 | 732 | 116 | 116 | 110 | 112 | 332 | 51 | 152 | 169 | 171 | 235 | 97 | 700 | 31 | A | 0 | 8917 | 0
82384 | 2019-03-19 | 20:24:07 | 53 | 15 | 가동 | 729 | 122 | 122 | 110 | 112 | 330 | 49 | 235 | 194 | 259 | 246 | 371 | 698 | 29 | A | 23 | 8413 | 0
82385 | 2019-03-19 | 20:24:55 | -1 | 14 | 가동 | 732 | 115 | 117 | 110 | 112 | 332 | 53 | 165 | 169 | 172 | 237 | 96 | 707 | 31 | A | 0 | 8917 | 0
82386 | 2019-03-19 | 20:26:04 | 52 | 16 | 가동 | 729 | 121 | 122 | 110 | 112 | 330 | 47 | 236 | 194 | 261 | 250 | 372 | 700 | 29 | A | 23 | 8413 | 0
82387 | 2019-03-19 | 20:27:06 | -1 | 15 | 가동 | 731 | 116 | 116 | 110 | 113 | 332 | 50 | 162 | 170 | 173 | 239 | 98 | 712 | 31 | A | 0 | 8917 | 0
82388 | 2019-03-19 | 20:28:06 | 51 | 17 | 가동 | 728 | 121 | 122 | 110 | 112 | 330 | 49 | 236 | 195 | 263 | 249 | 373 | 700 | 29 | A | 23 | 8413 | 0
82389 | 2019-03-19 | 20:28:49 | -1 | 16 | 가동 | 731 | 115 | 117 | 110 | 112 | 332 | 54 | 157 | 170 | 174 | 239 | 99 | 719 | 32 | A | 0 | 8917 | 0
82390 | 2019-03-19 | 20:30:13 | 50 | 18 | 가동 | 728 | 121 | 122 | 110 | 112 | 330 | 49 | 237 | 196 | 264 | 251 | 371 | 700 | 30 | A | 23 | 8413 | 0
82391 | 2019-03-19 | 20:30:53 | -1 | 17 | 가동 | 731 | 115 | 117 | 110 | 112 | 332 | 53 | 153 | 171 | 174 | 240 | 100 | 715 | 32 | A | 0 | 8917 | 0
82392 | 2019-03-19 | 20:32:08 | 50 | 19 | 가동 | 728 | 121 | 122 | 110 | 112 | 330 | 49 | 235 | 196 | 264 | 252 | 370 | 700 | 30 | A | 23 | 8413 | 0
82393 | 2019-03-19 | 20:32:50 | -1 | 18 | 가동 | 730 | 116 | 117 | 110 | 112 | 332 | 54 | 153 | 171 | 175 | 240 | 100 | 708 | 32 | A | 0 | 8917 | 0
82394 | 2019-03-19 | 20:34:10 | 49 | 20 | 가동 | 728 | 121 | 122 | 110 | 112 | 330 | 48 | 236 | 197 | 266 | 254 | 370 | 701 | 30 | A | 23 | 8413 | 0
82395 | 2019-03-19 | 20:34:49 | -1 | 19 | 가동 | 730 | 116 | 116 | 110 | 112 | 332 | 52 | 153 | 171 | 176 | 241 | 102 | 705 | 32 | A | 0 | 8917 | 0
82396 | 2019-03-19 | 20:36:05 | 48 | 21 | 가동 | 729 | 121 | 122 | 110 | 112 | 330 | 48 | 237 | 197 | 266 | 254 | 373 | 700 | 30 | A | 23 | 8413 | 0
82397 | 2019-03-19 | 20:36:36 | -1 | 20 | 가동 | 729 | 115 | 117 | 110 | 112 | 331 | 53 | 153 | 172 | 176 | 242 | 102 | 707 | 32 | A | 0 | 8917 | 0
82398 | 2019-03-19 | 20:38:07 | 47 | 22 | 가동 | 729 | 121 | 122 | 110 | 112 | 330 | 52 | 235 | 198 | 267 | 253 | 374 | 700 | 30 | A | 23 | 8413 | 0
82399 | 2019-03-19 | 20:39:01 | -1 | 21 | 가동 | 729 | 115 | 137 | 110 | 112 | 332 | 51 | 152 | 172 | 172 | 236 | 105 | 708 | 32 | A | 0 | 8917 | 0
82400 | 2019-03-19 | 20:40:07 | 46 | 23 | 가동 | 730 | 121 | 122 | 110 | 113 | 330 | 48 | 235 | 199 | 267 | 253 | 374 | 700 | 30 | A | 23 | 8413 | 0
82401 | 2019-03-19 | 20:40:51 | -1 | 22 | 가동 | 729 | 136 | 118 | 110 | 112 | 332 | 53 | 152 | 173 | 175 | 239 | 102 | 706 | 33 | A | 0 | 8917 | 0
82402 | 2019-03-19 | 20:42:12 | 45 | 24 | 가동 | 729 | 121 | 121 | 110 | 112 | 330 | 51 | 216 | 199 | 268 | 253 | 383 | 697 | 30 | A | 23 | 8413 | 0
82403 | 2019-03-19 | 20:43:17 | -1 | 23 | 가동 | 732 | 117 | 137 | 110 | 112 | 332 | 52 | 152 | 173 | 172 | 232 | 101 | 697 | 33 | A | 0 | 8917 | 0
82404 | 2019-03-19 | 20:44:16 | 44 | 25 | 가동 | 730 | 121 | 122 | 110 | 113 | 330 | 47 | 222 | 199 | 269 | 256 | 392 | 701 | 30 | A | 23 | 8413 | 0
82405 | 2019-03-19 | 20:45:07 | -1 | 24 | 가동 | 732 | 136 | 118 | 110 | 112 | 332 | 54 | 153 | 173 | 174 | 235 | 101 | 717 | 33 | A | 0 | 8917 | 0
82406 | 2019-03-19 | 20:46:24 | 42 | 26 | 가동 | 730 | 121 | 122 | 110 | 112 | 330 | 45 | 227 | 200 | 270 | 255 | 395 | 700 | 30 | A | 23 | 8413 | 0
82407 | 2019-03-19 | 20:47:14 | -1 | 25 | 가동 | 733 | 117 | 118 | 110 | 112 | 332 | 53 | 164 | 173 | 176 | 239 | 102 | 728 | 33 | A | 0 | 8917 | 0
82408 | 2019-03-19 | 20:48:18 | 41 | 27 | 가동 | 730 | 121 | 122 | 110 | 112 | 330 | 48 | 221 | 200 | 270 | 256 | 392 | 700 | 30 | A | 23 | 8413 | 0
82409 | 2019-03-19 | 20:49:13 | -1 | 26 | 가동 | 733 | 117 | 117 | 110 | 112 | 332 | 53 | 178 | 173 | 177 | 242 | 103 | 721 | 33 | A | 0 | 8917 | 0
82410 | 2019-03-19 | 20:50:24 | 41 | 28 | 가동 | 729 | 121 | 122 | 110 | 112 | 330 | 46 | 224 | 201 | 270 | 254 | 396 | 701 | 30 | A | 23 | 8413 | 0
82411 | 2019-03-19 | 20:51:02 | -1 | 27 | 가동 | 733 | 116 | 119 | 110 | 112 | 331 | 54 | 167 | 174 | 178 | 244 | 107 | 725 | 33 | A | 0 | 8917 | 0
82412 | 2019-03-19 | 20:52:25 | 41 | 29 | 가동 | 728 | 121 | 122 | 110 | 112 | 330 | 50 | 230 | 201 | 271 | 257 | 394 | 700 | 30 | A | 23 | 8413 | 0
82413 | 2019-03-19 | 20:53:04 | -1 | 28 | 가동 | 731 | 118 | 119 | 110 | 112 | 332 | 55 | 171 | 174 | 178 | 244 | 107 | 716 | 33 | A | 0 | 8917 | 0
82414 | 2019-03-19 | 20:54:26 | 40 | 30 | 가동 | 728 | 121 | 122 | 110 | 112 | 330 | 49 | 231 | 202 | 271 | 255 | 396 | 699 | 30 | A | 23 | 8413 | 0
82415 | 2019-03-19 | 20:55:09 | -1 | 29 | 가동 | 732 | 118 | 119 | 110 | 112 | 332 | 55 | 177 | 174 | 179 | 242 | 106 | 700 | 33 | A | 0 | 8917 | 0
82416 | 2019-03-19 | 20:56:27 | 39 | 31 | 가동 | 728 | 121 | 122 | 110 | 112 | 330 | 45 | 235 | 202 | 271 | 255 | 397 | 701 | 31 | A | 23 | 8413 | 0
82417 | 2019-03-19 | 20:57:08 | -1 | 30 | 가동 | 730 | 118 | 120 | 110 | 112 | 331 | 52 | 165 | 174 | 179 | 242 | 105 | 709 | 33 | A | 0 | 8917 | 0
82418 | 2019-03-19 | 20:58:27 | 39 | 32 | 가동 | 729 | 121 | 122 | 110 | 113 | 330 | 50 | 230 | 203 | 272 | 255 | 395 | 700 | 31 | A | 23 | 8413 | 0
82419 | 2019-03-19 | 20:59:01 | -1 | 31 | 가동 | 730 | 118 | 120 | 110 | 112 | 332 | 54 | 168 | 175 | 179 | 244 | 104 | 718 | 33 | A | 0 | 8917 | 0
82420 | 2019-03-19 | 21:00:25 | 38 | 33 | 가동 | 730 | 121 | 122 | 110 | 112 | 330 | 50 | 235 | 203 | 272 | 255 | 398 | 700 | 31 | A | 23 | 8413 | 0
82421 | 2019-03-19 | 21:00:58 | -1 | 32 | 가동 | 729 | 119 | 120 | 110 | 113 | 332 | 50 | 186 | 175 | 179 | 244 | 104 | 709 | 33 | A | 0 | 8917 | 0
82422 | 2019-03-19 | 21:02:28 | 36 | 34 | 가동 | 730 | 121 | 122 | 110 | 112 | 330 | 45 | 236 | 203 | 273 | 257 | 398 | 700 | 31 | A | 23 | 8413 | 0
82423 | 2019-03-19 | 21:02:58 | -1 | 33 | 가동 | 729 | 118 | 119 | 110 | 111 | 332 | 54 | 187 | 175 | 179 | 244 | 104 | 706 | 34 | A | 0 | 8917 | 0
82424 | 2019-03-19 | 21:04:28 | 36 | 35 | 가동 | 731 | 121 | 122 | 110 | 112 | 330 | 51 | 235 | 204 | 272 | 256 | 398 | 702 | 31 | A | 23 | 8413 | 0
82425 | 2019-03-19 | 21:04:56 | -1 | 34 | 가동 | 727 | 118 | 119 | 110 | 111 | 332 | 53 | 188 | 175 | 180 | 244 | 104 | 713 | 34 | A | 0 | 8917 | 0
82426 | 2019-03-19 | 21:06:30 | 34 | 36 | 가동 | 731 | 121 | 122 | 110 | 112 | 330 | 49 | 237 | 204 | 273 | 258 | 399 | 695 | 31 | A | 23 | 8413 | 0
82427 | 2019-03-19 | 21:07:00 | -1 | 35 | 가동 | 730 | 118 | 121 | 110 | 113 | 332 | 49 | 186 | 176 | 180 | 243 | 104 | 719 | 34 | A | 0 | 8917 | 0
82428 | 2019-03-19 | 21:08:33 | 34 | 37 | 가동 | 732 | 122 | 122 | 110 | 112 | 330 | 51 | 233 | 204 | 274 | 256 | 397 | 700 | 31 | A | 23 | 8413 | 0
82429 | 2019-03-19 | 21:09:04 | -1 | 36 | 가동 | 731 | 120 | 121 | 110 | 113 | 332 | 51 | 176 | 176 | 180 | 242 | 105 | 726 | 34 | A | 0 | 8917 | 0
82430 | 2019-03-19 | 21:10:36 | 33 | 38 | 가동 | 732 | 121 | 122 | 110 | 112 | 330 | 49 | 236 | 205 | 273 | 256 | 397 | 700 | 31 | A | 23 | 8413 | 0
82431 | 2019-03-19 | 21:11:09 | -1 | 37 | 가동 | 732 | 119 | 121 | 110 | 112 | 332 | 52 | 181 | 176 | 180 | 243 | 106 | 717 | 34 | A | 0 | 8917 | 0
82432 | 2019-03-19 | 21:12:42 | 32 | 39 | 가동 | 732 | 121 | 122 | 110 | 111 | 330 | 50 | 235 | 205 | 273 | 255 | 400 | 700 | 32 | A | 23 | 8413 | 0
82433 | 2019-03-19 | 21:13:08 | -1 | 38 | 가동 | 732 | 120 | 120 | 110 | 112 | 332 | 52 | 164 | 176 | 180 | 242 | 106 | 699 | 34 | A | 0 | 8917 | 0
82434 | 2019-03-19 | 21:14:40 | 31 | 40 | 가동 | 731 | 121 | 122 | 110 | 112 | 330 | 52 | 235 | 205 | 274 | 254 | 401 | 700 | 31 | A | 23 | 8413 | 0
82435 | 2019-03-19 | 21:16:32 | -1 | 39 | 가동 | 729 | 119 | 202 | 110 | 112 | 332 | 48 | 151 | 177 | 165 | 212 | 98 | 703 | 34 | A | 0 | 8917 | 0
82436 | 2019-03-19 | 21:16:50 | 30 | 41 | 가동 | 730 | 122 | 122 | 110 | 111 | 330 | 51 | 235 | 205 | 274 | 257 | 401 | 700 | 32 | A | 23 | 8413 | 0
82437 | 2019-03-19 | 21:18:43 | -1 | 40 | 가동 | 729 | 201 | 133 | 110 | 112 | 332 | 49 | 160 | 177 | 169 | 216 | 102 | 692 | 34 | A | 0 | 8917 | 0
82438 | 2019-03-19 | 21:18:59 | 40 | 42 | 가동 | 729 | 122 | 123 | 110 | 112 | 330 | 49 | 235 | 206 | 274 | 258 | 400 | 699 | 31 | A | 23 | 8413 | 0
82439 | 2019-03-19 | 21:20:40 | -1 | 41 | 가동 | 729 | 132 | 116 | 110 | 112 | 332 | 52 | 152 | 177 | 174 | 227 | 103 | 716 | 34 | A | 0 | 8917 | 0
82440 | 2019-03-19 | 21:20:56 | 64 | 43 | 가동 | 728 | 123 | 123 | 110 | 112 | 330 | 43 | 235 | 206 | 275 | 257 | 397 | 696 | 32 | A | 23 | 8413 | 0
82441 | 2019-03-19 | 21:22:29 | -1 | 42 | 가동 | 729 | 115 | 116 | 110 | 112 | 332 | 51 | 153 | 177 | 178 | 234 | 105 | 703 | 34 | A | 0 | 8917 | 0
82442 | 2019-03-19 | 21:22:59 | 101 | 44 | 가동 | 721 | 122 | 122 | 110 | 112 | 330 | 40 | 228 | 207 | 274 | 256 | 395 | 699 | 32 | A | 23 | 8413 | 0
82443 | 2019-03-19 | 21:24:24 | -1 | 43 | 가동 | 729 | 114 | 116 | 110 | 112 | 332 | 52 | 168 | 177 | 179 | 239 | 107 | 720 | 35 | A | 0 | 8917 | 0
82444 | 2019-03-19 | 21:24:53 | 110 | 45 | 가동 | 712 | 122 | 121 | 110 | 112 | 330 | 35 | 225 | 207 | 274 | 254 | 395 | 699 | 32 | A | 23 | 8413 | 0
82445 | 2019-03-19 | 21:26:19 | -1 | 44 | 가동 | 730 | 115 | 116 | 110 | 112 | 332 | 52 | 153 | 177 | 181 | 241 | 107 | 706 | 35 | A | 0 | 8917 | 0
82446 | 2019-03-19 | 21:26:55 | 111 | 46 | 가동 | 703 | 121 | 122 | 110 | 112 | 330 | 41 | 226 | 207 | 274 | 257 | 388 | 699 | 32 | A | 23 | 8413 | 0
82447 | 2019-03-19 | 21:28:17 | -1 | 45 | 가동 | 731 | 115 | 116 | 110 | 111 | 332 | 54 | 187 | 177 | 181 | 243 | 108 | 704 | 35 | A | 0 | 8917 | 0
82448 | 2019-03-19 | 21:29:00 | 108 | 47 | 가동 | 699 | 121 | 122 | 110 | 112 | 330 | 44 | 227 | 207 | 273 | 254 | 383 | 693 | 32 | A | 23 | 8413 | 0
82449 | 2019-03-19 | 21:30:15 | -1 | 46 | 가동 | 731 | 115 | 116 | 110 | 111 | 332 | 54 | 192 | 177 | 182 | 245 | 108 | 703 | 35 | A | 0 | 8917 | 0
82450 | 2019-03-19 | 21:31:00 | 107 | 48 | 가동 | 698 | 121 | 122 | 110 | 112 | 330 | 44 | 229 | 207 | 272 | 254 | 388 | 700 | 32 | A | 23 | 8413 | 0
82451 | 2019-03-19 | 21:32:30 | -1 | 47 | 가동 | 732 | 115 | 134 | 110 | 112 | 332 | 52 | 186 | 178 | 179 | 240 | 106 | 710 | 35 | A | 0 | 8917 | 0
82452 | 2019-03-19 | 21:33:10 | 107 | 49 | 가동 | 697 | 122 | 122 | 110 | 112 | 330 | 48 | 222 | 207 | 272 | 253 | 386 | 699 | 32 | A | 23 | 8413 | 0
82453 | 2019-03-19 | 21:34:26 | -1 | 48 | 가동 | 731 | 134 | 116 | 110 | 111 | 332 | 53 | 186 | 178 | 181 | 243 | 105 | 696 | 35 | A | 0 | 8917 | 0
82454 | 2019-03-19 | 21:35:08 | 105 | 50 | 가동 | 697 | 121 | 122 | 110 | 112 | 330 | 42 | 215 | 207 | 272 | 253 | 391 | 697 | 32 | A | 23 | 8413 | 0
82455 | 2019-03-19 | 21:36:26 | -1 | 49 | 가동 | 731 | 114 | 116 | 110 | 111 | 332 | 52 | 190 | 178 | 182 | 245 | 106 | 708 | 35 | A | 0 | 8917 | 0
82456 | 2019-03-19 | 21:37:10 | 106 | 51 | 가동 | 697 | 121 | 122 | 110 | 112 | 330 | 44 | 222 | 207 | 272 | 254 | 391 | 695 | 32 | A | 23 | 8413 | 0
82457 | 2019-03-19 | 21:38:25 | -1 | 50 | 가동 | 731 | 115 | 117 | 110 | 112 | 332 | 51 | 191 | 178 | 183 | 246 | 108 | 714 | 35 | A | 0 | 8917 | 0
82458 | 2019-03-19 | 21:39:14 | 104 | 52 | 가동 | 699 | 121 | 122 | 110 | 112 | 330 | 46 | 220 | 208 | 272 | 252 | 386 | 696 | 32 | A | 23 | 8413 | 0
82459 | 2019-03-19 | 21:40:38 | -1 | 51 | 가동 | 730 | 115 | 134 | 110 | 111 | 332 | 52 | 184 | 179 | 179 | 239 | 107 | 696 | 35 | A | 0 | 8917 | 0
82460 | 2019-03-19 | 21:41:18 | 103 | 53 | 가동 | 699 | 121 | 122 | 110 | 112 | 330 | 47 | 224 | 208 | 272 | 254 | 390 | 699 | 32 | A | 23 | 8413 | 0
82461 | 2019-03-19 | 21:42:27 | -1 | 52 | 가동 | 730 | 133 | 134 | 110 | 112 | 332 | 52 | 186 | 179 | 181 | 243 | 107 | 707 | 35 | A | 0 | 8917 | 0
82462 | 2019-03-19 | 21:43:06 | 103 | 54 | 가동 | 701 | 121 | 122 | 110 | 112 | 330 | 47 | 219 | 208 | 272 | 254 | 386 | 697 | 32 | A | 23 | 8413 | 0
82463 | 2019-03-19 | 21:44:24 | -1 | 53 | 가동 | 730 | 116 | 116 | 110 | 112 | 332 | 54 | 191 | 179 | 182 | 245 | 109 | 711 | 35 | A | 0 | 8917 | 0
82464 | 2019-03-19 | 21:45:09 | 102 | 55 | 가동 | 701 | 122 | 122 | 110 | 112 | 331 | 47 | 221 | 208 | 273 | 254 | 388 | 699 | 32 | A | 23 | 8413 | 0
82465 | 2019-03-19 | 21:46:20 | -1 | 54 | 가동 | 730 | 115 | 117 | 110 | 112 | 332 | 52 | 191 | 179 | 183 | 247 | 109 | 707 | 35 | A | 0 | 8917 | 0
82466 | 2019-03-19 | 21:47:11 | 101 | 56 | 가동 | 702 | 121 | 122 | 110 | 112 | 330 | 42 | 225 | 208 | 273 | 255 | 392 | 700 | 32 | A | 23 | 8413 | 0
82467 | 2019-03-19 | 21:48:16 | -1 | 55 | 가동 | 730 | 116 | 116 | 110 | 112 | 332 | 54 | 192 | 179 | 184 | 247 | 108 | 705 | 35 | A | 0 | 8917 | 0
82468 | 2019-03-19 | 21:49:14 | 101 | 57 | 가동 | 703 | 121 | 122 | 110 | 112 | 330 | 43 | 218 | 208 | 273 | 255 | 395 | 699 | 32 | A | 23 | 8413 | 0
82469 | 2019-03-19 | 21:50:15 | -1 | 56 | 가동 | 729 | 115 | 117 | 110 | 111 | 332 | 55 | 193 | 180 | 184 | 248 | 108 | 717 | 35 | A | 0 | 8917 | 0
82470 | 2019-03-19 | 21:51:20 | 100 | 58 | 가동 | 705 | 121 | 121 | 110 | 112 | 330 | 45 | 227 | 209 | 273 | 254 | 395 | 700 | 32 | A | 23 | 8413 | 0
82471 | 2019-03-19 | 21:52:12 | -1 | 57 | 가동 | 728 | 116 | 118 | 110 | 112 | 332 | 52 | 193 | 180 | 184 | 248 | 108 | 699 | 35 | A | 0 | 8917 | 0
82472 | 2019-03-19 | 21:53:18 | 99 | 59 | 가동 | 707 | 121 | 122 | 110 | 112 | 330 | 46 | 224 | 208 | 273 | 253 | 394 | 698 | 33 | A | 23 | 8413 | 0
82473 | 2019-03-19 | 21:54:14 | -1 | 58 | 가동 | 729 | 116 | 117 | 110 | 111 | 332 | 54 | 193 | 180 | 184 | 249 | 108 | 716 | 35 | A | 0 | 8917 | 0
82474 | 2019-03-19 | 21:55:22 | 98 | 60 | 가동 | 708 | 121 | 122 | 110 | 113 | 330 | 50 | 224 | 208 | 274 | 253 | 386 | 700 | 33 | A | 23 | 8413 | 0
82475 | 2019-03-19 | 21:56:09 | -1 | 59 | 가동 | 729 | 116 | 117 | 110 | 111 | 332 | 53 | 192 | 180 | 184 | 249 | 106 | 710 | 35 | A | 0 | 8917 | 0
82476 | 2019-03-19 | 21:57:22 | 98 | 61 | 가동 | 708 | 121 | 122 | 110 | 113 | 330 | 45 | 223 | 208 | 273 | 252 | 391 | 700 | 32 | A | 23 | 8413 | 0
82477 | 2019-03-19 | 21:58:07 | -1 | 60 | 가동 | 730 | 116 | 117 | 110 | 112 | 332 | 52 | 193 | 180 | 185 | 249 | 104 | 708 | 35 | A | 0 | 8917 | 0
82478 | 2019-03-19 | 21:59:28 | 96 | 62 | 가동 | 710 | 121 | 122 | 110 | 112 | 330 | 47 | 225 | 208 | 273 | 252 | 397 | 696 | 32 | A | 23 | 8413 | 0
82479 | 2019-03-19 | 22:00:06 | -1 | 61 | 가동 | 730 | 115 | 118 | 110 | 112 | 332 | 53 | 193 | 181 | 184 | 250 | 108 | 701 | 35 | A | 0 | 8917 | 0
82480 | 2019-03-19 | 22:01:35 | 96 | 63 | 가동 | 712 | 121 | 122 | 110 | 112 | 330 | 47 | 215 | 209 | 272 | 248 | 396 | 698 | 33 | A | 23 | 8413 | 0
82481 | 2019-03-19 | 22:02:05 | -1 | 62 | 가동 | 731 | 117 | 118 | 110 | 112 | 331 | 51 | 193 | 181 | 185 | 251 | 108 | 706 | 35 | A | 0 | 8917 | 0
82482 | 2019-03-19 | 22:03:34 | 95 | 64 | 가동 | 712 | 121 | 122 | 110 | 112 | 330 | 45 | 212 | 208 | 273 | 250 | 399 | 694 | 33 | A | 23 | 8413 | 0
82483 | 2019-03-19 | 22:04:07 | -1 | 63 | 가동 | 731 | 117 | 119 | 110 | 112 | 332 | 55 | 192 | 181 | 185 | 252 | 111 | 703 | 35 | A | 0 | 8917 | 0
82484 | 2019-03-19 | 22:05:27 | 94 | 65 | 가동 | 713 | 121 | 121 | 110 | 112 | 330 | 50 | 224 | 209 | 274 | 250 | 397 | 699 | 33 | A | 23 | 8413 | 0
82485 | 2019-03-19 | 22:05:56 | -1 | 64 | 가동 | 731 | 119 | 117 | 110 | 112 | 332 | 56 | 192 | 181 | 185 | 248 | 109 | 718 | 35 | A | 0 | 8917 | 0
82486 | 2019-03-19 | 22:07:28 | 93 | 66 | 가동 | 714 | 121 | 122 | 110 | 112 | 330 | 48 | 223 | 209 | 273 | 250 | 390 | 698 | 33 | A | 23 | 8413 | 0
82487 | 2019-03-19 | 22:07:55 | -1 | 65 | 가동 | 731 | 117 | 118 | 110 | 112 | 332 | 55 | 194 | 181 | 185 | 245 | 109 | 726 | 35 | A | 0 | 8917 | 0
82488 | 2019-03-19 | 22:09:29 | 93 | 67 | 가동 | 716 | 121 | 122 | 110 | 112 | 330 | 48 | 228 | 209 | 273 | 251 | 382 | 691 | 32 | A | 23 | 8413 | 0
82489 | 2019-03-19 | 22:09:52 | -1 | 66 | 가동 | 731 | 117 | 118 | 110 | 112 | 332 | 55 | 194 | 181 | 185 | 247 | 107 | 713 | 35 | A | 0 | 8917 | 0
82490 | 2019-03-19 | 22:11:31 | 92 | 68 | 가동 | 716 | 121 | 122 | 110 | 112 | 330 | 48 | 230 | 209 | 274 | 251 | 387 | 698 | 33 | A | 23 | 8413 | 0
82491 | 2019-03-19 | 22:11:57 | -1 | 67 | 가동 | 731 | 117 | 120 | 110 | 112 | 332 | 52 | 193 | 181 | 184 | 247 | 106 | 720 | 35 | A | 0 | 8917 | 0
82492 | 2019-03-19 | 22:13:37 | 91 | 69 | 가동 | 715 | 121 | 122 | 110 | 112 | 330 | 45 | 232 | 209 | 274 | 251 | 388 | 699 | 33 | A | 23 | 8413 | 0
82493 | 2019-03-19 | 22:14:01 | -1 | 68 | 가동 | 730 | 119 | 119 | 110 | 114 | 332 | 51 | 192 | 181 | 184 | 248 | 104 | 704 | 35 | A | 0 | 8917 | 0
82494 | 2019-03-19 | 22:15:38 | 91 | 70 | 가동 | 715 | 121 | 122 | 110 | 112 | 330 | 42 | 230 | 209 | 274 | 252 | 388 | 698 | 33 | A | 23 | 8413 | 0
82495 | 2019-03-19 | 22:15:59 | -1 | 69 | 가동 | 730 | 118 | 118 | 110 | 112 | 331 | 53 | 191 | 182 | 184 | 243 | 105 | 721 | 35 | A | 0 | 8917 | 0
82496 | 2019-03-19 | 22:17:43 | 90 | 71 | 가동 | 716 | 121 | 122 | 110 | 112 | 329 | 44 | 228 | 209 | 274 | 252 | 391 | 698 | 32 | A | 23 | 8413 | 0
82497 | 2019-03-19 | 22:17:55 | -1 | 70 | 가동 | 729 | 117 | 120 | 110 | 114 | 332 | 51 | 191 | 182 | 184 | 244 | 105 | 709 | 35 | A | 0 | 8917 | 0
82498 | 2019-03-19 | 22:19:46 | 89 | 72 | 가동 | 716 | 121 | 122 | 110 | 112 | 330 | 48 | 227 | 209 | 275 | 253 | 389 | 698 | 32 | A | 23 | 8413 | 0
82499 | 2019-03-19 | 22:19:52 | -1 | 71 | 가동 | 729 | 119 | 119 | 110 | 112 | 332 | 54 | 191 | 182 | 184 | 246 | 102 | 729 | 35 | A | 0 | 8917 | 0
82500 | 2019-03-19 | 22:21:46 | 88 | 73 | 가동 | 716 | 121 | 122 | 110 | 112 | 330 | 45 | 223 | 209 | 275 | 256 | 392 | 696 | 32 | A | 23 | 8413 | 0
82501 | 2019-03-19 | 22:21:55 | -1 | 72 | 가동 | 728 | 118 | 119 | 110 | 112 | 332 | 52 | 191 | 182 | 184 | 248 | 97 | 727 | 35 | A | 0 | 8917 | 0
82502 | 2019-03-19 | 22:23:45 | 87 | 74 | 가동 | 716 | 121 | 122 | 110 | 112 | 330 | 46 | 226 | 209 | 276 | 256 | 397 | 696 | 32 | A | 23 | 8413 | 0
82503 | 2019-03-19 | 22:23:59 | -1 | 73 | 가동 | 729 | 118 | 121 | 110 | 112 | 332 | 56 | 190 | 182 | 184 | 244 | 96 | 700 | 35 | A | 0 | 8917 | 0
82504 | 2019-03-19 | 22:25:58 | -1 | 74 | 가동 | 730 | 120 | 120 | 110 | 112 | 332 | 55 | 190 | 182 | 184 | 243 | 95 | 704 | 35 | A | 0 | 8917 | 0
82505 | 2019-03-19 | 22:26:11 | 86 | 75 | 가동 | 717 | 121 | 122 | 110 | 112 | 329 | 48 | 219 | 210 | 273 | 252 | 376 | 696 | 32 | A | 23 | 8413 | 0
82506 | 2019-03-19 | 22:27:51 | -1 | 75 | 가동 | 730 | 119 | 120 | 110 | 115 | 332 | 49 | 190 | 182 | 184 | 243 | 93 | 714 | 35 | A | 0 | 8917 | 0
82507 | 2019-03-19 | 22:28:07 | 85 | 76 | 가동 | 717 | 122 | 122 | 110 | 112 | 330 | 45 | 223 | 209 | 275 | 256 | 388 | 697 | 32 | A | 23 | 8413 | 0
82508 | 2019-03-19 | 22:30:08 | 85 | 77 | 가동 | 719 | 121 | 122 | 110 | 112 | 330 | 49 | 214 | 209 | 275 | 252 | 393 | 698 | 32 | A | 23 | 8413 | 0
82509 | 2019-03-19 | 22:31:19 | -1 | 76 | 가동 | 733 | 118 | 201 | 110 | 112 | 332 | 49 | 159 | 182 | 169 | 218 | 83 | 716 | 35 | A | 0 | 8917 | 0
82510 | 2019-03-19 | 22:32:10 | 83 | 78 | 가동 | 720 | 122 | 122 | 110 | 112 | 330 | 47 | 217 | 209 | 274 | 249 | 397 | 695 | 32 | A | 23 | 8413 | 0
82511 | 2019-03-19 | 22:33:10 | -1 | 77 | 가동 | 733 | 200 | 116 | 110 | 112 | 332 | 52 | 162 | 182 | 175 | 228 | 81 | 699 | 35 | A | 0 | 8917 | 0
82512 | 2019-03-19 | 22:34:15 | 83 | 79 | 가동 | 721 | 122 | 122 | 110 | 112 | 330 | 48 | 215 | 209 | 275 | 252 | 401 | 697 | 32 | A | 23 | 8413 | 0
82513 | 2019-03-19 | 22:35:12 | -1 | 78 | 가동 | 733 | 115 | 116 | 110 | 111 | 332 | 53 | 165 | 182 | 179 | 236 | 86 | 704 | 35 | A | 0 | 8917 | 0
82514 | 2019-03-19 | 22:36:16 | 82 | 80 | 가동 | 722 | 122 | 122 | 110 | 112 | 330 | 51 | 223 | 209 | 275 | 253 | 396 | 697 | 32 | A | 23 | 8413 | 0
82515 | 2019-03-19 | 22:37:13 | -1 | 79 | 가동 | 731 | 115 | 119 | 110 | 112 | 332 | 54 | 181 | 182 | 181 | 240 | 87 | 692 | 35 | A | 0 | 8917 | 0
82516 | 2019-03-19 | 22:38:16 | 81 | 81 | 가동 | 724 | 121 | 121 | 110 | 112 | 330 | 48 | 228 | 209 | 275 | 255 | 393 | 697 | 32 | A | 23 | 8413 | 0
82517 | 2019-03-19 | 22:39:11 | -1 | 80 | 가동 | 731 | 118 | 118 | 110 | 112 | 332 | 52 | 185 | 182 | 182 | 244 | 88 | 703 | 35 | A | 0 | 8917 | 0
82518 | 2019-03-19 | 22:40:22 | 79 | 82 | 가동 | 725 | 121 | 122 | 110 | 112 | 330 | 47 | 230 | 210 | 276 | 257 | 396 | 696 | 32 | A | 23 | 8413 | 0
82519 | 2019-03-19 | 22:41:08 | -1 | 81 | 가동 | 732 | 117 | 118 | 110 | 112 | 332 | 53 | 188 | 182 | 183 | 247 | 84 | 703 | 35 | A | 0 | 8917 | 0
82520 | 2019-03-19 | 22:43:03 | -1 | 82 | 가동 | 731 | 117 | 117 | 110 | 113 | 332 | 51 | 188 | 182 | 184 | 246 | 83 | 716 | 35 | A | 0 | 8917 | 0
82521 | 2019-03-19 | 22:43:53 | 79 | 83 | 가동 | 727 | 121 | 122 | 110 | 112 | 330 | 46 | 132 | 210 | 254 | 215 | 338 | 698 | 32 | A | 23 | 8413 | 0
82522 | 2019-03-19 | 22:45:05 | -1 | 83 | 가동 | 731 | 116 | 119 | 110 | 112 | 332 | 54 | 189 | 182 | 184 | 247 | 85 | 706 | 35 | A | 0 | 8917 | 0
82523 | 2019-03-19 | 22:46:01 | 79 | 84 | 가동 | 728 | 162 | 122 | 110 | 112 | 330 | 50 | 206 | 209 | 264 | 235 | 374 | 691 | 32 | A | 23 | 8413 | 0
82524 | 2019-03-19 | 22:47:08 | -1 | 84 | 가동 | 731 | 118 | 118 | 110 | 113 | 331 | 49 | 190 | 182 | 184 | 248 | 86 | 692 | 35 | A | 0 | 8917 | 0
82525 | 2019-03-19 | 22:47:59 | 78 | 85 | 가동 | 728 | 121 | 122 | 110 | 112 | 330 | 43 | 191 | 209 | 270 | 245 | 387 | 697 | 32 | A | 23 | 8413 | 0
82526 | 2019-03-19 | 22:48:54 | -1 | 85 | 가동 | 730 | 116 | 118 | 110 | 113 | 332 | 50 | 191 | 182 | 185 | 248 | 86 | 698 | 35 | A | 0 | 8917 | 0
82527 | 2019-03-19 | 22:50:01 | 77 | 86 | 가동 | 728 | 121 | 121 | 110 | 112 | 329 | 47 | 212 | 208 | 272 | 250 | 389 | 697 | 32 | A | 23 | 8413 | 0
82528 | 2019-03-19 | 22:50:56 | -1 | 86 | 가동 | 728 | 116 | 118 | 110 | 113 | 331 | 51 | 191 | 183 | 185 | 248 | 85 | 695 | 35 | A | 0 | 8917 | 0
82529 | 2019-03-19 | 22:52:04 | 76 | 87 | 가동 | 729 | 121 | 122 | 110 | 112 | 330 | 47 | 211 | 209 | 274 | 254 | 393 | 696 | 32 | A | 23 | 8413 | 0
82530 | 2019-03-19 | 22:52:48 | -1 | 87 | 가동 | 727 | 117 | 118 | 110 | 112 | 332 | 55 | 191 | 183 | 185 | 249 | 86 | 700 | 35 | A | 0 | 8917 | 0
82531 | 2019-03-19 | 22:53:54 | 75 | 88 | 가동 | 729 | 121 | 121 | 110 | 112 | 330 | 47 | 217 | 209 | 275 | 254 | 397 | 698 | 32 | A | 23 | 8413 | 0
82532 | 2019-03-19 | 22:54:43 | -1 | 88 | 가동 | 729 | 117 | 118 | 110 | 112 | 331 | 52 | 191 | 183 | 184 | 249 | 86 | 702 | 35 | A | 0 | 8917 | 0
82533 | 2019-03-19 | 22:55:59 | 74 | 89 | 가동 | 730 | 121 | 122 | 110 | 112 | 330 | 49 | 222 | 209 | 276 | 256 | 392 | 696 | 32 | A | 23 | 8413 | 0
82534 | 2019-03-19 | 22:56:43 | -1 | 89 | 가동 | 730 | 117 | 117 | 110 | 112 | 332 | 54 | 192 | 183 | 185 | 248 | 86 | 689 | 35 | A | 0 | 8917 | 0
82535 | 2019-03-19 | 22:57:59 | 73 | 90 | 가동 | 730 | 121 | 122 | 110 | 112 | 330 | 46 | 222 | 209 | 276 | 257 | 394 | 698 | 32 | A | 23 | 8413 | 0
82536 | 2019-03-19 | 22:58:44 | -1 | 90 | 가동 | 731 | 116 | 119 | 110 | 112 | 331 | 54 | 191 | 183 | 184 | 248 | 87 | 695 | 35 | A | 0 | 8917 | 0
82537 | 2019-03-19 | 23:00:39 | -1 | 91 | 가동 | 732 | 118 | 119 | 110 | 111 | 332 | 54 | 191 | 183 | 184 | 248 | 86 | 719 | 35 | A | 0 | 8917 | 0
82538 | 2019-03-19 | 23:01:53 | 72 | 91 | 가동 | 730 | 121 | 122 | 110 | 112 | 330 | 46 | 126 | 210 | 251 | 212 | 336 | 699 | 32 | A | 23 | 8413 | 0
82539 | 2019-03-19 | 23:02:41 | -1 | 92 | 가동 | 733 | 118 | 119 | 110 | 112 | 332 | 53 | 191 | 183 | 184 | 243 | 86 | 699 | 35 | A | 0 | 8917 | 0
82540 | 2019-03-19 | 23:03:57 | 72 | 92 | 가동 | 730 | 192 | 129 | 110 | 112 | 330 | 44 | 181 | 208 | 260 | 231 | 371 | 699 | 32 | A | 23 | 8413 | 0
82541 | 2019-03-19 | 23:04:42 | -1 | 93 | 가동 | 733 | 118 | 118 | 110 | 113 | 331 | 51 | 191 | 183 | 184 | 245 | 92 | 714 | 35 | A | 0 | 8917 | 0
82542 | 2019-03-19 | 23:05:59 | 71 | 93 | 가동 | 731 | 128 | 122 | 110 | 112 | 330 | 46 | 210 | 208 | 267 | 244 | 387 | 699 | 32 | A | 23 | 8413 | 0
82543 | 2019-03-19 | 23:06:43 | -1 | 94 | 가동 | 732 | 117 | 120 | 110 | 112 | 333 | 53 | 191 | 183 | 184 | 247 | 89 | 705 | 35 | A | 0 | 8917 | 0
82544 | 2019-03-19 | 23:08:04 | 70 | 94 | 가동 | 731 | 121 | 122 | 110 | 112 | 330 | 49 | 221 | 208 | 271 | 252 | 388 | 701 | 32 | A | 23 | 8413 | 0
82545 | 2019-03-19 | 23:08:42 | -1 | 95 | 가동 | 731 | 119 | 119 | 110 | 112 | 332 | 53 | 191 | 183 | 184 | 248 | 87 | 703 | 35 | A | 0 | 8917 | 0
82546 | 2019-03-19 | 23:10:39 | -1 | 96 | 가동 | 731 | 118 | 117 | 110 | 112 | 332 | 52 | 192 | 183 | 185 | 249 | 87 | 701 | 35 | A | 0 | 8917 | 0
82547 | 2019-03-19 | 23:11:52 | 69 | 95 | 가동 | 731 | 121 | 122 | 110 | 112 | 330 | 43 | 126 | 209 | 249 | 212 | 327 | 699 | 32 | A | 23 | 8413 | 0
82548 | 2019-03-19 | 23:12:33 | -1 | 97 | 가동 | 731 | 115 | 119 | 110 | 112 | 331 | 53 | 193 | 183 | 185 | 249 | 87 | 722 | 35 | A | 0 | 8917 | 0
82549 | 2019-03-19 | 23:13:59 | 69 | 96 | 가동 | 732 | 171 | 121 | 110 | 112 | 330 | 47 | 192 | 208 | 260 | 233 | 366 | 696 | 32 | A | 23 | 8413 | 0
82550 | 2019-03-19 | 23:14:29 | -1 | 98 | 가동 | 730 | 117 | 118 | 110 | 112 | 332 | 52 | 193 | 184 | 185 | 250 | 87 | 701 | 35 | A | 0 | 8917 | 0
82551 | 2019-03-19 | 23:15:57 | 67 | 97 | 가동 | 732 | 121 | 122 | 110 | 112 | 330 | 51 | 214 | 208 | 266 | 245 | 381 | 700 | 32 | A | 23 | 8413 | 0
82552 | 2019-03-19 | 23:16:26 | -1 | 99 | 가동 | 729 | 116 | 119 | 110 | 112 | 332 | 53 | 191 | 184 | 185 | 250 | 87 | 708 | 35 | A | 0 | 8917 | 0
82553 | 2019-03-19 | 23:17:58 | 66 | 98 | 가동 | 731 | 121 | 122 | 110 | 112 | 330 | 49 | 219 | 208 | 269 | 250 | 390 | 698 | 32 | A | 23 | 8413 | 0
82554 | 2019-03-19 | 23:18:25 | -1 | 100 | 가동 | 729 | 118 | 118 | 110 | 114 | 331 | 50 | 192 | 184 | 185 | 250 | 88 | 702 | 35 | A | 0 | 8917 | 0
82555 | 2019-03-19 | 23:19:57 | 66 | 99 | 가동 | 732 | 122 | 122 | 110 | 112 | 330 | 50 | 219 | 208 | 271 | 253 | 392 | 699 | 32 | A | 23 | 8413 | 0
82556 | 2019-03-19 | 23:20:26 | -1 | 101 | 가동 | 729 | 116 | 120 | 110 | 114 | 332 | 50 | 192 | 184 | 185 | 249 | 87 | 705 | 35 | A | 0 | 8917 | 0
82557 | 2019-03-19 | 23:22:02 | 65 | 100 | 가동 | 731 | 121 | 122 | 110 | 112 | 330 | 52 | 229 | 209 | 273 | 255 | 386 | 701 | 32 | A | 23 | 8413 | 0
82558 | 2019-03-19 | 23:22:27 | -1 | 102 | 가동 | 731 | 119 | 118 | 110 | 112 | 332 | 54 | 192 | 184 | 185 | 249 | 86 | 704 | 35 | A | 0 | 8917 | 0
82559 | 2019-03-19 | 23:24:24 | 63 | 101 | 가동 | 731 | 122 | 144 | 110 | 112 | 330 | 50 | 197 | 209 | 268 | 246 | 382 | 700 | 33 | A | 23 | 8413 | 0
82560 | 2019-03-19 | 23:24:34 | -1 | 103 | 가동 | 732 | 119 | 120 | 110 | 111 | 332 | 53 | 192 | 184 | 184 | 242 | 89 | 691 | 35 | A | 0 | 8917 | 0
82561 | 2019-03-19 | 23:26:24 | 63 | 102 | 가동 | 730 | 143 | 144 | 110 | 112 | 330 | 51 | 218 | 209 | 271 | 252 | 386 | 692 | 32 | A | 23 | 8413 | 0
82562 | 2019-03-19 | 23:26:33 | -1 | 104 | 가동 | 733 | 117 | 120 | 110 | 112 | 332 | 52 | 190 | 184 | 184 | 245 | 96 | 703 | 35 | A | 0 | 8917 | 0
82563 | 2019-03-19 | 23:28:28 | 61 | 103 | 가동 | 728 | 122 | 122 | 110 | 112 | 330 | 52 | 215 | 209 | 273 | 255 | 393 | 698 | 32 | A | 23 | 8413 | 0
82564 | 2019-03-19 | 23:28:30 | -1 | 105 | 가동 | 733 | 119 | 120 | 110 | 112 | 332 | 53 | 191 | 184 | 184 | 245 | 91 | 702 | 35 | A | 0 | 8917 | 0
82565 | 2019-03-19 | 23:30:29 | -1 | 106 | 가동 | 733 | 118 | 117 | 110 | 113 | 332 | 54 | 193 | 184 | 185 | 246 | 89 | 714 | 35 | A | 0 | 8917 | 0
82566 | 2019-03-19 | 23:30:31 | 61 | 104 | 가동 | 728 | 121 | 122 | 110 | 112 | 330 | 45 | 227 | 210 | 275 | 258 | 396 | 700 | 32 | A | 23 | 8413 | 0
82567 | 2019-03-19 | 23:32:31 | -1 | 107 | 가동 | 733 | 116 | 118 | 110 | 112 | 332 | 53 | 194 | 184 | 185 | 247 | 85 | 704 | 35 | A | 0 | 8917 | 0
82568 | 2019-03-19 | 23:32:31 | 60 | 105 | 가동 | 728 | 122 | 122 | 110 | 112 | 330 | 54 | 231 | 210 | 276 | 258 | 395 | 701 | 32 | A | 23 | 8413 | 0
82569 | 2019-03-19 | 23:34:20 | -1 | 108 | 가동 | 732 | 117 | 119 | 110 | 113 | 332 | 50 | 194 | 184 | 185 | 247 | 85 | 704 | 35 | A | 0 | 8917 | 0
82570 | 2019-03-19 | 23:34:31 | 59 | 106 | 가동 | 727 | 122 | 122 | 110 | 112 | 330 | 51 | 229 | 211 | 276 | 258 | 395 | 698 | 32 | A | 23 | 8413 | 0
82571 | 2019-03-19 | 23:36:23 | -1 | 109 | 가동 | 731 | 117 | 118 | 110 | 112 | 331 | 53 | 192 | 184 | 185 | 248 | 86 | 703 | 35 | A | 0 | 8917 | 0
82572 | 2019-03-19 | 23:36:32 | 58 | 107 | 가동 | 727 | 122 | 122 | 110 | 112 | 330 | 50 | 234 | 211 | 277 | 257 | 395 | 697 | 32 | A | 23 | 8413 | 0
82573 | 2019-03-19 | 23:38:20 | -1 | 110 | 가동 | 731 | 117 | 119 | 110 | 112 | 331 | 50 | 192 | 184 | 185 | 246 | 87 | 696 | 35 | A | 0 | 8917 | 0
82574 | 2019-03-19 | 23:38:32 | 58 | 108 | 가동 | 727 | 121 | 122 | 110 | 111 | 329 | 49 | 236 | 211 | 276 | 257 | 398 | 698 | 32 | A | 23 | 8413 | 0
82575 | 2019-03-19 | 23:40:24 | -1 | 111 | 가동 | 729 | 117 | 120 | 110 | 112 | 332 | 52 | 192 | 184 | 185 | 247 | 88 | 707 | 35 | A | 0 | 8917 | 0
82576 | 2019-03-19 | 23:40:42 | 57 | 109 | 가동 | 728 | 121 | 122 | 110 | 112 | 330 | 50 | 234 | 211 | 277 | 259 | 400 | 697 | 33 | A | 23 | 8413 | 0
82577 | 2019-03-19 | 23:42:22 | -1 | 112 | 가동 | 729 | 119 | 120 | 110 | 112 | 332 | 53 | 191 | 184 | 185 | 247 | 87 | 705 | 35 | A | 0 | 8917 | 0
82578 | 2019-03-19 | 23:42:33 | 56 | 110 | 가동 | 728 | 121 | 122 | 110 | 112 | 330 | 49 | 234 | 212 | 277 | 259 | 397 | 695 | 32 | A | 23 | 8413 | 0
82579 | 2019-03-19 | 23:44:43 | -1 | 113 | 가동 | 728 | 119 | 137 | 110 | 112 | 332 | 52 | 186 | 184 | 181 | 239 | 88 | 704 | 35 | A | 0 | 8917 | 0
82580 | 2019-03-19 | 23:44:46 | 55 | 111 | 가동 | 727 | 121 | 122 | 110 | 112 | 330 | 50 | 237 | 212 | 278 | 259 | 399 | 697 | 32 | A | 23 | 8413 | 0
82581 | 2019-03-19 | 23:46:39 | -1 | 114 | 가동 | 730 | 136 | 120 | 110 | 112 | 332 | 52 | 187 | 184 | 183 | 242 | 85 | 705 | 35 | A | 0 | 8917 | 0
82582 | 2019-03-19 | 23:46:49 | 65 | 112 | 가동 | 727 | 122 | 124 | 110 | 112 | 330 | 51 | 236 | 212 | 277 | 257 | 400 | 696 | 32 | A | 23 | 8413 | 0
82583 | 2019-03-19 | 23:48:41 | -1 | 115 | 가동 | 731 | 118 | 120 | 110 | 111 | 332 | 52 | 189 | 184 | 183 | 244 | 87 | 707 | 35 | A | 0 | 8917 | 0
82584 | 2019-03-19 | 23:48:50 | 87 | 113 | 가동 | 725 | 124 | 123 | 110 | 112 | 330 | 42 | 236 | 212 | 277 | 256 | 399 | 697 | 32 | A | 23 | 8413 | 0
82585 | 2019-03-19 | 23:50:46 | -1 | 116 | 가동 | 733 | 119 | 120 | 110 | 112 | 332 | 53 | 190 | 184 | 184 | 245 | 87 | 708 | 35 | A | 0 | 8917 | 0
82586 | 2019-03-19 | 23:50:54 | 87 | 114 | 가동 | 718 | 123 | 122 | 110 | 112 | 330 | 48 | 235 | 212 | 277 | 257 | 397 | 697 | 33 | A | 23 | 8413 | 0
82587 | 2019-03-19 | 23:52:45 | -1 | 117 | 가동 | 733 | 119 | 120 | 110 | 111 | 332 | 52 | 191 | 184 | 184 | 247 | 88 | 719 | 35 | A | 0 | 8917 | 0
82588 | 2019-03-19 | 23:52:54 | 87 | 115 | 가동 | 713 | 122 | 123 | 110 | 112 | 330 | 49 | 234 | 212 | 277 | 255 | 394 | 698 | 32 | A | 23 | 8413 | 0
82589 | 2019-03-19 | 23:54:40 | -1 | 118 | 가동 | 732 | 119 | 121 | 110 | 112 | 332 | 54 | 190 | 184 | 184 | 247 | 88 | 708 | 35 | A | 0 | 8917 | 0
82590 | 2019-03-19 | 23:54:54 | 86 | 116 | 가동 | 712 | 122 | 122 | 110 | 114 | 330 | 47 | 233 | 212 | 276 | 255 | 396 | 696 | 32 | A | 23 | 8413 | 0
82591 | 2019-03-19 | 23:57:01 | 86 | 117 | 가동 | 711 | 122 | 122 | 110 | 112 | 330 | 46 | 234 | 212 | 277 | 256 | 396 | 695 | 32 | A | 23 | 8413 | 0
82592 | 2019-03-19 | 23:58:05 | -1 | 119 | 가동 | 727 | 119 | 202 | 110 | 113 | 332 | 49 | 158 | 184 | 169 | 218 | 78 | 700 | 35 | A | 0 | 8917 | 0
82593 | 2019-03-19 | 23:59:01 | 85 | 118 | 가동 | 711 | 122 | 122 | 110 | 114 | 330 | 47 | 233 | 212 | 277 | 255 | 396 | 698 | 32 | A | 23 | 8413 | 0
82594 | 2019-03-19 | 23:59:58 | -1 | 120 | 가동 | 727 | 201 | 116 | 110 | 112 | 332 | 51 | 163 | 184 | 175 | 227 | 81 | 713 | 35 | A | 0 | 8917 | 0
82595 | 2019-03-20 | 00:00:56 | 84 | 119 | 가동 | 712 | 121 | 122 | 110 | 112 | 330 | 46 | 232 | 212 | 276 | 253 | 396 | 696 | 32 | A | 23 | 8413 | 0
82596 | 2019-03-20 | 00:01:53 | -1 | 121 | 가동 | 728 | 115 | 116 | 110 | 112 | 332 | 54 | 182 | 184 | 180 | 236 | 86 | 699 | 35 | A | 0 | 8917 | 0
82597 | 2019-03-20 | 00:03:05 | 83 | 120 | 가동 | 713 | 121 | 122 | 110 | 112 | 330 | 46 | 231 | 211 | 277 | 255 | 395 | 685 | 32 | A | 23 | 8413 | 0
82598 | 2019-03-20 | 00:03:55 | -1 | 122 | 가동 | 728 | 115 | 117 | 110 | 112 | 332 | 54 | 188 | 184 | 182 | 240 | 87 | 713 | 35 | A | 0 | 8917 | 0
82599 | 2019-03-20 | 00:05:07 | 82 | 121 | 가동 | 712 | 122 | 122 | 110 | 112 | 330 | 43 | 232 | 211 | 276 | 253 | 396 | 697 | 32 | A | 23 | 8413 | 0
82600 | 2019-03-20 | 00:05:49 | -1 | 123 | 가동 | 729 | 116 | 119 | 110 | 112 | 332 | 52 | 185 | 184 | 183 | 241 | 89 | 707 | 35 | A | 0 | 8917 | 0
82601 | 2019-03-20 | 00:07:04 | 82 | 122 | 가동 | 715 | 121 | 122 | 110 | 113 | 329 | 44 | 233 | 211 | 276 | 253 | 396 | 697 | 32 | A | 23 | 8413 | 0
82602 | 2019-03-20 | 00:07:48 | -1 | 124 | 가동 | 729 | 118 | 120 | 110 | 112 | 331 | 52 | 183 | 184 | 183 | 241 | 90 | 721 | 35 | A | 0 | 8917 | 0
82603 | 2019-03-20 | 00:09:48 | -1 | 125 | 가동 | 730 | 119 | 118 | 110 | 112 | 332 | 53 | 183 | 184 | 183 | 244 | 91 | 719 | 35 | A | 0 | 8917 | 0
82604 | 2019-03-20 | 00:10:43 | 81 | 123 | 가동 | 717 | 121 | 122 | 110 | 113 | 330 | 43 | 145 | 211 | 255 | 215 | 344 | 698 | 32 | A | 23 | 8413 | 0
82605 | 2019-03-20 | 00:11:53 | -1 | 126 | 가동 | 731 | 117 | 120 | 110 | 113 | 331 | 52 | 183 | 184 | 183 | 246 | 89 | 704 | 35 | A | 0 | 8917 | 0
82606 | 2019-03-20 | 00:12:52 | 81 | 124 | 가동 | 718 | 158 | 122 | 110 | 112 | 330 | 47 | 210 | 210 | 265 | 233 | 374 | 697 | 32 | A | 23 | 8413 | 0
82607 | 2019-03-20 | 00:13:53 | -1 | 127 | 가동 | 731 | 118 | 119 | 110 | 112 | 332 | 54 | 178 | 184 | 184 | 247 | 88 | 700 | 35 | A | 0 | 8917 | 0
82608 | 2019-03-20 | 00:14:51 | 79 | 125 | 가동 | 720 | 122 | 122 | 110 | 112 | 330 | 45 | 197 | 209 | 269 | 243 | 386 | 699 | 32 | A | 23 | 8413 | 0
82609 | 2019-03-20 | 00:15:48 | -1 | 128 | 가동 | 731 | 118 | 118 | 110 | 112 | 332 | 52 | 181 | 184 | 184 | 246 | 89 | 702 | 34 | A | 0 | 8917 | 0
82610 | 2019-03-20 | 00:16:48 | 78 | 126 | 가동 | 721 | 121 | 122 | 110 | 112 | 330 | 44 | 213 | 209 | 272 | 248 | 388 | 701 | 32 | A | 23 | 8413 | 0
82611 | 2019-03-20 | 00:18:03 | -1 | 129 | 가동 | 731 | 117 | 133 | 110 | 112 | 332 | 53 | 178 | 184 | 181 | 239 | 88 | 709 | 35 | A | 0 | 8917 | 0
82612 | 2019-03-20 | 00:18:54 | 78 | 127 | 가동 | 722 | 121 | 122 | 110 | 112 | 330 | 47 | 215 | 209 | 274 | 252 | 388 | 699 | 32 | A | 23 | 8413 | 0
82613 | 2019-03-20 | 00:19:59 | -1 | 130 | 가동 | 731 | 132 | 118 | 110 | 112 | 332 | 54 | 182 | 184 | 182 | 242 | 90 | 709 | 35 | A | 0 | 8917 | 0
82614 | 2019-03-20 | 00:21:03 | 77 | 128 | 가동 | 723 | 121 | 122 | 110 | 112 | 330 | 46 | 212 | 210 | 272 | 246 | 376 | 699 | 32 | A | 23 | 8413 | 0
82615 | 2019-03-20 | 00:22:02 | -1 | 131 | 가동 | 732 | 117 | 120 | 110 | 111 | 332 | 53 | 184 | 184 | 183 | 245 | 87 | 712 | 35 | A | 0 | 8917 | 0
82616 | 2019-03-20 | 00:23:03 | 76 | 129 | 가동 | 723 | 122 | 122 | 110 | 112 | 330 | 48 | 225 | 210 | 274 | 252 | 388 | 694 | 32 | A | 23 | 8413 | 0
82617 | 2019-03-20 | 00:23:56 | -1 | 132 | 가동 | 732 | 119 | 118 | 110 | 111 | 332 | 54 | 186 | 184 | 184 | 246 | 87 | 704 | 35 | A | 0 | 8917 | 0
82618 | 2019-03-20 | 00:25:07 | 75 | 130 | 가동 | 724 | 121 | 122 | 110 | 112 | 330 | 45 | 221 | 210 | 275 | 254 | 393 | 698 | 32 | A | 23 | 8413 | 0
82619 | 2019-03-20 | 00:25:55 | -1 | 133 | 가동 | 731 | 117 | 120 | 110 | 112 | 332 | 53 | 185 | 184 | 184 | 247 | 87 | 715 | 35 | A | 0 | 8917 | 0
82620 | 2019-03-20 | 00:27:01 | 75 | 131 | 가동 | 724 | 121 | 122 | 110 | 112 | 330 | 45 | 218 | 210 | 275 | 253 | 397 | 696 | 32 | A | 23 | 8413 | 0
82621 | 2019-03-20 | 00:27:54 | -1 | 134 | 가동 | 731 | 119 | 120 | 110 | 112 | 332 | 54 | 188 | 184 | 184 | 247 | 89 | 707 | 35 | A | 0 | 8917 | 0
82622 | 2019-03-20 | 00:29:04 | 74 | 132 | 가동 | 725 | 121 | 122 | 110 | 112 | 330 | 45 | 222 | 210 | 275 | 252 | 393 | 699 | 32 | A | 23 | 8413 | 0
82623 | 2019-03-20 | 00:29:54 | -1 | 135 | 가동 | 730 | 118 | 120 | 110 | 112 | 332 | 54 | 188 | 184 | 184 | 248 | 93 | 720 | 35 | A | 0 | 8917 | 0
82624 | 2019-03-20 | 00:31:36 | 72 | 133 | 가동 | 727 | 121 | 122 | 110 | 112 | 330 | 46 | 228 | 210 | 275 | 252 | 395 | 696 | 32 | A | 23 | 8413 | 0
82625 | 2019-03-20 | 00:31:59 | -1 | 136 | 가동 | 730 | 118 | 117 | 110 | 112 | 332 | 55 | 189 | 185 | 185 | 249 | 90 | 710 | 35 | A | 0 | 8917 | 0
82626 | 2019-03-20 | 00:33:11 | 72 | 134 | 가동 | 728 | 121 | 122 | 110 | 112 | 330 | 50 | 230 | 210 | 275 | 252 | 393 | 698 | 32 | A | 23 | 8413 | 0
82627 | 2019-03-20 | 00:33:57 | -1 | 137 | 가동 | 730 | 116 | 119 | 110 | 112 | 332 | 53 | 189 | 184 | 185 | 246 | 89 | 714 | 35 | A | 0 | 8917 | 0
82628 | 2019-03-20 | 00:35:14 | 70 | 135 | 가동 | 729 | 121 | 122 | 110 | 112 | 330 | 45 | 233 | 210 | 275 | 253 | 395 | 699 | 32 | A | 23 | 8413 | 0
82629 | 2019-03-20 | 00:35:54 | -1 | 138 | 가동 | 729 | 117 | 117 | 110 | 112 | 332 | 54 | 189 | 184 | 185 | 247 | 88 | 693 | 35 | A | 0 | 8917 | 0
82630 | 2019-03-20 | 00:37:20 | 70 | 136 | 가동 | 731 | 121 | 122 | 110 | 112 | 329 | 46 | 234 | 210 | 276 | 257 | 399 | 699 | 32 | A | 23 | 8413 | 0
82631 | 2019-03-20 | 00:37:50 | -1 | 139 | 가동 | 728 | 116 | 118 | 110 | 113 | 332 | 50 | 189 | 184 | 185 | 247 | 87 | 691 | 35 | A | 0 | 8917 | 0
82632 | 2019-03-20 | 00:39:19 | 69 | 137 | 가동 | 729 | 121 | 122 | 110 | 111 | 330 | 49 | 234 | 210 | 277 | 255 | 398 | 698 | 32 | A | 23 | 8413 | 0
82633 | 2019-03-20 | 00:39:52 | -1 | 140 | 가동 | 728 | 117 | 118 | 110 | 112 | 332 | 53 | 189 | 185 | 185 | 248 | 87 | 719 | 34 | A | 0 | 8917 | 0
82634 | 2019-03-20 | 00:41:27 | 68 | 138 | 가동 | 730 | 122 | 122 | 110 | 112 | 330 | 44 | 237 | 211 | 276 | 254 | 400 | 696 | 32 | A | 23 | 8413 | 0
82635 | 2019-03-20 | 00:41:53 | -1 | 141 | 가동 | 729 | 117 | 117 | 110 | 114 | 331 | 50 | 191 | 185 | 185 | 249 | 88 | 719 | 35 | A | 0 | 8917 | 0
82636 | 2019-03-20 | 00:43:20 | 68 | 139 | 가동 | 730 | 122 | 122 | 110 | 112 | 330 | 44 | 237 | 211 | 277 | 258 | 399 | 698 | 32 | A | 23 | 8413 | 0
82637 | 2019-03-20 | 00:43:41 | -1 | 142 | 가동 | 730 | 116 | 118 | 110 | 112 | 332 | 50 | 191 | 185 | 185 | 248 | 92 | 726 | 35 | A | 0 | 8917 | 0
82638 | 2019-03-20 | 00:45:21 | 67 | 140 | 가동 | 730 | 121 | 122 | 110 | 112 | 330 | 44 | 237 | 211 | 277 | 258 | 398 | 696 | 32 | A | 23 | 8413 | 0
82639 | 2019-03-20 | 00:45:42 | -1 | 143 | 가동 | 730 | 116 | 119 | 110 | 113 | 331 | 50 | 190 | 185 | 185 | 248 | 91 | 712 | 35 | A | 0 | 8917 | 0
82640 | 2019-03-20 | 00:47:25 | 66 | 141 | 가동 | 731 | 122 | 122 | 110 | 112 | 330 | 42 | 234 | 212 | 277 | 260 | 397 | 700 | 32 | A | 23 | 8413 | 0
82641 | 2019-03-20 | 00:47:38 | -1 | 144 | 가동 | 731 | 118 | 120 | 110 | 112 | 332 | 53 | 190 | 185 | 184 | 249 | 89 | 716 | 35 | A | 0 | 8917 | 0
82642 | 2019-03-20 | 00:49:26 | 66 | 142 | 가동 | 731 | 121 | 122 | 110 | 111 | 330 | 45 | 237 | 212 | 278 | 260 | 399 | 695 | 32 | A | 23 | 8413 | 0
82643 | 2019-03-20 | 00:49:34 | -1 | 145 | 가동 | 731 | 118 | 118 | 110 | 112 | 332 | 55 | 191 | 185 | 185 | 251 | 91 | 710 | 35 | A | 0 | 8917 | 0
82644 | 2019-03-20 | 00:51:30 | 65 | 143 | 가동 | 731 | 121 | 122 | 110 | 112 | 330 | 48 | 238 | 212 | 278 | 258 | 400 | 698 | 32 | A | 23 | 8413 | 0
82645 | 2019-03-20 | 00:51:36 | -1 | 146 | 가동 | 731 | 117 | 118 | 110 | 112 | 332 | 53 | 191 | 185 | 185 | 248 | 92 | 717 | 35 | A | 0 | 8917 | 0
82646 | 2019-03-20 | 00:53:26 | -1 | 147 | 가동 | 731 | 117 | 119 | 110 | 112 | 331 | 52 | 191 | 185 | 185 | 250 | 92 | 699 | 35 | A | 0 | 8917 | 0
82647 | 2019-03-20 | 00:53:39 | 63 | 144 | 가동 | 731 | 122 | 129 | 110 | 112 | 330 | 45 | 230 | 212 | 275 | 253 | 394 | 698 | 32 | A | 23 | 8413 | 0
82648 | 2019-03-20 | 00:55:25 | -1 | 148 | 가동 | 731 | 118 | 118 | 110 | 112 | 332 | 53 | 191 | 185 | 185 | 251 | 92 | 699 | 35 | A | 0 | 8917 | 0
82649 | 2019-03-20 | 00:55:43 | 63 | 145 | 가동 | 731 | 129 | 122 | 110 | 112 | 329 | 48 | 232 | 212 | 275 | 256 | 400 | 698 | 32 | A | 23 | 8413 | 0
82650 | 2019-03-20 | 00:57:24 | -1 | 149 | 가동 | 731 | 117 | 120 | 110 | 112 | 332 | 54 | 191 | 185 | 185 | 252 | 94 | 716 | 35 | A | 0 | 8917 | 0
82651 | 2019-03-20 | 00:57:45 | 61 | 146 | 가동 | 731 | 122 | 122 | 110 | 112 | 330 | 45 | 234 | 212 | 276 | 258 | 402 | 699 | 32 | A | 23 | 8413 | 0
82652 | 2019-03-20 | 00:59:25 | -1 | 150 | 가동 | 731 | 119 | 119 | 110 | 112 | 332 | 54 | 190 | 185 | 185 | 253 | 94 | 733 | 35 | A | 0 | 8917 | 0
82653 | 2019-03-20 | 00:59:51 | 61 | 147 | 가동 | 729 | 122 | 122 | 110 | 112 | 330 | 48 | 236 | 212 | 277 | 259 | 403 | 695 | 32 | A | 23 | 8413 | 0
82654 | 2019-03-20 | 01:01:31 | -1 | 151 | 가동 | 730 | 118 | 119 | 110 | 112 | 332 | 53 | 191 | 185 | 185 | 254 | 98 | 720 | 35 | A | 0 | 8917 | 0
82655 | 2019-03-20 | 01:01:51 | 60 | 148 | 가동 | 728 | 121 | 122 | 110 | 112 | 330 | 46 | 237 | 212 | 278 | 259 | 397 | 698 | 32 | A | 23 | 8413 | 0
82656 | 2019-03-20 | 01:03:32 | -1 | 152 | 가동 | 729 | 118 | 119 | 110 | 112 | 331 | 55 | 191 | 185 | 186 | 253 | 94 | 716 | 35 | A | 0 | 8917 | 0
82657 | 2019-03-20 | 01:03:57 | 59 | 149 | 가동 | 729 | 122 | 123 | 110 | 112 | 330 | 49 | 232 | 213 | 276 | 258 | 398 | 697 | 32 | A | 23 | 8413 | 0
82658 | 2019-03-20 | 01:05:26 | -1 | 153 | 가동 | 729 | 119 | 120 | 110 | 112 | 332 | 53 | 190 | 185 | 186 | 254 | 98 | 703 | 35 | A | 0 | 8917 | 0
82659 | 2019-03-20 | 01:05:53 | 58 | 150 | 가동 | 729 | 123 | 122 | 110 | 112 | 329 | 46 | 237 | 213 | 277 | 259 | 399 | 698 | 32 | A | 23 | 8413 | 0
82660 | 2019-03-20 | 01:07:25 | -1 | 154 | 가동 | 729 | 118 | 120 | 110 | 112 | 332 | 53 | 190 | 185 | 186 | 252 | 96 | 721 | 35 | A | 0 | 8917 | 0
82661 | 2019-03-20 | 01:07:54 | 55 | 151 | 가동 | 729 | 122 | 122 | 110 | 112 | 330 | 46 | 237 | 213 | 277 | 259 | 400 | 692 | 32 | A | 23 | 8413 | 0
82662 | 2019-03-20 | 01:09:24 | -1 | 155 | 가동 | 730 | 118 | 119 | 110 | 112 | 333 | 55 | 190 | 185 | 186 | 253 | 98 | 728 | 35 | A | 0 | 8917 | 0
82663 | 2019-03-20 | 01:09:59 | 82 | 152 | 가동 | 730 | 121 | 123 | 110 | 112 | 330 | 46 | 233 | 213 | 277 | 258 | 399 | 698 | 32 | A | 23 | 8413 | 0
82664 | 2019-03-20 | 01:11:27 | -1 | 156 | 가동 | 730 | 119 | 118 | 110 | 112 | 331 | 51 | 190 | 185 | 186 | 254 | 98 | 726 | 35 | A | 0 | 8917 | 0
82665 | 2019-03-20 | 01:12:00 | 93 | 153 | 가동 | 725 | 123 | 123 | 110 | 112 | 330 | 43 | 232 | 213 | 277 | 257 | 397 | 694 | 32 | A | 23 | 8413 | 0
82666 | 2019-03-20 | 01:13:19 | -1 | 157 | 가동 | 731 | 116 | 120 | 110 | 112 | 332 | 53 | 190 | 185 | 186 | 251 | 100 | 723 | 35 | A | 0 | 8917 | 0
82667 | 2019-03-20 | 01:14:00 | 93 | 154 | 가동 | 719 | 122 | 122 | 110 | 113 | 330 | 45 | 229 | 213 | 277 | 256 | 397 | 698 | 32 | A | 23 | 8413 | 0
82668 | 2019-03-20 | 01:15:18 | -1 | 158 | 가동 | 731 | 119 | 119 | 110 | 112 | 332 | 53 | 190 | 185 | 185 | 249 | 101 | 711 | 35 | A | 0 | 8917 | 0
82669 | 2019-03-20 | 01:16:05 | 93 | 155 | 가동 | 716 | 122 | 122 | 110 | 114 | 330 | 45 | 230 | 213 | 277 | 256 | 398 | 697 | 32 | A | 23 | 8413 | 0
82670 | 2019-03-20 | 01:17:21 | -1 | 159 | 가동 | 732 | 118 | 120 | 110 | 112 | 332 | 52 | 190 | 185 | 185 | 252 | 100 | 713 | 35 | A | 0 | 8917 | 0
82671 | 2019-03-20 | 01:18:00 | 91 | 156 | 가동 | 715 | 121 | 122 | 110 | 112 | 330 | 47 | 226 | 213 | 277 | 257 | 390 | 698 | 32 | A | 23 | 8413 | 0
82672 | 2019-03-20 | 01:19:26 | -1 | 160 | 가동 | 732 | 118 | 121 | 110 | 112 | 332 | 51 | 190 | 185 | 185 | 251 | 99 | 708 | 35 | A | 0 | 8917 | 0
82673 | 2019-03-20 | 01:20:12 | 90 | 157 | 가동 | 715 | 122 | 122 | 110 | 112 | 330 | 41 | 228 | 213 | 277 | 260 | 391 | 695 | 32 | A | 23 | 8413 | 0
82674 | 2019-03-20 | 01:22:05 | 90 | 158 | 가동 | 716 | 121 | 122 | 110 | 112 | 330 | 48 | 217 | 213 | 278 | 260 | 386 | 698 | 32 | A | 23 | 8413 | 0
82675 | 2019-03-20 | 01:22:51 | -1 | 161 | 가동 | 731 | 120 | 201 | 110 | 113 | 343 | 51 | 159 | 185 | 170 | 222 | 86 | 684 | 35 | A | 0 | 8917 | 0
82676 | 2019-03-20 | 01:24:13 | 89 | 159 | 가동 | 717 | 122 | 122 | 110 | 112 | 330 | 41 | 220 | 213 | 277 | 259 | 394 | 699 | 32 | A | 23 | 8413 | 0
82677 | 2019-03-20 | 01:24:45 | -1 | 162 | 가동 | 731 | 199 | 118 | 110 | 113 | 333 | 52 | 156 | 185 | 176 | 232 | 85 | 707 | 35 | A | 0 | 8917 | 0
82678 | 2019-03-20 | 01:26:12 | 88 | 160 | 가동 | 717 | 121 | 122 | 110 | 112 | 330 | 42 | 227 | 213 | 277 | 258 | 394 | 698 | 32 | A | 23 | 8413 | 0
82679 | 2019-03-20 | 01:28:20 | 87 | 161 | 가동 | 717 | 121 | 122 | 110 | 112 | 329 | 48 | 219 | 213 | 278 | 259 | 390 | 698 | 32 | A | 23 | 8413 | 0
82680 | 2019-03-20 | 01:30:15 | 86 | 162 | 가동 | 718 | 122 | 122 | 110 | 112 | 330 | 47 | 228 | 214 | 277 | 258 | 394 | 698 | 32 | A | 23 | 8413 | 0
82681 | 2019-03-20 | 01:30:51 | -1 | 163 | 가동 | 732 | 118 | 118 | 110 | 112 | 331 | 49 | 143 | 184 | 159 | 197 | 76 | 729 | 35 | D | 0 | 8917 | 1
82682 | 2019-03-20 | 01:32:17 | 85 | 163 | 가동 | 719 | 122 | 122 | 110 | 112 | 330 | 47 | 228 | 213 | 277 | 257 | 390 | 699 | 32 | A | 23 | 8413 | 0
82683 | 2019-03-20 | 01:32:55 | -1 | 164 | 가동 | 732 | 146 | 116 | 110 | 112 | 331 | 54 | 151 | 184 | 170 | 216 | 77 | 698 | 35 | A | 0 | 8917 | 0
82684 | 2019-03-20 | 01:34:19 | 84 | 164 | 가동 | 720 | 121 | 122 | 110 | 112 | 330 | 49 | 212 | 213 | 277 | 255 | 395 | 698 | 32 | A | 23 | 8413 | 0
82685 | 2019-03-20 | 01:34:44 | -1 | 165 | 가동 | 731 | 115 | 117 | 110 | 112 | 332 | 52 | 159 | 184 | 177 | 230 | 82 | 709 | 35 | A | 0 | 8917 | 0
82686 | 2019-03-20 | 01:36:22 | 83 | 165 | 가동 | 721 | 122 | 123 | 110 | 112 | 330 | 44 | 216 | 213 | 277 | 257 | 398 | 697 | 32 | A | 23 | 8413 | 0
82687 | 2019-03-20 | 01:36:44 | -1 | 166 | 가동 | 731 | 116 | 119 | 110 | 112 | 332 | 53 | 184 | 183 | 180 | 239 | 87 | 701 | 35 | A | 0 | 8917 | 0
82688 | 2019-03-20 | 01:38:22 | 83 | 166 | 가동 | 722 | 122 | 122 | 110 | 112 | 330 | 48 | 221 | 213 | 277 | 257 | 397 | 698 | 32 | A | 23 | 8413 | 0
82689 | 2019-03-20 | 01:38:45 | -1 | 167 | 가동 | 730 | 118 | 119 | 110 | 112 | 332 | 51 | 192 | 184 | 183 | 246 | 91 | 729 | 35 | A | 0 | 8917 | 0
82690 | 2019-03-20 | 01:40:29 | 82 | 167 | 가동 | 723 | 122 | 122 | 110 | 112 | 330 | 42 | 228 | 213 | 278 | 258 | 399 | 698 | 32 | A | 23 | 8413 | 0
82691 | 2019-03-20 | 01:40:45 | -1 | 168 | 가동 | 730 | 117 | 120 | 110 | 112 | 332 | 54 | 189 | 184 | 184 | 247 | 88 | 715 | 35 | A | 0 | 8917 | 0
82692 | 2019-03-20 | 01:42:30 | 82 | 168 | 가동 | 724 | 121 | 122 | 110 | 112 | 330 | 44 | 213 | 212 | 278 | 259 | 399 | 698 | 32 | A | 23 | 8413 | 0
82693 | 2019-03-20 | 01:42:45 | -1 | 169 | 가동 | 730 | 119 | 119 | 110 | 112 | 331 | 53 | 190 | 184 | 184 | 246 | 87 | 714 | 35 | A | 0 | 8917 | 0
82694 | 2019-03-20 | 01:44:31 | 81 | 169 | 가동 | 726 | 121 | 122 | 110 | 112 | 329 | 49 | 214 | 213 | 278 | 259 | 398 | 695 | 32 | A | 23 | 8413 | 0
82695 | 2019-03-20 | 01:44:52 | -1 | 170 | 가동 | 730 | 130 | 128 | 110 | 113 | 332 | 52 | 190 | 184 | 183 | 244 | 88 | 707 | 35 | A | 0 | 8917 | 0
82696 | 2019-03-20 | 01:46:33 | 79 | 170 | 가동 | 727 | 121 | 122 | 110 | 112 | 330 | 48 | 225 | 213 | 278 | 260 | 398 | 697 | 32 | A | 23 | 8413 | 0
82697 | 2019-03-20 | 01:46:55 | -1 | 171 | 가동 | 731 | 115 | 119 | 110 | 112 | 332 | 53 | 186 | 184 | 183 | 245 | 88 | 727 | 35 | A | 0 | 8917 | 0
82698 | 2019-03-20 | 01:48:37 | 79 | 171 | 가동 | 727 | 122 | 122 | 110 | 112 | 330 | 47 | 225 | 214 | 277 | 258 | 397 | 692 | 32 | A | 23 | 8413 | 0
82699 | 2019-03-20 | 01:48:58 | -1 | 172 | 가동 | 731 | 119 | 125 | 110 | 112 | 332 | 54 | 187 | 184 | 183 | 246 | 91 | 715 | 35 | A | 0 | 8917 | 0
82700 | 2019-03-20 | 01:50:40 | 78 | 172 | 가동 | 728 | 121 | 122 | 110 | 112 | 330 | 48 | 227 | 214 | 277 | 258 | 400 | 698 | 32 | A | 23 | 8413 | 0
82701 | 2019-03-20 | 01:51:03 | -1 | 173 | 가동 | 732 | 123 | 124 | 110 | 112 | 332 | 54 | 187 | 184 | 183 | 246 | 92 | 696 | 35 | A | 0 | 8917 | 0
82702 | 2019-03-20 | 01:52:42 | 77 | 173 | 가동 | 728 | 122 | 123 | 110 | 112 | 330 | 46 | 232 | 214 | 277 | 259 | 401 | 697 | 32 | A | 23 | 8413 | 0
82703 | 2019-03-20 | 01:53:13 | -1 | 174 | 가동 | 732 | 123 | 131 | 110 | 112 | 333 | 53 | 184 | 185 | 182 | 242 | 90 | 715 | 35 | A | 0 | 8917 | 0
82704 | 2019-03-20 | 01:54:40 | 76 | 174 | 가동 | 729 | 122 | 122 | 110 | 112 | 330 | 45 | 237 | 214 | 277 | 258 | 401 | 696 | 32 | A | 23 | 8413 | 0
82705 | 2019-03-20 | 01:55:10 | -1 | 175 | 가동 | 732 | 130 | 117 | 110 | 112 | 333 | 54 | 185 | 185 | 184 | 245 | 90 | 717 | 35 | A | 0 | 8917 | 0
82706 | 2019-03-20 | 01:56:44 | 76 | 175 | 가동 | 729 | 122 | 122 | 110 | 112 | 330 | 46 | 234 | 214 | 277 | 258 | 401 | 697 | 32 | A | 23 | 8413 | 0
82707 | 2019-03-20 | 01:57:11 | -1 | 176 | 가동 | 731 | 116 | 116 | 110 | 113 | 332 | 49 | 191 | 185 | 186 | 250 | 97 | 715 | 35 | A | 0 | 8917 | 0
82708 | 2019-03-20 | 01:58:45 | 75 | 176 | 가동 | 730 | 122 | 122 | 110 | 112 | 330 | 46 | 234 | 214 | 277 | 258 | 400 | 697 | 32 | A | 23 | 8413 | 0
82709 | 2019-03-20 | 01:58:57 | -1 | 177 | 가동 | 731 | 115 | 117 | 110 | 112 | 332 | 52 | 192 | 185 | 186 | 251 | 96 | 720 | 35 | A | 0 | 8917 | 0
82710 | 2019-03-20 | 02:01:00 | -1 | 178 | 가동 | 730 | 117 | 118 | 110 | 113 | 332 | 55 | 193 | 185 | 186 | 250 | 97 | 719 | 35 | A | 0 | 8917 | 0
82711 | 2019-03-20 | 02:01:03 | 74 | 177 | 가동 | 729 | 122 | 123 | 110 | 112 | 330 | 44 | 232 | 214 | 277 | 257 | 402 | 699 | 32 | A | 23 | 8413 | 0
82712 | 2019-03-20 | 02:02:56 | 74 | 178 | 가동 | 730 | 122 | 122 | 110 | 112 | 330 | 44 | 232 | 214 | 277 | 256 | 402 | 698 | 32 | A | 23 | 8413 | 0
82713 | 2019-03-20 | 02:03:22 | -1 | 179 | 가동 | 729 | 146 | 145 | 110 | 113 | 332 | 52 | 181 | 185 | 176 | 238 | 94 | 721 | 35 | A | 0 | 8917 | 0
82714 | 2019-03-20 | 02:04:52 | 72 | 179 | 가동 | 729 | 122 | 122 | 110 | 112 | 329 | 43 | 235 | 214 | 277 | 255 | 394 | 693 | 32 | A | 23 | 8413 | 0
82715 | 2019-03-20 | 02:05:19 | -1 | 180 | 가동 | 729 | 115 | 116 | 110 | 112 | 332 | 48 | 177 | 185 | 178 | 241 | 91 | 717 | 35 | A | 0 | 8917 | 0
82716 | 2019-03-20 | 02:07:02 | 72 | 180 | 가동 | 731 | 121 | 128 | 110 | 112 | 330 | 52 | 226 | 214 | 275 | 253 | 390 | 699 | 32 | A | 23 | 8413 | 0
82717 | 2019-03-20 | 02:07:35 | -1 | 181 | 가동 | 731 | 115 | 116 | 110 | 112 | 331 | 53 | 182 | 185 | 182 | 245 | 97 | 701 | 35 | A | 0 | 8917 | 0
82718 | 2019-03-20 | 02:09:05 | 70 | 181 | 가동 | 731 | 128 | 122 | 110 | 112 | 330 | 46 | 233 | 214 | 275 | 256 | 392 | 692 | 32 | A | 23 | 8413 | 0
82719 | 2019-03-20 | 02:11:10 | 70 | 182 | 가동 | 731 | 121 | 122 | 110 | 112 | 330 | 50 | 237 | 214 | 277 | 259 | 397 | 699 | 32 | A | 23 | 8413 | 0
82720 | 2019-03-20 | 02:13:14 | 70 | 183 | 가동 | 731 | 122 | 122 | 110 | 112 | 330 | 48 | 238 | 214 | 277 | 258 | 398 | 698 | 32 | A | 23 | 8413 | 0
82721 | 2019-03-20 | 02:13:40 | -1 | 182 | 가동 | 733 | 115 | 116 | 110 | 112 | 150 | 52 | 114 | 184 | 148 | 167 | 65 | 724 | 35 | D | 0 | 8917 | 1
82722 | 2019-03-20 | 02:15:11 | 68 | 184 | 가동 | 730 | 122 | 122 | 110 | 112 | 330 | 47 | 233 | 214 | 277 | 258 | 400 | 697 | 32 | A | 23 | 8413 | 0
82723 | 2019-03-20 | 02:17:24 | 67 | 185 | 가동 | 729 | 122 | 122 | 110 | 112 | 330 | 49 | 235 | 214 | 278 | 258 | 400 | 698 | 32 | A | 23 | 8413 | 0
82724 | 2019-03-20 | 02:19:17 | 66 | 186 | 가동 | 729 | 122 | 122 | 110 | 112 | 330 | 46 | 237 | 214 | 277 | 257 | 402 | 700 | 32 | A | 23 | 8413 | 0
82725 | 2019-03-20 | 02:21:22 | 66 | 187 | 가동 | 730 | 122 | 122 | 110 | 112 | 330 | 45 | 235 | 214 | 277 | 256 | 403 | 699 | 32 | A | 23 | 8413 | 0
82726 | 2019-03-20 | 02:22:02 | -1 | 183 | 가동 | 732 | 115 | 116 | 110 | 112 | 152 | 50 | 112 | 181 | 142 | 147 | 67 | 732 | 34 | D | 0 | 8917 | 1
82727 | 2019-03-20 | 02:23:20 | 65 | 188 | 가동 | 729 | 122 | 122 | 110 | 111 | 330 | 46 | 235 | 214 | 278 | 257 | 399 | 699 | 32 | A | 23 | 8413 | 0
82728 | 2019-03-20 | 02:24:04 | -1 | 184 | 가동 | 732 | 144 | 118 | 110 | 112 | 332 | 56 | 150 | 181 | 155 | 175 | 75 | 723 | 34 | A | 0 | 8917 | 0
82729 | 2019-03-20 | 02:25:21 | 64 | 189 | 가동 | 731 | 122 | 122 | 110 | 112 | 330 | 46 | 237 | 214 | 278 | 257 | 393 | 699 | 32 | A | 23 | 8413 | 0
82730 | 2019-03-20 | 02:26:05 | -1 | 185 | 가동 | 731 | 117 | 119 | 110 | 112 | 332 | 50 | 161 | 180 | 166 | 200 | 82 | 732 | 35 | A | 0 | 8917 | 0
82731 | 2019-03-20 | 02:27:30 | 64 | 190 | 가동 | 731 | 122 | 122 | 110 | 111 | 329 | 44 | 234 | 214 | 277 | 256 | 398 | 699 | 32 | A | 23 | 8413 | 0
82732 | 2019-03-20 | 02:28:03 | -1 | 186 | 가동 | 731 | 118 | 118 | 110 | 112 | 331 | 50 | 170 | 180 | 172 | 217 | 84 | 709 | 35 | A | 0 | 8917 | 0
82733 | 2019-03-20 | 02:29:29 | 63 | 191 | 가동 | 731 | 122 | 122 | 110 | 112 | 329 | 42 | 237 | 214 | 277 | 256 | 398 | 700 | 32 | A | 23 | 8413 | 0
82734 | 2019-03-20 | 02:29:59 | -1 | 187 | 가동 | 730 | 117 | 118 | 110 | 112 | 331 | 52 | 186 | 180 | 176 | 227 | 86 | 718 | 35 | A | 0 | 8917 | 0
82735 | 2019-03-20 | 02:31:37 | 62 | 192 | 가동 | 731 | 121 | 122 | 110 | 112 | 330 | 43 | 235 | 214 | 278 | 258 | 397 | 699 | 32 | A | 23 | 8413 | 0
82736 | 2019-03-20 | 02:31:58 | -1 | 188 | 가동 | 728 | 117 | 120 | 110 | 112 | 331 | 53 | 190 | 180 | 178 | 233 | 87 | 728 | 35 | A | 0 | 8917 | 0
82737 | 2019-03-20 | 02:33:43 | 61 | 193 | 가동 | 731 | 122 | 123 | 110 | 111 | 329 | 47 | 236 | 214 | 278 | 260 | 399 | 700 | 32 | A | 23 | 8413 | 0
82738 | 2019-03-20 | 02:34:07 | -1 | 189 | 가동 | 728 | 118 | 121 | 110 | 112 | 331 | 53 | 193 | 181 | 179 | 236 | 88 | 703 | 35 | A | 0 | 8917 | 0
82739 | 2019-03-20 | 02:35:41 | 59 | 194 | 가동 | 729 | 122 | 122 | 110 | 112 | 330 | 49 | 237 | 215 | 279 | 261 | 402 | 700 | 32 | A | 23 | 8413 | 0
82740 | 2019-03-20 | 02:36:41 | -1 | 190 | 가동 | 730 | 119 | 162 | 110 | 112 | 332 | 53 | 161 | 181 | 173 | 224 | 85 | 705 | 35 | A | 0 | 8917 | 0
82741 | 2019-03-20 | 02:37:38 | 58 | 195 | 가동 | 729 | 122 | 122 | 110 | 112 | 330 | 53 | 238 | 214 | 279 | 259 | 400 | 699 | 32 | A | 23 | 8413 | 0
82742 | 2019-03-20 | 02:38:36 | -1 | 191 | 가동 | 731 | 161 | 117 | 110 | 112 | 332 | 52 | 172 | 182 | 178 | 233 | 88 | 729 | 35 | A | 0 | 8917 | 0
82743 | 2019-03-20 | 02:39:41 | 56 | 196 | 가동 | 729 | 122 | 123 | 110 | 112 | 330 | 50 | 238 | 215 | 278 | 257 | 397 | 699 | 32 | A | 23 | 8413 | 0
82744 | 2019-03-20 | 02:40:42 | -1 | 192 | 가동 | 732 | 128 | 127 | 110 | 112 | 332 | 53 | 180 | 182 | 178 | 235 | 91 | 709 | 35 | A | 0 | 8917 | 0
82745 | 2019-03-20 | 02:41:40 | 56 | 197 | 가동 | 728 | 122 | 122 | 110 | 112 | 329 | 49 | 238 | 214 | 278 | 260 | 402 | 698 | 32 | A | 23 | 8413 | 0
82746 | 2019-03-20 | 02:42:38 | -1 | 193 | 가동 | 732 | 114 | 116 | 110 | 112 | 331 | 52 | 185 | 182 | 181 | 239 | 93 | 706 | 35 | A | 0 | 8917 | 0
82747 | 2019-03-20 | 02:43:46 | 55 | 198 | 가동 | 728 | 122 | 122 | 110 | 112 | 330 | 51 | 239 | 215 | 279 | 260 | 401 | 695 | 32 | A | 23 | 8413 | 0
82748 | 2019-03-20 | 02:44:37 | -1 | 194 | 가동 | 732 | 114 | 116 | 110 | 112 | 331 | 50 | 190 | 182 | 183 | 243 | 95 | 714 | 35 | A | 0 | 8917 | 0
82749 | 2019-03-20 | 02:45:53 | 54 | 199 | 가동 | 728 | 122 | 122 | 110 | 112 | 330 | 49 | 237 | 215 | 279 | 259 | 401 | 698 | 32 | A | 23 | 8413 | 0
82750 | 2019-03-20 | 02:46:41 | -1 | 195 | 가동 | 732 | 115 | 119 | 110 | 112 | 331 | 54 | 192 | 182 | 183 | 244 | 96 | 726 | 35 | A | 0 | 8917 | 0
82751 | 2019-03-20 | 02:47:52 | 54 | 200 | 가동 | 728 | 122 | 122 | 110 | 112 | 330 | 53 | 238 | 215 | 279 | 259 | 398 | 699 | 32 | A | 23 | 8413 | 0
82752 | 2019-03-20 | 02:48:38 | -1 | 196 | 가동 | 732 | 119 | 120 | 110 | 112 | 332 | 54 | 192 | 182 | 183 | 245 | 95 | 718 | 35 | A | 0 | 8917 | 0
82753 | 2019-03-20 | 02:50:03 | 68 | 201 | 가동 | 729 | 122 | 126 | 110 | 112 | 329 | 46 | 234 | 215 | 278 | 257 | 396 | 698 | 32 | A | 23 | 8413 | 0
82754 | 2019-03-20 | 02:50:48 | -1 | 197 | 가동 | 731 | 119 | 120 | 110 | 112 | 331 | 52 | 191 | 183 | 183 | 246 | 96 | 722 | 35 | A | 0 | 8917 | 0
82755 | 2019-03-20 | 02:52:09 | 104 | 202 | 가동 | 726 | 125 | 123 | 110 | 112 | 329 | 47 | 234 | 215 | 278 | 259 | 393 | 697 | 32 | A | 23 | 8413 | 0
82756 | 2019-03-20 | 02:53:03 | -1 | 198 | 가동 | 731 | 120 | 137 | 110 | 112 | 332 | 54 | 183 | 183 | 180 | 238 | 96 | 714 | 35 | A | 0 | 8917 | 0
82757 | 2019-03-20 | 02:54:10 | 109 | 203 | 가동 | 716 | 123 | 122 | 110 | 112 | 330 | 47 | 234 | 215 | 278 | 257 | 392 | 699 | 32 | A | 23 | 8413 | 0
82758 | 2019-03-20 | 02:54:59 | -1 | 199 | 가동 | 729 | 137 | 120 | 110 | 112 | 332 | 51 | 185 | 183 | 182 | 241 | 96 | 732 | 35 | A | 0 | 8917 | 0
82759 | 2019-03-20 | 02:56:05 | 109 | 204 | 가동 | 709 | 122 | 122 | 110 | 112 | 330 | 45 | 233 | 215 | 278 | 259 | 394 | 699 | 32 | A | 23 | 8413 | 0
82760 | 2019-03-20 | 02:58:10 | 109 | 205 | 가동 | 704 | 122 | 125 | 110 | 112 | 330 | 45 | 231 | 215 | 277 | 256 | 395 | 696 | 32 | A | 23 | 8413 | 0
82761 | 2019-03-20 | 02:58:17 | -1 | 200 | 가동 | 731 | 120 | 201 | 110 | 112 | 332 | 48 | 159 | 183 | 168 | 215 | 87 | 713 | 35 | A | 0 | 8917 | 0
82762 | 2019-03-20 | 03:00:15 | 109 | 206 | 가동 | 703 | 125 | 122 | 110 | 112 | 329 | 40 | 231 | 215 | 277 | 257 | 393 | 697 | 32 | A | 23 | 8413 | 0
82763 | 2019-03-20 | 03:00:19 | -1 | 201 | 가동 | 730 | 201 | 116 | 110 | 113 | 331 | 51 | 173 | 183 | 175 | 226 | 90 | 724 | 35 | A | 0 | 8917 | 0
82764 | 2019-03-20 | 03:02:16 | -1 | 202 | 가동 | 730 | 116 | 117 | 110 | 112 | 333 | 52 | 186 | 183 | 179 | 235 | 96 | 715 | 35 | A | 0 | 8917 | 0
82765 | 2019-03-20 | 03:02:19 | 109 | 207 | 가동 | 702 | 121 | 122 | 110 | 112 | 330 | 42 | 232 | 214 | 278 | 259 | 389 | 700 | 32 | A | 23 | 8413 | 0
82766 | 2019-03-20 | 03:04:04 | -1 | 203 | 가동 | 729 | 116 | 116 | 110 | 113 | 332 | 55 | 194 | 183 | 182 | 242 | 104 | 707 | 35 | A | 0 | 8917 | 0
82767 | 2019-03-20 | 03:04:16 | 107 | 208 | 가동 | 702 | 122 | 122 | 110 | 112 | 330 | 44 | 229 | 214 | 278 | 254 | 388 | 700 | 32 | A | 23 | 8413 | 0
82768 | 2019-03-20 | 03:06:04 | -1 | 204 | 가동 | 729 | 117 | 117 | 110 | 112 | 332 | 55 | 197 | 183 | 184 | 247 | 107 | 722 | 35 | A | 0 | 8917 | 0
82769 | 2019-03-20 | 03:06:16 | 106 | 209 | 가동 | 703 | 122 | 122 | 110 | 112 | 329 | 46 | 231 | 214 | 278 | 253 | 382 | 696 | 32 | A | 23 | 8413 | 0
82770 | 2019-03-20 | 03:07:57 | -1 | 205 | 가동 | 729 | 116 | 117 | 110 | 112 | 332 | 52 | 193 | 183 | 185 | 250 | 110 | 719 | 35 | A | 0 | 8917 | 0
82771 | 2019-03-20 | 03:08:23 | 105 | 210 | 가동 | 704 | 121 | 122 | 110 | 112 | 330 | 43 | 231 | 213 | 277 | 254 | 383 | 700 | 32 | A | 23 | 8413 | 0
82772 | 2019-03-20 | 03:09:55 | -1 | 206 | 가동 | 729 | 117 | 117 | 110 | 112 | 332 | 51 | 195 | 183 | 185 | 253 | 115 | 703 | 35 | A | 0 | 8917 | 0
82773 | 2019-03-20 | 03:10:29 | 105 | 211 | 가동 | 704 | 122 | 122 | 110 | 112 | 330 | 45 | 229 | 214 | 276 | 252 | 389 | 701 | 32 | A | 23 | 8413 | 0
82774 | 2019-03-20 | 03:11:55 | -1 | 207 | 가동 | 729 | 116 | 118 | 110 | 112 | 332 | 53 | 196 | 183 | 186 | 254 | 116 | 712 | 35 | A | 0 | 8917 | 0
82775 | 2019-03-20 | 03:12:28 | 104 | 212 | 가동 | 705 | 121 | 122 | 110 | 112 | 330 | 44 | 231 | 213 | 276 | 253 | 390 | 700 | 32 | A | 23 | 8413 | 0
82776 | 2019-03-20 | 03:13:53 | -1 | 208 | 가동 | 729 | 118 | 117 | 110 | 112 | 332 | 54 | 195 | 184 | 186 | 255 | 114 | 722 | 35 | A | 0 | 8917 | 0
82777 | 2019-03-20 | 03:14:28 | 103 | 213 | 가동 | 706 | 122 | 122 | 110 | 112 | 330 | 44 | 232 | 213 | 276 | 253 | 392 | 698 | 32 | A | 23 | 8413 | 0
82778 | 2019-03-20 | 03:15:46 | -1 | 209 | 가동 | 730 | 115 | 116 | 110 | 112 | 332 | 53 | 196 | 184 | 187 | 255 | 107 | 729 | 35 | A | 0 | 8917 | 0
82779 | 2019-03-20 | 03:16:31 | 103 | 214 | 가동 | 708 | 122 | 122 | 110 | 112 | 330 | 44 | 229 | 212 | 276 | 252 | 392 | 699 | 32 | A | 23 | 8413 | 0
82780 | 2019-03-20 | 03:17:47 | -1 | 210 | 가동 | 730 | 116 | 116 | 110 | 112 | 332 | 55 | 197 | 184 | 188 | 257 | 106 | 705 | 35 | A | 0 | 8917 | 0
82781 | 2019-03-20 | 03:18:35 | 102 | 215 | 가동 | 709 | 122 | 122 | 110 | 112 | 330 | 45 | 231 | 212 | 276 | 254 | 392 | 698 | 32 | A | 23 | 8413 | 0
82782 | 2019-03-20 | 03:19:41 | -1 | 211 | 가동 | 731 | 116 | 116 | 110 | 112 | 332 | 55 | 197 | 184 | 188 | 256 | 107 | 728 | 35 | A | 0 | 8917 | 0
82783 | 2019-03-20 | 03:20:35 | 101 | 216 | 가동 | 710 | 122 | 122 | 110 | 112 | 330 | 45 | 230 | 212 | 277 | 252 | 393 | 699 | 32 | A | 23 | 8413 | 0
82784 | 2019-03-20 | 03:21:39 | -1 | 212 | 가동 | 731 | 116 | 116 | 110 | 112 | 332 | 55 | 195 | 184 | 188 | 256 | 110 | 733 | 35 | A | 0 | 8917 | 0
82785 | 2019-03-20 | 03:22:45 | 100 | 217 | 가동 | 711 | 121 | 122 | 110 | 112 | 330 | 44 | 231 | 212 | 277 | 255 | 396 | 700 | 32 | A | 23 | 8413 | 0
82786 | 2019-03-20 | 03:23:42 | -1 | 213 | 가동 | 732 | 116 | 117 | 110 | 112 | 332 | 55 | 193 | 184 | 188 | 250 | 112 | 726 | 35 | A | 0 | 8917 | 0
82787 | 2019-03-20 | 03:24:45 | 99 | 218 | 가동 | 712 | 122 | 122 | 110 | 112 | 330 | 44 | 231 | 212 | 276 | 253 | 397 | 700 | 32 | A | 23 | 8413 | 0
82788 | 2019-03-20 | 03:25:38 | -1 | 214 | 가동 | 732 | 116 | 117 | 110 | 112 | 331 | 54 | 194 | 184 | 188 | 253 | 112 | 721 | 35 | A | 0 | 8917 | 0
82789 | 2019-03-20 | 03:26:42 | 98 | 219 | 가동 | 713 | 122 | 122 | 110 | 112 | 330 | 48 | 232 | 212 | 277 | 254 | 397 | 700 | 32 | A | 23 | 8413 | 0
82790 | 2019-03-20 | 03:27:32 | -1 | 215 | 가동 | 732 | 116 | 118 | 110 | 112 | 331 | 55 | 193 | 184 | 187 | 255 | 116 | 718 | 35 | A | 0 | 8917 | 0
82791 | 2019-03-20 | 03:28:43 | 98 | 220 | 가동 | 713 | 122 | 122 | 110 | 112 | 330 | 44 | 231 | 212 | 277 | 253 | 397 | 702 | 32 | A | 23 | 8413 | 0
82792 | 2019-03-20 | 03:29:27 | -1 | 216 | 가동 | 732 | 118 | 118 | 110 | 113 | 332 | 56 | 194 | 184 | 188 | 255 | 120 | 709 | 35 | A | 0 | 8917 | 0
82793 | 2019-03-20 | 03:30:45 | 97 | 221 | 가동 | 714 | 122 | 122 | 110 | 112 | 330 | 48 | 230 | 212 | 277 | 252 | 396 | 700 | 32 | A | 23 | 8413 | 0
82794 | 2019-03-20 | 03:31:25 | -1 | 217 | 가동 | 731 | 118 | 117 | 110 | 112 | 331 | 55 | 192 | 185 | 188 | 256 | 117 | 726 | 35 | A | 0 | 8917 | 0
82795 | 2019-03-20 | 03:32:47 | 96 | 222 | 가동 | 716 | 122 | 122 | 110 | 112 | 330 | 49 | 231 | 212 | 277 | 256 | 396 | 701 | 32 | A | 23 | 8413 | 0
82796 | 2019-03-20 | 03:33:22 | -1 | 218 | 가동 | 731 | 116 | 117 | 110 | 112 | 332 | 54 | 193 | 185 | 188 | 258 | 111 | 714 | 35 | A | 0 | 8917 | 0
82797 | 2019-03-20 | 03:34:48 | 95 | 223 | 가동 | 717 | 122 | 122 | 110 | 112 | 330 | 44 | 234 | 212 | 277 | 256 | 397 | 700 | 32 | A | 23 | 8413 | 0
82798 | 2019-03-20 | 03:35:17 | -1 | 219 | 가동 | 731 | 116 | 117 | 110 | 112 | 332 | 54 | 194 | 185 | 188 | 257 | 108 | 731 | 35 | A | 0 | 8917 | 0
82799 | 2019-03-20 | 03:36:55 | 94 | 224 | 가동 | 718 | 121 | 122 | 110 | 112 | 330 | 45 | 235 | 213 | 277 | 256 | 395 | 698 | 32 | A | 23 | 8413 | 0
82800 | 2019-03-20 | 03:37:19 | -1 | 220 | 가동 | 730 | 116 | 118 | 110 | 112 | 331 | 56 | 194 | 185 | 188 | 252 | 107 | 727 | 35 | A | 0 | 8917 | 0
82801 | 2019-03-20 | 03:38:59 | 94 | 225 | 가동 | 718 | 122 | 122 | 110 | 112 | 330 | 48 | 234 | 213 | 276 | 256 | 395 | 699 | 32 | A | 23 | 8413 | 0
82802 | 2019-03-20 | 03:39:22 | -1 | 221 | 가동 | 730 | 117 | 117 | 110 | 111 | 332 | 53 | 193 | 185 | 187 | 250 | 107 | 728 | 35 | A | 0 | 8917 | 0
82803 | 2019-03-20 | 03:40:58 | 92 | 226 | 가동 | 719 | 122 | 123 | 110 | 112 | 330 | 44 | 234 | 213 | 276 | 256 | 397 | 699 | 32 | A | 23 | 8413 | 0
82804 | 2019-03-20 | 03:41:12 | -1 | 222 | 가동 | 729 | 117 | 118 | 110 | 112 | 332 | 55 | 192 | 185 | 187 | 251 | 108 | 715 | 35 | A | 0 | 8917 | 0
82805 | 2019-03-20 | 03:43:03 | 92 | 227 | 가동 | 719 | 122 | 122 | 110 | 112 | 330 | 47 | 235 | 213 | 277 | 258 | 398 | 699 | 32 | A | 23 | 8413 | 0
82806 | 2019-03-20 | 03:43:12 | -1 | 223 | 가동 | 729 | 117 | 118 | 110 | 112 | 332 | 53 | 192 | 185 | 187 | 252 | 108 | 715 | 34 | A | 0 | 8917 | 0
82807 | 2019-03-20 | 03:45:02 | 91 | 228 | 가동 | 721 | 122 | 122 | 110 | 113 | 330 | 47 | 236 | 213 | 277 | 257 | 396 | 695 | 32 | A | 23 | 8413 | 0
82808 | 2019-03-20 | 03:45:08 | -1 | 224 | 가동 | 727 | 118 | 118 | 110 | 112 | 332 | 53 | 192 | 185 | 187 | 250 | 109 | 719 | 35 | A | 0 | 8917 | 0
82809 | 2019-03-20 | 03:47:09 | 90 | 229 | 가동 | 722 | 122 | 122 | 110 | 112 | 330 | 48 | 237 | 213 | 278 | 258 | 397 | 689 | 32 | A | 23 | 8413 | 0
82810 | 2019-03-20 | 03:47:13 | -1 | 225 | 가동 | 728 | 118 | 118 | 110 | 112 | 332 | 54 | 190 | 185 | 187 | 249 | 110 | 723 | 35 | A | 0 | 8917 | 0
82811 | 2019-03-20 | 03:49:05 | -1 | 226 | 가동 | 729 | 118 | 118 | 110 | 112 | 332 | 54 | 190 | 185 | 187 | 250 | 110 | 729 | 35 | A | 0 | 8917 | 0
82812 | 2019-03-20 | 03:49:08 | 89 | 230 | 가동 | 723 | 122 | 123 | 110 | 112 | 330 | 45 | 237 | 213 | 278 | 257 | 399 | 700 | 32 | A | 23 | 8413 | 0
82813 | 2019-03-20 | 03:51:07 | -1 | 227 | 가동 | 730 | 118 | 119 | 110 | 112 | 332 | 56 | 191 | 185 | 187 | 251 | 111 | 714 | 34 | A | 0 | 8917 | 0
82814 | 2019-03-20 | 03:51:16 | 89 | 231 | 가동 | 723 | 122 | 123 | 110 | 112 | 330 | 44 | 236 | 214 | 278 | 256 | 401 | 699 | 32 | A | 23 | 8413 | 0
82815 | 2019-03-20 | 03:53:15 | -1 | 228 | 가동 | 730 | 119 | 128 | 110 | 112 | 332 | 56 | 188 | 185 | 185 | 248 | 111 | 721 | 34 | A | 0 | 8917 | 0
82816 | 2019-03-20 | 03:53:19 | 88 | 232 | 가동 | 724 | 122 | 123 | 110 | 114 | 330 | 49 | 235 | 214 | 277 | 257 | 401 | 699 | 32 | A | 23 | 8413 | 0
82817 | 2019-03-20 | 03:55:16 | -1 | 229 | 가동 | 731 | 127 | 118 | 110 | 112 | 331 | 53 | 188 | 185 | 186 | 249 | 111 | 721 | 34 | A | 0 | 8917 | 0
82818 | 2019-03-20 | 03:55:26 | 87 | 233 | 가동 | 726 | 122 | 123 | 110 | 115 | 330 | 49 | 237 | 214 | 277 | 257 | 400 | 699 | 32 | A | 23 | 8413 | 0
82819 | 2019-03-20 | 03:57:28 | -1 | 230 | 가동 | 731 | 117 | 119 | 110 | 111 | 332 | 55 | 190 | 185 | 186 | 251 | 115 | 719 | 34 | A | 0 | 8917 | 0
82820 | 2019-03-20 | 03:57:28 | 86 | 234 | 가동 | 726 | 122 | 123 | 110 | 114 | 329 | 46 | 237 | 214 | 278 | 256 | 401 | 698 | 32 | A | 23 | 8413 | 0
82821 | 2019-03-20 | 03:59:06 | -1 | 231 | 가동 | 731 | 118 | 117 | 110 | 112 | 332 | 52 | 193 | 185 | 186 | 252 | 116 | 704 | 34 | A | 0 | 8917 | 0
82822 | 2019-03-20 | 03:59:24 | 85 | 235 | 가동 | 727 | 123 | 123 | 110 | 112 | 330 | 45 | 237 | 214 | 277 | 256 | 400 | 699 | 32 | A | 23 | 8413 | 0
82823 | 2019-03-20 | 04:01:12 | -1 | 232 | 가동 | 731 | 117 | 119 | 110 | 112 | 332 | 53 | 194 | 185 | 186 | 251 | 115 | 725 | 34 | A | 0 | 8917 | 0
82824 | 2019-03-20 | 04:01:28 | 84 | 236 | 가동 | 727 | 122 | 123 | 110 | 113 | 330 | 49 | 234 | 214 | 277 | 257 | 398 | 699 | 32 | A | 23 | 8413 | 0
82825 | 2019-03-20 | 04:03:06 | -1 | 233 | 가동 | 732 | 119 | 119 | 110 | 112 | 332 | 51 | 194 | 185 | 186 | 251 | 116 | 714 | 35 | A | 0 | 8917 | 0
82826 | 2019-03-20 | 04:05:11 | -1 | 234 | 가동 | 731 | 118 | 119 | 110 | 111 | 332 | 54 | 194 | 185 | 186 | 251 | 114 | 728 | 34 | A | 0 | 8917 | 0
82827 | 2019-03-20 | 04:05:12 | 83 | 237 | 가동 | 728 | 122 | 123 | 110 | 112 | 330 | 43 | 135 | 214 | 255 | 218 | 331 | 700 | 32 | A | 23 | 8413 | 0
82828 | 2019-03-20 | 04:07:03 | -1 | 235 | 가동 | 730 | 119 | 120 | 110 | 112 | 332 | 55 | 194 | 185 | 186 | 248 | 115 | 733 | 35 | A | 0 | 8917 | 0
82829 | 2019-03-20 | 04:07:07 | 83 | 238 | 가동 | 728 | 150 | 122 | 110 | 112 | 330 | 49 | 210 | 213 | 265 | 239 | 371 | 701 | 32 | A | 23 | 8413 | 0
82830 | 2019-03-20 | 04:09:01 | -1 | 236 | 가동 | 730 | 120 | 118 | 110 | 113 | 332 | 51 | 191 | 185 | 186 | 248 | 113 | 724 | 35 | A | 0 | 8917 | 0
82831 | 2019-03-20 | 04:09:08 | 82 | 239 | 가동 | 729 | 122 | 122 | 110 | 112 | 330 | 49 | 202 | 212 | 270 | 248 | 385 | 700 | 32 | A | 23 | 8413 | 0
82832 | 2019-03-20 | 04:11:05 | -1 | 237 | 가동 | 729 | 117 | 120 | 110 | 113 | 332 | 54 | 193 | 185 | 186 | 249 | 115 | 724 | 35 | A | 0 | 8917 | 0
82833 | 2019-03-20 | 04:11:15 | 81 | 240 | 가동 | 731 | 122 | 122 | 110 | 115 | 330 | 46 | 223 | 212 | 272 | 251 | 395 | 696 | 32 | A | 23 | 8413 | 0
82834 | 2019-03-20 | 04:13:07 | -1 | 238 | 가동 | 729 | 120 | 119 | 110 | 111 | 332 | 56 | 194 | 185 | 186 | 250 | 114 | 725 | 35 | A | 0 | 8917 | 0
82835 | 2019-03-20 | 04:13:17 | 80 | 241 | 가동 | 731 | 122 | 122 | 110 | 112 | 330 | 47 | 217 | 213 | 275 | 256 | 395 | 699 | 32 | A | 23 | 8413 | 0
82836 | 2019-03-20 | 04:15:02 | -1 | 239 | 가동 | 728 | 119 | 120 | 110 | 112 | 332 | 54 | 194 | 185 | 186 | 250 | 114 | 721 | 35 | A | 0 | 8917 | 0
82837 | 2019-03-20 | 04:15:21 | 80 | 242 | 가동 | 731 | 122 | 122 | 110 | 112 | 329 | 45 | 228 | 213 | 275 | 256 | 399 | 697 | 32 | A | 23 | 8413 | 0
82838 | 2019-03-20 | 04:17:06 | -1 | 240 | 가동 | 728 | 119 | 120 | 110 | 113 | 331 | 53 | 195 | 185 | 186 | 250 | 113 | 725 | 35 | A | 0 | 8917 | 0
82839 | 2019-03-20 | 04:17:26 | 79 | 243 | 가동 | 731 | 122 | 122 | 110 | 112 | 330 | 45 | 222 | 213 | 276 | 257 | 400 | 698 | 32 | A | 23 | 8413 | 0
82840 | 2019-03-20 | 04:19:00 | -1 | 241 | 가동 | 729 | 119 | 120 | 110 | 112 | 332 | 53 | 195 | 186 | 186 | 250 | 113 | 712 | 35 | A | 0 | 8917 | 0
82841 | 2019-03-20 | 04:19:23 | 78 | 244 | 가동 | 731 | 122 | 123 | 110 | 112 | 329 | 45 | 232 | 213 | 277 | 258 | 400 | 701 | 32 | A | 23 | 8413 | 0
82842 | 2019-03-20 | 04:21:22 | 77 | 245 | 가동 | 731 | 122 | 123 | 110 | 112 | 330 | 51 | 236 | 213 | 277 | 257 | 402 | 699 | 32 | A | 23 | 8413 | 0
82843 | 2019-03-20 | 04:22:32 | -1 | 242 | 가동 | 731 | 120 | 208 | 110 | 112 | 332 | 48 | 160 | 185 | 169 | 220 | 99 | 724 | 35 | A | 0 | 8917 | 0
82844 | 2019-03-20 | 04:23:27 | 75 | 246 | 가동 | 730 | 122 | 123 | 110 | 112 | 329 | 46 | 235 | 213 | 277 | 258 | 395 | 698 | 32 | A | 23 | 8413 | 0
82845 | 2019-03-20 | 04:24:28 | -1 | 243 | 가동 | 732 | 207 | 116 | 110 | 112 | 332 | 52 | 174 | 185 | 177 | 231 | 95 | 721 | 35 | A | 0 | 8917 | 0
82846 | 2019-03-20 | 04:25:31 | 75 | 247 | 가동 | 729 | 122 | 123 | 110 | 113 | 329 | 49 | 231 | 213 | 277 | 257 | 393 | 700 | 32 | A | 23 | 8413 | 0
82847 | 2019-03-20 | 04:26:27 | -1 | 244 | 가동 | 732 | 116 | 117 | 110 | 112 | 331 | 51 | 188 | 185 | 181 | 237 | 99 | 719 | 35 | A | 0 | 8917 | 0
82848 | 2019-03-20 | 04:27:38 | 74 | 248 | 가동 | 729 | 122 | 123 | 110 | 112 | 330 | 46 | 229 | 214 | 277 | 256 | 396 | 700 | 32 | A | 23 | 8413 | 0
82849 | 2019-03-20 | 04:28:26 | -1 | 245 | 가동 | 731 | 116 | 117 | 110 | 112 | 332 | 53 | 191 | 185 | 183 | 243 | 104 | 715 | 35 | A | 0 | 8917 | 0
82850 | 2019-03-20 | 04:29:35 | 73 | 249 | 가동 | 729 | 122 | 123 | 110 | 112 | 330 | 48 | 226 | 214 | 277 | 259 | 396 | 700 | 32 | A | 23 | 8413 | 0
82851 | 2019-03-20 | 04:30:18 | -1 | 246 | 가동 | 732 | 117 | 119 | 110 | 112 | 331 | 50 | 193 | 185 | 184 | 247 | 111 | 720 | 35 | A | 0 | 8917 | 0
82852 | 2019-03-20 | 04:31:39 | 72 | 250 | 가동 | 728 | 122 | 122 | 110 | 112 | 330 | 49 | 232 | 214 | 278 | 257 | 396 | 697 | 32 | A | 23 | 8413 | 0
82853 | 2019-03-20 | 04:32:20 | -1 | 247 | 가동 | 732 | 118 | 119 | 110 | 113 | 331 | 52 | 193 | 185 | 185 | 248 | 113 | 716 | 35 | A | 0 | 8917 | 0
82854 | 2019-03-20 | 04:33:40 | 71 | 251 | 가동 | 728 | 122 | 122 | 110 | 112 | 330 | 51 | 230 | 214 | 278 | 260 | 395 | 700 | 32 | A | 23 | 8413 | 0
82855 | 2019-03-20 | 04:34:25 | -1 | 248 | 가동 | 731 | 118 | 120 | 110 | 112 | 332 | 53 | 191 | 185 | 185 | 250 | 117 | 729 | 35 | A | 0 | 8917 | 0
82856 | 2019-03-20 | 04:35:43 | 71 | 252 | 가동 | 728 | 122 | 123 | 110 | 112 | 329 | 49 | 232 | 214 | 278 | 259 | 396 | 696 | 32 | A | 23 | 8413 | 0
82857 | 2019-03-20 | 04:36:31 | -1 | 249 | 가동 | 730 | 120 | 123 | 110 | 112 | 332 | 54 | 192 | 185 | 185 | 248 | 116 | 729 | 35 | A | 0 | 8917 | 0
82858 | 2019-03-20 | 04:37:56 | 70 | 253 | 가동 | 728 | 122 | 128 | 110 | 111 | 330 | 47 | 226 | 214 | 277 | 258 | 396 | 694 | 32 | A | 23 | 8413 | 0
82859 | 2019-03-20 | 04:38:21 | -1 | 250 | 가동 | 730 | 123 | 118 | 110 | 112 | 331 | 56 | 194 | 185 | 185 | 250 | 115 | 721 | 35 | A | 0 | 8917 | 0
82860 | 2019-03-20 | 04:40:20 | -1 | 251 | 가동 | 730 | 118 | 117 | 110 | 112 | 332 | 54 | 196 | 185 | 186 | 252 | 116 | 723 | 35 | A | 0 | 8917 | 0
82861 | 2019-03-20 | 04:42:14 | -1 | 252 | 가동 | 729 | 117 | 117 | 110 | 111 | 332 | 55 | 197 | 185 | 186 | 250 | 116 | 713 | 35 | A | 0 | 8917 | 0
82862 | 2019-03-20 | 04:44:08 | -1 | 253 | 가동 | 729 | 116 | 117 | 110 | 111 | 332 | 54 | 196 | 185 | 187 | 250 | 116 | 712 | 35 | A | 0 | 8917 | 0
82863 | 2019-03-20 | 04:44:36 | 69 | 254 | 가동 | 728 | 122 | 128 | 110 | 112 | 166 | 46 | 97 | 212 | 244 | 195 | 307 | 698 | 32 | D | 23 | 8413 | 1
82864 | 2019-03-20 | 04:46:05 | -1 | 254 | 가동 | 729 | 116 | 118 | 110 | 112 | 332 | 54 | 197 | 185 | 187 | 253 | 119 | 727 | 35 | A | 0 | 8917 | 0
82865 | 2019-03-20 | 04:46:38 | 67 | 255 | 가동 | 728 | 120 | 120 | 110 | 112 | 330 | 46 | 203 | 210 | 257 | 224 | 360 | 693 | 32 | A | 23 | 8413 | 0
82866 | 2019-03-20 | 04:48:06 | -1 | 255 | 가동 | 731 | 117 | 117 | 110 | 113 | 332 | 49 | 198 | 185 | 188 | 255 | 114 | 720 | 35 | A | 0 | 8917 | 0
82867 | 2019-03-20 | 04:48:37 | 66 | 256 | 가동 | 729 | 121 | 122 | 110 | 112 | 329 | 46 | 210 | 209 | 266 | 242 | 377 | 699 | 32 | A | 23 | 8413 | 0
82868 | 2019-03-20 | 04:50:08 | -1 | 256 | 가동 | 732 | 116 | 117 | 110 | 112 | 331 | 54 | 199 | 186 | 188 | 257 | 117 | 721 | 35 | A | 0 | 8917 | 0
82869 | 2019-03-20 | 04:50:38 | 66 | 257 | 가동 | 730 | 121 | 122 | 110 | 112 | 330 | 48 | 218 | 209 | 271 | 248 | 386 | 693 | 32 | A | 23 | 8413 | 0
82870 | 2019-03-20 | 04:51:59 | -1 | 257 | 가동 | 733 | 116 | 119 | 110 | 111 | 332 | 53 | 198 | 186 | 188 | 255 | 116 | 725 | 35 | A | 0 | 8917 | 0
82871 | 2019-03-20 | 04:52:40 | 62 | 258 | 가동 | 731 | 121 | 122 | 110 | 112 | 329 | 50 | 208 | 210 | 273 | 252 | 394 | 700 | 32 | A | 23 | 8413 | 0
82872 | 2019-03-20 | 04:53:57 | -1 | 258 | 가동 | 733 | 118 | 117 | 110 | 111 | 332 | 56 | 199 | 186 | 187 | 254 | 115 | 720 | 35 | A | 0 | 8917 | 0
82873 | 2019-03-20 | 04:54:47 | 91 | 259 | 가동 | 732 | 122 | 125 | 110 | 112 | 330 | 42 | 209 | 211 | 273 | 253 | 394 | 700 | 32 | A | 23 | 8413 | 0
82874 | 2019-03-20 | 04:55:59 | -1 | 259 | 가동 | 733 | 116 | 117 | 110 | 112 | 331 | 54 | 199 | 186 | 187 | 254 | 116 | 730 | 35 | A | 0 | 8917 | 0
82875 | 2019-03-20 | 04:56:47 | 93 | 260 | 가동 | 726 | 124 | 123 | 110 | 112 | 330 | 45 | 212 | 211 | 274 | 253 | 394 | 694 | 32 | A | 23 | 8413 | 0
82876 | 2019-03-20 | 04:57:57 | -1 | 260 | 가동 | 733 | 117 | 118 | 110 | 112 | 332 | 53 | 198 | 186 | 187 | 253 | 117 | 710 | 35 | A | 0 | 8917 | 0
82877 | 2019-03-20 | 04:58:54 | 93 | 261 | 가동 | 719 | 123 | 122 | 110 | 112 | 330 | 47 | 221 | 211 | 275 | 255 | 388 | 698 | 32 | A | 23 | 8413 | 0
82878 | 2019-03-20 | 04:59:53 | -1 | 261 | 가동 | 732 | 117 | 117 | 110 | 112 | 331 | 54 | 198 | 186 | 188 | 255 | 121 | 729 | 35 | A | 0 | 8917 | 0
82879 | 2019-03-20 | 05:00:51 | 94 | 262 | 가동 | 715 | 122 | 122 | 110 | 113 | 330 | 42 | 223 | 212 | 275 | 255 | 389 | 699 | 32 | A | 23 | 8413 | 0
82880 | 2019-03-20 | 05:01:44 | -1 | 262 | 가동 | 731 | 117 | 118 | 110 | 112 | 332 | 54 | 198 | 186 | 187 | 256 | 121 | 722 | 35 | A | 0 | 8917 | 0
82881 | 2019-03-20 | 05:02:56 | 93 | 263 | 가동 | 714 | 122 | 122 | 110 | 112 | 330 | 45 | 225 | 211 | 276 | 257 | 391 | 697 | 32 | A | 23 | 8413 | 0
82882 | 2019-03-20 | 05:03:47 | -1 | 263 | 가동 | 730 | 118 | 118 | 110 | 112 | 332 | 56 | 198 | 186 | 187 | 255 | 119 | 725 | 35 | A | 0 | 8917 | 0
82883 | 2019-03-20 | 05:04:55 | 92 | 264 | 가동 | 714 | 122 | 122 | 110 | 112 | 330 | 44 | 220 | 211 | 277 | 258 | 390 | 698 | 32 | A | 23 | 8413 | 0
82884 | 2019-03-20 | 05:05:46 | -1 | 264 | 가동 | 730 | 117 | 119 | 110 | 112 | 331 | 56 | 198 | 186 | 187 | 255 | 118 | 729 | 35 | A | 0 | 8917 | 0
82885 | 2019-03-20 | 05:07:03 | 92 | 265 | 가동 | 716 | 122 | 122 | 110 | 112 | 330 | 49 | 224 | 211 | 276 | 253 | 388 | 700 | 32 | A | 23 | 8413 | 0
82886 | 2019-03-20 | 05:07:51 | -1 | 265 | 가동 | 730 | 118 | 119 | 110 | 113 | 332 | 52 | 197 | 186 | 187 | 254 | 110 | 726 | 35 | A | 0 | 8917 | 0
82887 | 2019-03-20 | 05:09:07 | 91 | 266 | 가동 | 716 | 122 | 122 | 110 | 113 | 330 | 45 | 225 | 212 | 276 | 250 | 390 | 698 | 32 | A | 23 | 8413 | 0
82888 | 2019-03-20 | 05:09:50 | -1 | 266 | 가동 | 729 | 119 | 119 | 110 | 111 | 332 | 53 | 197 | 186 | 187 | 251 | 109 | 715 | 35 | A | 0 | 8917 | 0
82889 | 2019-03-20 | 05:11:08 | 90 | 267 | 가동 | 716 | 122 | 122 | 110 | 112 | 330 | 45 | 228 | 212 | 276 | 248 | 392 | 700 | 32 | A | 23 | 8413 | 0
82890 | 2019-03-20 | 05:11:48 | -1 | 267 | 가동 | 729 | 119 | 120 | 110 | 112 | 332 | 53 | 197 | 186 | 187 | 252 | 110 | 723 | 35 | A | 0 | 8917 | 0
82891 | 2019-03-20 | 05:13:03 | 89 | 268 | 가동 | 717 | 122 | 122 | 110 | 112 | 330 | 47 | 228 | 212 | 276 | 252 | 393 | 700 | 32 | A | 23 | 8413 | 0
82892 | 2019-03-20 | 05:13:42 | -1 | 268 | 가동 | 729 | 120 | 120 | 110 | 112 | 331 | 54 | 197 | 186 | 187 | 252 | 110 | 721 | 35 | A | 0 | 8917 | 0
82893 | 2019-03-20 | 05:15:06 | 88 | 269 | 가동 | 718 | 122 | 122 | 110 | 112 | 330 | 47 | 227 | 211 | 275 | 252 | 395 | 700 | 32 | A | 23 | 8413 | 0
82894 | 2019-03-20 | 05:15:48 | -1 | 269 | 가동 | 731 | 119 | 120 | 110 | 111 | 331 | 53 | 196 | 186 | 186 | 252 | 110 | 708 | 35 | A | 0 | 8917 | 0
82895 | 2019-03-20 | 05:17:07 | 87 | 270 | 가동 | 719 | 122 | 122 | 110 | 112 | 330 | 48 | 229 | 211 | 275 | 253 | 395 | 700 | 32 | A | 23 | 8413 | 0
82896 | 2019-03-20 | 05:17:48 | -1 | 270 | 가동 | 732 | 120 | 120 | 110 | 112 | 331 | 53 | 196 | 186 | 186 | 251 | 113 | 718 | 35 | A | 0 | 8917 | 0
82897 | 2019-03-20 | 05:19:14 | 86 | 271 | 가동 | 721 | 122 | 123 | 110 | 112 | 330 | 46 | 232 | 211 | 276 | 254 | 391 | 700 | 32 | A | 23 | 8413 | 0
82898 | 2019-03-20 | 05:19:52 | -1 | 271 | 가동 | 732 | 120 | 119 | 110 | 113 | 331 | 50 | 195 | 186 | 186 | 251 | 116 | 726 | 35 | A | 0 | 8917 | 0
82899 | 2019-03-20 | 05:21:19 | 86 | 272 | 가동 | 722 | 122 | 122 | 110 | 112 | 330 | 49 | 231 | 211 | 277 | 256 | 386 | 698 | 32 | A | 23 | 8413 | 0
82900 | 2019-03-20 | 05:21:47 | -1 | 272 | 가동 | 733 | 119 | 121 | 110 | 112 | 331 | 53 | 196 | 186 | 186 | 251 | 111 | 727 | 35 | A | 0 | 8917 | 0
82901 | 2019-03-20 | 05:23:14 | 85 | 273 | 가동 | 722 | 122 | 122 | 110 | 112 | 330 | 45 | 231 | 211 | 277 | 254 | 390 | 698 | 32 | A | 23 | 8413 | 0
82902 | 2019-03-20 | 05:23:47 | -1 | 273 | 가동 | 732 | 121 | 120 | 110 | 112 | 332 | 56 | 196 | 186 | 186 | 251 | 109 | 718 | 35 | A | 0 | 8917 | 0
82903 | 2019-03-20 | 05:25:21 | 84 | 274 | 가동 | 723 | 122 | 122 | 110 | 112 | 330 | 50 | 235 | 211 | 277 | 255 | 394 | 699 | 32 | A | 23 | 8413 | 0
82904 | 2019-03-20 | 05:25:47 | -1 | 274 | 가동 | 733 | 120 | 119 | 110 | 111 | 331 | 54 | 197 | 186 | 186 | 251 | 109 | 730 | 35 | A | 0 | 8917 | 0
82905 | 2019-03-20 | 05:27:19 | 83 | 275 | 가동 | 724 | 122 | 122 | 110 | 112 | 330 | 48 | 234 | 211 | 277 | 256 | 394 | 699 | 32 | A | 23 | 8413 | 0
82906 | 2019-03-20 | 05:27:45 | -1 | 275 | 가동 | 731 | 118 | 121 | 110 | 111 | 331 | 52 | 197 | 186 | 186 | 251 | 111 | 731 | 35 | A | 0 | 8917 | 0
82907 | 2019-03-20 | 05:29:21 | 83 | 276 | 가동 | 725 | 122 | 122 | 110 | 112 | 330 | 46 | 234 | 211 | 277 | 255 | 394 | 691 | 32 | A | 23 | 8413 | 0
82908 | 2019-03-20 | 05:29:37 | -1 | 276 | 가동 | 731 | 121 | 120 | 110 | 111 | 331 | 54 | 197 | 186 | 186 | 251 | 113 | 716 | 35 | A | 0 | 8917 | 0
82909 | 2019-03-20 | 05:31:28 | 82 | 277 | 가동 | 726 | 122 | 122 | 110 | 112 | 329 | 47 | 234 | 211 | 277 | 254 | 391 | 692 | 32 | A | 23 | 8413 | 0
82910 | 2019-03-20 | 05:31:37 | -1 | 277 | 가동 | 730 | 120 | 119 | 110 | 111 | 332 | 54 | 197 | 186 | 186 | 252 | 113 | 727 | 35 | A | 0 | 8917 | 0
82911 | 2019-03-20 | 05:33:32 | 81 | 278 | 가동 | 726 | 122 | 122 | 110 | 112 | 330 | 46 | 231 | 211 | 277 | 254 | 394 | 698 | 33 | A | 23 | 8413 | 0
82912 | 2019-03-20 | 05:33:42 | -1 | 278 | 가동 | 730 | 119 | 121 | 110 | 112 | 332 | 54 | 197 | 186 | 187 | 253 | 114 | 721 | 36 | A | 0 | 8917 | 0
82913 | 2019-03-20 | 05:35:30 | 80 | 279 | 가동 | 727 | 122 | 122 | 110 | 112 | 330 | 49 | 234 | 211 | 277 | 256 | 396 | 695 | 32 | A | 23 | 8413 | 0
82914 | 2019-03-20 | 05:36:59 | -1 | 279 | 가동 | 726 | 120 | 202 | 110 | 112 | 332 | 48 | 165 | 186 | 171 | 223 | 101 | 716 | 36 | A | 0 | 8917 | 0
82915 | 2019-03-20 | 05:37:39 | 79 | 280 | 가동 | 728 | 122 | 122 | 110 | 112 | 329 | 52 | 224 | 212 | 278 | 258 | 388 | 696 | 32 | A | 23 | 8413 | 0
82916 | 2019-03-20 | 05:38:59 | -1 | 280 | 가동 | 726 | 201 | 116 | 110 | 112 | 332 | 52 | 180 | 186 | 178 | 231 | 101 | 729 | 36 | A | 0 | 8917 | 0
82917 | 2019-03-20 | 05:39:42 | 78 | 281 | 가동 | 728 | 122 | 123 | 110 | 115 | 330 | 48 | 230 | 212 | 277 | 258 | 392 | 697 | 33 | A | 23 | 8413 | 0
82918 | 2019-03-20 | 05:40:54 | -1 | 281 | 가동 | 727 | 116 | 119 | 110 | 112 | 332 | 54 | 190 | 186 | 182 | 239 | 112 | 727 | 36 | A | 0 | 8917 | 0
82919 | 2019-03-20 | 05:41:46 | 77 | 282 | 가동 | 729 | 122 | 122 | 110 | 112 | 329 | 46 | 222 | 212 | 278 | 257 | 390 | 693 | 33 | A | 23 | 8413 | 0
82920 | 2019-03-20 | 05:42:57 | -1 | 282 | 가동 | 727 | 118 | 120 | 110 | 112 | 332 | 55 | 194 | 186 | 183 | 243 | 118 | 729 | 35 | A | 0 | 8917 | 0
82921 | 2019-03-20 | 05:43:47 | 77 | 283 | 가동 | 729 | 122 | 123 | 110 | 113 | 329 | 49 | 224 | 212 | 277 | 259 | 395 | 695 | 33 | A | 23 | 8413 | 0
82922 | 2019-03-20 | 05:45:00 | -1 | 283 | 가동 | 728 | 119 | 118 | 110 | 112 | 332 | 52 | 196 | 186 | 185 | 249 | 116 | 726 | 35 | A | 0 | 8917 | 0
82923 | 2019-03-20 | 05:45:45 | 75 | 284 | 가동 | 729 | 122 | 123 | 110 | 112 | 330 | 45 | 230 | 213 | 278 | 260 | 398 | 696 | 33 | A | 23 | 8413 | 0
82924 | 2019-03-20 | 05:46:49 | -1 | 284 | 가동 | 729 | 117 | 117 | 110 | 112 | 332 | 55 | 198 | 186 | 186 | 252 | 112 | 729 | 35 | A | 0 | 8917 | 0
82925 | 2019-03-20 | 05:47:46 | 75 | 285 | 가동 | 729 | 122 | 123 | 110 | 112 | 330 | 50 | 230 | 213 | 278 | 259 | 396 | 698 | 33 | A | 23 | 8413 | 0
82926 | 2019-03-20 | 05:48:49 | -1 | 285 | 가동 | 729 | 117 | 118 | 110 | 112 | 331 | 53 | 199 | 186 | 186 | 253 | 110 | 716 | 35 | A | 0 | 8917 | 0
82927 | 2019-03-20 | 05:49:52 | 74 | 286 | 가동 | 729 | 122 | 123 | 110 | 112 | 330 | 47 | 229 | 213 | 278 | 260 | 399 | 696 | 33 | A | 23 | 8413 | 0
82928 | 2019-03-20 | 05:50:47 | -1 | 286 | 가동 | 730 | 117 | 117 | 110 | 112 | 331 | 54 | 200 | 186 | 187 | 254 | 110 | 717 | 35 | A | 0 | 8917 | 0
82929 | 2019-03-20 | 05:51:56 | 73 | 287 | 가동 | 729 | 122 | 122 | 110 | 112 | 330 | 47 | 214 | 213 | 278 | 259 | 398 | 697 | 33 | A | 23 | 8413 | 0
82930 | 2019-03-20 | 05:52:49 | -1 | 287 | 가동 | 731 | 117 | 119 | 110 | 112 | 332 | 54 | 199 | 186 | 187 | 254 | 112 | 726 | 35 | A | 0 | 8917 | 0
82931 | 2019-03-20 | 05:53:59 | 72 | 288 | 가동 | 728 | 122 | 122 | 110 | 113 | 329 | 44 | 231 | 213 | 278 | 258 | 401 | 696 | 33 | A | 23 | 8413 | 0
82932 | 2019-03-20 | 05:54:53 | -1 | 288 | 가동 | 732 | 119 | 118 | 110 | 112 | 331 | 51 | 200 | 186 | 187 | 256 | 116 | 717 | 35 | A | 0 | 8917 | 0
82933 | 2019-03-20 | 05:55:51 | 72 | 289 | 가동 | 728 | 122 | 122 | 110 | 112 | 330 | 46 | 234 | 213 | 278 | 258 | 401 | 696 | 33 | A | 23 | 8413 | 0
82934 | 2019-03-20 | 05:56:43 | -1 | 289 | 가동 | 732 | 117 | 118 | 110 | 112 | 332 | 55 | 200 | 186 | 187 | 256 | 119 | 720 | 35 | A | 0 | 8917 | 0
82935 | 2019-03-20 | 05:57:53 | 71 | 290 | 가동 | 728 | 122 | 123 | 110 | 113 | 330 | 47 | 229 | 213 | 278 | 257 | 402 | 697 | 33 | A | 23 | 8413 | 0
82936 | 2019-03-20 | 05:58:37 | -1 | 290 | 가동 | 732 | 118 | 117 | 110 | 112 | 331 | 54 | 200 | 186 | 188 | 257 | 119 | 692 | 35 | A | 0 | 8917 | 0
82937 | 2019-03-20 | 05:59:55 | 70 | 291 | 가동 | 727 | 122 | 123 | 110 | 114 | 330 | 47 | 225 | 213 | 278 | 258 | 401 | 698 | 33 | A | 23 | 8413 | 0
82938 | 2019-03-20 | 06:00:38 | -1 | 291 | 가동 | 732 | 116 | 118 | 110 | 112 | 332 | 53 | 200 | 186 | 188 | 258 | 123 | 727 | 35 | A | 0 | 8917 | 0
82939 | 2019-03-20 | 06:01:59 | 69 | 292 | 가동 | 728 | 122 | 123 | 110 | 112 | 329 | 46 | 225 | 213 | 278 | 257 | 401 | 697 | 33 | A | 23 | 8413 | 0
82940 | 2019-03-20 | 06:02:36 | -1 | 292 | 가동 | 732 | 118 | 119 | 110 | 112 | 332 | 53 | 200 | 186 | 187 | 255 | 123 | 729 | 35 | A | 0 | 8917 | 0
82941 | 2019-03-20 | 06:04:03 | 68 | 293 | 가동 | 728 | 122 | 123 | 110 | 114 | 330 | 42 | 224 | 213 | 278 | 258 | 400 | 694 | 33 | A | 23 | 8413 | 0
82942 | 2019-03-20 | 06:04:38 | -1 | 293 | 가동 | 732 | 119 | 120 | 110 | 113 | 332 | 55 | 199 | 186 | 187 | 255 | 126 | 726 | 35 | A | 0 | 8917 | 0
82943 | 2019-03-20 | 06:06:10 | 68 | 294 | 가동 | 728 | 122 | 123 | 110 | 115 | 330 | 49 | 223 | 213 | 278 | 258 | 401 | 698 | 32 | A | 23 | 8413 | 0
82944 | 2019-03-20 | 06:06:42 | -1 | 294 | 가동 | 732 | 120 | 119 | 110 | 112 | 331 | 52 | 199 | 186 | 187 | 256 | 124 | 729 | 35 | A | 0 | 8917 | 0
82945 | 2019-03-20 | 06:08:15 | 66 | 295 | 가동 | 728 | 123 | 123 | 110 | 112 | 329 | 46 | 229 | 214 | 278 | 258 | 403 | 688 | 33 | A | 23 | 8413 | 0
82946 | 2019-03-20 | 06:08:39 | -1 | 295 | 가동 | 732 | 118 | 120 | 110 | 112 | 332 | 53 | 198 | 186 | 187 | 256 | 126 | 697 | 35 | A | 0 | 8917 | 0
82947 | 2019-03-20 | 06:10:12 | 66 | 296 | 가동 | 728 | 122 | 123 | 110 | 111 | 330 | 45 | 233 | 214 | 278 | 258 | 404 | 696 | 33 | A | 23 | 8413 | 0
82948 | 2019-03-20 | 06:10:34 | -1 | 296 | 가동 | 731 | 120 | 120 | 110 | 112 | 332 | 55 | 198 | 186 | 187 | 254 | 124 | 721 | 35 | A | 0 | 8917 | 0
82949 | 2019-03-20 | 06:12:13 | 65 | 297 | 가동 | 728 | 122 | 123 | 110 | 112 | 330 | 49 | 222 | 214 | 278 | 258 | 404 | 694 | 32 | A | 23 | 8413 | 0
82950 | 2019-03-20 | 06:12:35 | -1 | 297 | 가동 | 731 | 122 | 119 | 110 | 112 | 331 | 55 | 198 | 186 | 187 | 254 | 121 | 724 | 35 | A | 0 | 8917 | 0
82951 | 2019-03-20 | 06:14:17 | 64 | 298 | 가동 | 729 | 123 | 124 | 110 | 112 | 329 | 43 | 221 | 214 | 278 | 259 | 405 | 687 | 32 | A | 23 | 8413 | 0
82952 | 2019-03-20 | 06:14:32 | -1 | 298 | 가동 | 730 | 116 | 119 | 110 | 112 | 331 | 55 | 199 | 186 | 187 | 255 | 118 | 707 | 35 | A | 0 | 8917 | 0
82953 | 2019-03-20 | 06:16:20 | 64 | 299 | 가동 | 731 | 122 | 123 | 110 | 112 | 330 | 48 | 226 | 214 | 278 | 259 | 402 | 697 | 32 | A | 23 | 8413 | 0
82954 | 2019-03-20 | 06:16:32 | -1 | 299 | 가동 | 729 | 118 | 120 | 110 | 112 | 331 | 55 | 198 | 187 | 187 | 254 | 118 | 724 | 35 | A | 0 | 8917 | 0
82955 | 2019-03-20 | 06:18:22 | 63 | 300 | 가동 | 731 | 122 | 123 | 110 | 112 | 329 | 42 | 224 | 214 | 278 | 258 | 403 | 697 | 32 | A | 23 | 8413 | 0
82956 | 2019-03-20 | 06:18:29 | -1 | 300 | 가동 | 729 | 119 | 116 | 110 | 115 | 332 | 50 | 200 | 187 | 188 | 257 | 117 | 731 | 35 | A | 0 | 8917 | 0
82957 | 2019-03-20 | 06:20:34 | 63 | 301 | 가동 | 731 | 122 | 123 | 110 | 112 | 329 | 39 | 231 | 214 | 278 | 260 | 404 | 698 | 32 | A | 23 | 8413 | 0
82958 | 2019-03-20 | 06:20:36 | -1 | 301 | 가동 | 728 | 115 | 116 | 110 | 114 | 331 | 51 | 201 | 187 | 189 | 259 | 124 | 708 | 35 | A | 0 | 8917 | 0
82959 | 2019-03-20 | 06:22:26 | -1 | 302 | 가동 | 729 | 115 | 116 | 110 | 112 | 332 | 49 | 201 | 187 | 189 | 259 | 142 | 726 | 35 | A | 0 | 8917 | 0
82960 | 2019-03-20 | 06:22:33 | 62 | 302 | 가동 | 731 | 122 | 122 | 110 | 112 | 329 | 44 | 231 | 214 | 278 | 258 | 403 | 696 | 32 | A | 23 | 8413 | 0
82961 | 2019-03-20 | 06:24:26 | -1 | 303 | 가동 | 729 | 116 | 116 | 110 | 112 | 332 | 54 | 200 | 187 | 189 | 259 | 160 | 700 | 35 | A | 0 | 8917 | 0
82962 | 2019-03-20 | 06:24:33 | 61 | 303 | 가동 | 731 | 122 | 123 | 110 | 111 | 330 | 41 | 228 | 214 | 278 | 260 | 402 | 698 | 32 | A | 23 | 8413 | 0
82963 | 2019-03-20 | 06:26:26 | -1 | 304 | 가동 | 730 | 116 | 116 | 110 | 113 | 332 | 54 | 201 | 187 | 189 | 258 | 165 | 713 | 35 | A | 0 | 8917 | 0
82964 | 2019-03-20 | 06:26:36 | 60 | 304 | 가동 | 731 | 122 | 123 | 110 | 112 | 330 | 40 | 227 | 214 | 278 | 258 | 402 | 698 | 32 | A | 23 | 8413 | 0
82965 | 2019-03-20 | 06:28:16 | -1 | 305 | 가동 | 731 | 116 | 116 | 110 | 112 | 332 | 56 | 201 | 187 | 189 | 259 | 168 | 722 | 35 | A | 0 | 8917 | 0
82966 | 2019-03-20 | 06:28:40 | 60 | 305 | 가동 | 730 | 122 | 123 | 110 | 111 | 330 | 42 | 224 | 214 | 277 | 257 | 404 | 698 | 32 | A | 23 | 8413 | 0
82967 | 2019-03-20 | 06:30:13 | -1 | 306 | 가동 | 731 | 117 | 117 | 110 | 114 | 332 | 51 | 201 | 187 | 189 | 259 | 169 | 724 | 35 | A | 0 | 8917 | 0
82968 | 2019-03-20 | 06:30:43 | 58 | 306 | 가동 | 729 | 122 | 122 | 110 | 112 | 330 | 44 | 229 | 214 | 278 | 258 | 394 | 695 | 32 | A | 23 | 8413 | 0
82969 | 2019-03-20 | 06:32:46 | 57 | 307 | 가동 | 728 | 122 | 123 | 110 | 114 | 330 | 44 | 216 | 214 | 278 | 259 | 395 | 698 | 32 | A | 23 | 8413 | 0
82970 | 2019-03-20 | 06:34:47 | 57 | 308 | 가동 | 728 | 122 | 123 | 110 | 112 | 329 | 40 | 222 | 214 | 278 | 259 | 395 | 696 | 32 | A | 23 | 8413 | 0
82971 | 2019-03-20 | 06:36:47 | 56 | 309 | 가동 | 728 | 123 | 123 | 110 | 111 | 330 | 49 | 213 | 214 | 277 | 257 | 396 | 698 | 32 | A | 23 | 8413 | 0
82972 | 2019-03-20 | 06:38:52 | 53 | 310 | 가동 | 728 | 122 | 123 | 110 | 113 | 330 | 47 | 226 | 214 | 277 | 256 | 401 | 696 | 32 | A | 23 | 8413 | 0
82973 | 2019-03-20 | 06:40:55 | 53 | 311 | 가동 | 728 | 123 | 123 | 110 | 112 | 330 | 45 | 226 | 214 | 278 | 258 | 403 | 697 | 32 | A | 23 | 8413 | 0
82974 | 2019-03-20 | 06:43:01 | 52 | 312 | 가동 | 728 | 122 | 123 | 110 | 112 | 329 | 49 | 229 | 214 | 278 | 257 | 405 | 695 | 32 | A | 23 | 8413 | 0
82975 | 2019-03-20 | 06:45:00 | 51 | 313 | 가동 | 728 | 123 | 123 | 110 | 112 | 329 | 49 | 232 | 214 | 278 | 256 | 397 | 691 | 32 | A | 23 | 8413 | 0
82976 | 2019-03-20 | 06:47:13 | 50 | 314 | 가동 | 728 | 122 | 123 | 110 | 111 | 330 | 45 | 233 | 214 | 278 | 257 | 400 | 696 | 32 | A | 23 | 8413 | 0
82977 | 2019-03-20 | 06:49:14 | 50 | 315 | 가동 | 729 | 122 | 123 | 110 | 112 | 329 | 47 | 231 | 214 | 278 | 258 | 403 | 693 | 32 | A | 23 | 8413 | 0
82978 | 2019-03-20 | 06:51:21 | 49 | 316 | 가동 | 729 | 123 | 126 | 110 | 112 | 330 | 44 | 219 | 214 | 277 | 256 | 408 | 697 | 32 | A | 23 | 8413 | 0
82979 | 2019-03-20 | 06:53:19 | 48 | 317 | 가동 | 730 | 126 | 123 | 110 | 114 | 330 | 42 | 206 | 214 | 277 | 255 | 400 | 695 | 32 | A | 23 | 8413 | 0
82980 | 2019-03-20 | 06:55:19 | 48 | 318 | 가동 | 731 | 122 | 123 | 110 | 113 | 330 | 46 | 211 | 214 | 277 | 258 | 400 | 694 | 31 | A | 23 | 8413 | 0
82981 | 2019-03-20 | 06:57:22 | 47 | 319 | 가동 | 732 | 124 | 125 | 110 | 112 | 329 | 49 | 224 | 214 | 277 | 259 | 400 | 692 | 32 | A | 23 | 8413 | 0
82982 | 2019-03-20 | 06:59:24 | 44 | 320 | 가동 | 732 | 122 | 123 | 110 | 112 | 329 | 50 | 208 | 214 | 278 | 262 | 401 | 693 | 31 | A | 23 | 8413 | 0
82983 | 2019-03-20 | 07:54:34 | 44 | 1 | 가동 | 728 | 122 | 123 | 108 | 112 | 167 | 51 | 28 | 177 | 160 | 96 | 93 | 695 | 25 | D | 23 | 8413 | 1
82984 | 2019-03-20 | 07:56:33 | 42 | 2 | 가동 | 729 | 122 | 80 | 108 | 112 | 165 | 48 | 173 | 176 | 186 | 149 | 206 | 700 | 25 | D | 23 | 8413 | 1
82985 | 2019-03-20 | 07:58:33 | 42 | 3 | 가동 | 729 | 122 | 120 | 108 | 112 | 167 | 50 | 205 | 177 | 202 | 178 | 283 | 701 | 25 | D | 23 | 8413 | 1
82986 | 2019-03-20 | 08:00:34 | 42 | 4 | 가동 | 731 | 122 | 81 | 110 | 112 | 170 | 53 | 217 | 178 | 213 | 196 | 324 | 699 | 25 | D | 23 | 8413 | 1
82987 | 2019-03-20 | 08:01:29 | -1 | 1 | 가동 | 733 | 117 | 117 | 110 | 112 | 142 | 41 | 79 | 162 | 97 | 42 | 36 | 697 | 26 | D | 0 | 8917 | 1
82988 | 2019-03-20 | 08:02:34 | 41 | 5 | 가동 | 731 | 120 | 80 | 110 | 112 | 330 | 50 | 227 | 180 | 221 | 207 | 345 | 699 | 25 | D | 23 | 8413 | 1
82989 | 2019-03-20 | 08:03:48 | -1 | 2 | 가동 | 732 | 117 | 140 | 110 | 112 | 156 | 50 | 120 | 161 | 114 | 86 | 99 | 694 | 26 | D | 0 | 8917 | 1
82990 | 2019-03-20 | 08:04:34 | 40 | 6 | 가동 | 731 | 119 | 120 | 110 | 112 | 330 | 47 | 178 | 182 | 232 | 221 | 363 | 701 | 25 | A | 23 | 8413 | 0
82991 | 2019-03-20 | 08:05:44 | -1 | 3 | 가동 | 732 | 117 | 116 | 110 | 112 | 157 | 53 | 146 | 161 | 127 | 126 | 154 | 689 | 26 | D | 0 | 8917 | 1
82992 | 2019-03-20 | 08:06:36 | 39 | 7 | 가동 | 730 | 121 | 122 | 110 | 112 | 330 | 51 | 165 | 183 | 239 | 231 | 370 | 699 | 26 | A | 23 | 8413 | 0
82993 | 2019-03-20 | 08:07:41 | -1 | 4 | 가동 | 731 | 117 | 117 | 109 | 112 | 158 | 54 | 161 | 161 | 137 | 157 | 196 | 688 | 27 | D | 0 | 8917 | 1
82994 | 2019-03-20 | 08:08:38 | 38 | 8 | 가동 | 731 | 122 | 122 | 110 | 112 | 330 | 50 | 188 | 185 | 244 | 235 | 378 | 698 | 26 | A | 23 | 8413 | 0
82995 | 2019-03-20 | 08:09:39 | -1 | 5 | 가동 | 731 | 117 | 118 | 110 | 112 | 159 | 53 | 169 | 161 | 143 | 176 | 227 | 696 | 27 | D | 0 | 8917 | 1
82996 | 2019-03-20 | 08:10:40 | 36 | 9 | 가동 | 730 | 122 | 122 | 110 | 112 | 330 | 51 | 179 | 187 | 248 | 239 | 379 | 695 | 26 | A | 23 | 8413 | 0
82997 | 2019-03-20 | 08:11:37 | -1 | 6 | 가동 | 731 | 116 | 118 | 110 | 112 | 331 | 53 | 174 | 162 | 148 | 189 | 248 | 694 | 28 | A | 0 | 8917 | 0
82998 | 2019-03-20 | 08:12:43 | 36 | 10 | 가동 | 729 | 121 | 122 | 110 | 112 | 330 | 47 | 201 | 188 | 251 | 241 | 380 | 702 | 27 | A | 23 | 8413 | 0
82999 | 2019-03-20 | 08:13:52 | -1 | 7 | 가동 | 730 | 118 | 135 | 109 | 112 | 332 | 53 | 173 | 163 | 151 | 196 | 258 | 691 | 29 | A | 0 | 8917 | 0
83000 | 2019-03-20 | 08:14:44 | 35 | 11 | 가동 | 728 | 121 | 122 | 110 | 112 | 330 | 50 | 201 | 189 | 254 | 244 | 383 | 699 | 27 | A | 23 | 8413 | 0
83001 | 2019-03-20 | 08:15:52 | -1 | 8 | 가동 | 730 | 135 | 120 | 110 | 113 | 332 | 52 | 178 | 164 | 157 | 206 | 268 | 692 | 29 | A | 0 | 8917 | 0
83002 | 2019-03-20 | 08:16:46 | 34 | 12 | 가동 | 728 | 122 | 122 | 110 | 112 | 330 | 50 | 203 | 190 | 256 | 246 | 384 | 699 | 27 | A | 23 | 8413 | 0
83003 | 2019-03-20 | 08:17:53 | -1 | 9 | 가동 | 729 | 119 | 120 | 109 | 112 | 332 | 56 | 183 | 164 | 161 | 214 | 273 | 692 | 30 | A | 0 | 8917 | 0
83004 | 2019-03-20 | 08:18:49 | 33 | 13 | 가동 | 728 | 122 | 122 | 110 | 112 | 330 | 49 | 194 | 191 | 258 | 247 | 388 | 696 | 28 | A | 23 | 8413 | 0
83005 | 2019-03-20 | 08:19:50 | -1 | 10 | 가동 | 729 | 121 | 117 | 109 | 112 | 332 | 50 | 186 | 165 | 164 | 220 | 277 | 689 | 30 | A | 0 | 8917 | 0
83006 | 2019-03-20 | 08:20:51 | 32 | 14 | 가동 | 728 | 122 | 122 | 110 | 112 | 330 | 49 | 205 | 192 | 260 | 249 | 390 | 697 | 28 | A | 23 | 8413 | 0
83007 | 2019-03-20 | 08:21:49 | -1 | 11 | 가동 | 728 | 118 | 118 | 109 | 112 | 332 | 54 | 188 | 166 | 167 | 225 | 290 | 688 | 30 | A | 0 | 8917 | 0
83008 | 2019-03-20 | 08:22:53 | 32 | 15 | 가동 | 728 | 121 | 122 | 110 | 112 | 330 | 54 | 195 | 193 | 261 | 247 | 388 | 692 | 28 | A | 23 | 8413 | 0
83009 | 2019-03-20 | 08:24:03 | -1 | 12 | 가동 | 729 | 119 | 134 | 109 | 115 | 332 | 55 | 183 | 166 | 166 | 223 | 300 | 687 | 31 | A | 0 | 8917 | 0
83010 | 2019-03-20 | 08:24:55 | 31 | 16 | 가동 | 729 | 122 | 122 | 110 | 112 | 330 | 51 | 203 | 193 | 262 | 248 | 389 | 698 | 29 | A | 23 | 8413 | 0
83011 | 2019-03-20 | 08:26:57 | 29 | 17 | 가동 | 728 | 122 | 122 | 110 | 112 | 330 | 51 | 213 | 194 | 263 | 248 | 392 | 699 | 29 | A | 23 | 8413 | 0
83012 | 2019-03-20 | 08:28:46 | -1 | 13 | 가동 | 731 | 136 | 134 | 110 | 112 | 332 | 47 | 130 | 168 | 145 | 174 | 240 | 687 | 32 | D | 0 | 8917 | 1
83013 | 2019-03-20 | 08:28:59 | 28 | 18 | 가동 | 728 | 122 | 122 | 110 | 111 | 330 | 50 | 217 | 195 | 264 | 251 | 390 | 696 | 30 | A | 23 | 8413 | 0
83014 | 2019-03-20 | 08:30:41 | -1 | 14 | 가동 | 731 | 139 | 116 | 108 | 112 | 332 | 49 | 160 | 168 | 157 | 193 | 255 | 694 | 32 | A | 0 | 8917 | 0
83015 | 2019-03-20 | 08:32:35 | 28 | 19 | 가동 | 729 | 122 | 122 | 110 | 112 | 330 | 51 | 136 | 196 | 244 | 212 | 346 | 699 | 30 | A | 23 | 8413 | 0
83016 | 2019-03-20 | 08:32:58 | -1 | 15 | 가동 | 732 | 122 | 137 | 107 | 116 | 331 | 52 | 171 | 168 | 160 | 202 | 268 | 684 | 32 | A | 0 | 8917 | 0
83017 | 2019-03-20 | 08:34:37 | 27 | 20 | 가동 | 729 | 151 | 122 | 110 | 112 | 330 | 52 | 186 | 195 | 254 | 233 | 367 | 698 | 30 | A | 23 | 8413 | 0
83018 | 2019-03-20 | 08:36:42 | 27 | 21 | 가동 | 730 | 122 | 122 | 110 | 112 | 330 | 52 | 204 | 195 | 260 | 242 | 384 | 698 | 30 | A | 23 | 8413 | 0
83019 | 2019-03-20 | 08:38:42 | 25 | 22 | 가동 | 731 | 122 | 123 | 110 | 112 | 330 | 51 | 209 | 196 | 263 | 247 | 388 | 697 | 30 | A | 23 | 8413 | 0
83020 | 2019-03-20 | 08:40:44 | 24 | 23 | 가동 | 731 | 122 | 122 | 110 | 112 | 330 | 53 | 214 | 196 | 265 | 250 | 393 | 701 | 30 | A | 23 | 8413 | 0
83021 | 2019-03-20 | 08:42:49 | 24 | 24 | 가동 | 731 | 122 | 123 | 110 | 112 | 331 | 54 | 197 | 197 | 266 | 252 | 392 | 698 | 31 | A | 23 | 8413 | 0
83022 | 2019-03-20 | 08:47:16 | -1 | 16 | 가동 | 730 | 122 | 137 | 107 | 117 | 142 | 44 | 91 | 165 | 121 | 95 | 130 | 694 | 33 | D | 0 | 8917 | 1
83023 | 2019-03-20 | 08:48:39 | 88 | 25 | 가동 | 721 | 122 | 123 | 110 | 112 | 331 | 38 | 76 | 196 | 239 | 179 | 340 | 698 | 31 | A | 23 | 8413 | 0
83024 | 2019-03-20 | 08:49:10 | -1 | 17 | 가동 | 731 | 122 | 116 | 110 | 115 | 154 | 52 | 133 | 165 | 134 | 127 | 162 | 689 | 33 | D | 0 | 8917 | 1
83025 | 2019-03-20 | 08:50:40 | 96 | 26 | 가동 | 708 | 193 | 122 | 110 | 112 | 330 | 43 | 163 | 194 | 251 | 215 | 360 | 699 | 31 | A | 23 | 8413 | 0
83026 | 2019-03-20 | 08:51:07 | -1 | 18 | 가동 | 732 | 114 | 117 | 110 | 112 | 331 | 53 | 160 | 165 | 146 | 159 | 188 | 695 | 33 | A | 0 | 8917 | 0
83027 | 2019-03-20 | 08:52:43 | 96 | 27 | 가동 | 699 | 122 | 122 | 110 | 112 | 330 | 44 | 183 | 194 | 257 | 231 | 367 | 700 | 31 | A | 23 | 8413 | 0
83028 | 2019-03-20 | 08:53:04 | -1 | 19 | 가동 | 733 | 117 | 117 | 110 | 112 | 332 | 51 | 175 | 165 | 156 | 185 | 206 | 692 | 33 | A | 0 | 8917 | 0
83029 | 2019-03-20 | 08:54:45 | 96 | 28 | 가동 | 694 | 122 | 122 | 110 | 112 | 331 | 46 | 199 | 195 | 261 | 240 | 378 | 698 | 31 | A | 23 | 8413 | 0
83030 | 2019-03-20 | 08:55:04 | -1 | 20 | 가동 | 733 | 117 | 119 | 110 | 112 | 331 | 53 | 182 | 165 | 162 | 201 | 221 | 686 | 34 | A | 0 | 8917 | 0
83031 | 2019-03-20 | 08:56:47 | 95 | 29 | 가동 | 692 | 121 | 122 | 110 | 112 | 330 | 46 | 204 | 195 | 263 | 245 | 376 | 697 | 31 | A | 23 | 8413 | 0
83032 | 2019-03-20 | 08:57:05 | -1 | 21 | 가동 | 733 | 118 | 122 | 110 | 112 | 331 | 55 | 185 | 166 | 165 | 210 | 230 | 696 | 34 | A | 0 | 8917 | 0
83033 | 2019-03-20 | 08:58:49 | 94 | 30 | 가동 | 692 | 121 | 122 | 110 | 112 | 330 | 45 | 213 | 196 | 264 | 247 | 380 | 699 | 31 | A | 23 | 8413 | 0
83034 | 2019-03-20 | 08:59:02 | -1 | 22 | 가동 | 732 | 122 | 117 | 110 | 112 | 331 | 52 | 188 | 166 | 169 | 218 | 235 | 692 | 34 | A | 0 | 8917 | 0
83035 | 2019-03-20 | 09:00:51 | 94 | 31 | 가동 | 692 | 122 | 122 | 110 | 112 | 330 | 47 | 205 | 197 | 265 | 249 | 377 | 696 | 31 | A | 23 | 8413 | 0
83036 | 2019-03-20 | 09:01:00 | -1 | 23 | 가동 | 732 | 116 | 118 | 110 | 112 | 332 | 52 | 191 | 167 | 171 | 225 | 237 | 688 | 34 | A | 0 | 8917 | 0
83037 | 2019-03-20 | 09:03:03 | 93 | 32 | 가동 | 692 | 122 | 122 | 110 | 114 | 330 | 45 | 197 | 198 | 266 | 250 | 378 | 696 | 31 | A | 23 | 8413 | 0
83038 | 2019-03-20 | 09:03:14 | -1 | 24 | 가동 | 731 | 117 | 120 | 110 | 112 | 336 | 47 | 192 | 168 | 173 | 229 | 239 | 682 | 34 | A | 0 | 8917 | 0
83039 | 2019-03-20 | 09:05:13 | 92 | 33 | 가동 | 694 | 121 | 122 | 110 | 112 | 330 | 44 | 210 | 198 | 267 | 252 | 382 | 698 | 31 | A | 23 | 8413 | 0
83040 | 2019-03-20 | 09:05:19 | -1 | 25 | 가동 | 730 | 120 | 120 | 110 | 112 | 332 | 49 | 192 | 169 | 174 | 231 | 238 | 702 | 34 | A | 0 | 8917 | 0
83041 | 2019-03-20 | 09:07:12 | 92 | 34 | 가동 | 694 | 122 | 122 | 110 | 112 | 330 | 46 | 212 | 199 | 268 | 253 | 380 | 696 | 32 | A | 23 | 8413 | 0
83042 | 2019-03-20 | 09:07:13 | -1 | 26 | 가동 | 729 | 119 | 120 | 110 | 112 | 332 | 52 | 192 | 169 | 175 | 233 | 238 | 712 | 34 | A | 0 | 8917 | 0
83043 | 2019-03-20 | 09:09:08 | 91 | 35 | 가동 | 696 | 122 | 122 | 110 | 112 | 330 | 45 | 207 | 200 | 268 | 253 | 379 | 696 | 32 | A | 23 | 8413 | 0
83044 | 2019-03-20 | 09:09:09 | -1 | 27 | 가동 | 729 | 120 | 119 | 110 | 112 | 332 | 53 | 193 | 170 | 175 | 236 | 237 | 725 | 34 | A | 0 | 8917 | 0
83045 | 2019-03-20 | 09:11:08 | -1 | 28 | 가동 | 730 | 119 | 119 | 110 | 112 | 332 | 53 | 194 | 170 | 176 | 237 | 237 | 714 | 34 | A | 0 | 8917 | 0
83046 | 2019-03-20 | 09:11:19 | 90 | 36 | 가동 | 697 | 122 | 122 | 110 | 112 | 331 | 47 | 204 | 200 | 268 | 254 | 383 | 697 | 32 | A | 23 | 8413 | 0
83047 | 2019-03-20 | 09:13:07 | -1 | 29 | 가동 | 731 | 118 | 120 | 110 | 112 | 332 | 53 | 194 | 171 | 177 | 238 | 238 | 715 | 34 | A | 0 | 8917 | 0
83048 | 2019-03-20 | 09:13:17 | 89 | 37 | 가동 | 698 | 122 | 122 | 110 | 112 | 330 | 45 | 205 | 200 | 269 | 254 | 379 | 697 | 31 | A | 23 | 8413 | 0
83049 | 2019-03-20 | 09:15:06 | -1 | 30 | 가동 | 733 | 120 | 120 | 110 | 112 | 332 | 56 | 194 | 171 | 177 | 238 | 238 | 727 | 34 | A | 0 | 8917 | 0
83050 | 2019-03-20 | 09:15:15 | 88 | 38 | 가동 | 699 | 122 | 122 | 110 | 113 | 330 | 47 | 212 | 201 | 269 | 254 | 386 | 697 | 31 | A | 23 | 8413 | 0
83051 | 2019-03-20 | 09:17:01 | -1 | 31 | 가동 | 733 | 119 | 120 | 110 | 112 | 332 | 53 | 194 | 172 | 177 | 238 | 235 | 716 | 34 | A | 0 | 8917 | 0
83052 | 2019-03-20 | 09:17:17 | 87 | 39 | 가동 | 700 | 122 | 122 | 110 | 112 | 330 | 45 | 206 | 201 | 270 | 254 | 382 | 697 | 32 | A | 23 | 8413 | 0
83053 | 2019-03-20 | 09:19:02 | -1 | 32 | 가동 | 733 | 120 | 119 | 110 | 114 | 332 | 50 | 195 | 172 | 178 | 239 | 236 | 716 | 34 | A | 0 | 8917 | 0
83054 | 2019-03-20 | 09:19:16 | 87 | 40 | 가동 | 701 | 122 | 122 | 110 | 112 | 330 | 43 | 207 | 202 | 270 | 255 | 382 | 696 | 32 | A | 23 | 8413 | 0
83055 | 2019-03-20 | 09:21:08 | -1 | 33 | 가동 | 733 | 118 | 119 | 110 | 112 | 332 | 54 | 195 | 173 | 179 | 240 | 238 | 727 | 34 | A | 0 | 8917 | 0
83056 | 2019-03-20 | 09:21:23 | 86 | 41 | 가동 | 702 | 121 | 122 | 110 | 112 | 330 | 45 | 221 | 202 | 271 | 256 | 386 | 695 | 31 | A | 23 | 8413 | 0
83057 | 2019-03-20 | 09:23:05 | -1 | 34 | 가동 | 733 | 119 | 119 | 110 | 112 | 332 | 51 | 196 | 173 | 179 | 241 | 237 | 719 | 34 | A | 0 | 8917 | 0
83058 | 2019-03-20 | 09:23:22 | 85 | 42 | 가동 | 703 | 122 | 122 | 110 | 112 | 330 | 47 | 212 | 203 | 271 | 256 | 387 | 696 | 32 | A | 23 | 8413 | 0
83059 | 2019-03-20 | 09:25:10 | -1 | 35 | 가동 | 732 | 118 | 121 | 110 | 113 | 332 | 50 | 195 | 173 | 179 | 242 | 236 | 716 | 34 | A | 0 | 8917 | 0
83060 | 2019-03-20 | 09:25:22 | 84 | 43 | 가동 | 704 | 122 | 122 | 110 | 112 | 330 | 47 | 218 | 203 | 271 | 256 | 388 | 696 | 32 | A | 23 | 8413 | 0
83061 | 2019-03-20 | 09:27:06 | -1 | 36 | 가동 | 731 | 120 | 120 | 110 | 112 | 332 | 51 | 195 | 174 | 180 | 242 | 237 | 718 | 34 | A | 0 | 8917 | 0
83062 | 2019-03-20 | 09:27:29 | 83 | 44 | 가동 | 705 | 122 | 122 | 110 | 113 | 330 | 47 | 219 | 203 | 271 | 257 | 386 | 695 | 32 | A | 23 | 8413 | 0
83063 | 2019-03-20 | 09:29:06 | -1 | 37 | 가동 | 731 | 119 | 120 | 110 | 112 | 332 | 50 | 195 | 174 | 179 | 241 | 236 | 717 | 34 | A | 0 | 8917 | 0
83064 | 2019-03-20 | 09:29:36 | 82 | 45 | 가동 | 706 | 122 | 122 | 110 | 112 | 330 | 43 | 212 | 203 | 272 | 257 | 388 | 696 | 32 | A | 23 | 8413 | 0
83065 | 2019-03-20 | 09:31:03 | -1 | 38 | 가동 | 729 | 120 | 120 | 110 | 112 | 332 | 53 | 195 | 174 | 180 | 242 | 236 | 719 | 34 | A | 0 | 8917 | 0
83066 | 2019-03-20 | 09:31:34 | 82 | 46 | 가동 | 708 | 121 | 122 | 110 | 112 | 330 | 47 | 221 | 204 | 272 | 257 | 392 | 696 | 31 | A | 23 | 8413 | 0
83067 | 2019-03-20 | 09:33:02 | -1 | 39 | 가동 | 729 | 119 | 120 | 110 | 112 | 332 | 54 | 196 | 175 | 180 | 243 | 235 | 729 | 34 | A | 0 | 8917 | 0
83068 | 2019-03-20 | 09:33:35 | 80 | 47 | 가동 | 708 | 122 | 122 | 110 | 112 | 330 | 46 | 213 | 204 | 272 | 258 | 389 | 697 | 32 | A | 23 | 8413 | 0
83069 | 2019-03-20 | 09:35:07 | -1 | 40 | 가동 | 727 | 119 | 121 | 110 | 112 | 344 | 50 | 196 | 175 | 180 | 242 | 234 | 693 | 34 | A | 0 | 8917 | 0
83070 | 2019-03-20 | 09:35:36 | 80 | 48 | 가동 | 710 | 121 | 122 | 110 | 112 | 330 | 50 | 206 | 205 | 273 | 258 | 375 | 696 | 32 | A | 23 | 8413 | 0
83071 | 2019-03-20 | 09:37:09 | -1 | 41 | 가동 | 729 | 121 | 120 | 110 | 112 | 332 | 49 | 195 | 175 | 180 | 243 | 233 | 698 | 34 | A | 0 | 8917 | 0
83072 | 2019-03-20 | 09:37:34 | 79 | 49 | 가동 | 711 | 121 | 122 | 110 | 112 | 330 | 46 | 212 | 205 | 273 | 258 | 384 | 697 | 32 | A | 23 | 8413 | 0
83073 | 2019-03-20 | 09:39:41 | 78 | 50 | 가동 | 712 | 121 | 122 | 110 | 112 | 330 | 50 | 221 | 205 | 273 | 259 | 387 | 695 | 32 | A | 23 | 8413 | 0
83074 | 2019-03-20 | 09:40:31 | -1 | 42 | 가동 | 731 | 120 | 210 | 110 | 112 | 332 | 46 | 159 | 175 | 164 | 211 | 195 | 706 | 34 | A | 0 | 8917 | 0
83075 | 2019-03-20 | 09:41:39 | 77 | 51 | 가동 | 712 | 122 | 122 | 110 | 112 | 330 | 48 | 212 | 206 | 273 | 256 | 391 | 696 | 32 | A | 23 | 8413 | 0
83076 | 2019-03-20 | 09:42:45 | -1 | 43 | 가동 | 730 | 210 | 133 | 110 | 112 | 332 | 51 | 171 | 175 | 169 | 217 | 196 | 724 | 34 | A | 0 | 8917 | 0
83077 | 2019-03-20 | 09:43:44 | 76 | 52 | 가동 | 713 | 122 | 122 | 110 | 112 | 330 | 45 | 217 | 206 | 274 | 258 | 393 | 696 | 31 | A | 23 | 8413 | 0
83078 | 2019-03-20 | 09:44:41 | -1 | 44 | 가동 | 730 | 133 | 116 | 110 | 112 | 332 | 52 | 184 | 175 | 174 | 228 | 206 | 723 | 34 | A | 0 | 8917 | 0
83079 | 2019-03-20 | 09:45:49 | 75 | 53 | 가동 | 713 | 121 | 122 | 110 | 112 | 330 | 50 | 212 | 206 | 274 | 259 | 386 | 697 | 32 | A | 23 | 8413 | 0
83080 | 2019-03-20 | 09:46:40 | -1 | 45 | 가동 | 729 | 115 | 116 | 110 | 113 | 332 | 49 | 191 | 175 | 177 | 236 | 214 | 719 | 34 | A | 0 | 8917 | 0
83081 | 2019-03-20 | 09:47:49 | 74 | 54 | 가동 | 714 | 122 | 122 | 110 | 112 | 329 | 47 | 214 | 206 | 274 | 259 | 394 | 694 | 32 | A | 23 | 8413 | 0
83082 | 2019-03-20 | 09:48:44 | -1 | 46 | 가동 | 730 | 115 | 119 | 110 | 112 | 332 | 47 | 193 | 176 | 178 | 239 | 221 | 706 | 34 | A | 0 | 8917 | 0
83083 | 2019-03-20 | 09:49:46 | 74 | 55 | 가동 | 714 | 121 | 122 | 110 | 112 | 330 | 46 | 217 | 207 | 274 | 260 | 391 | 696 | 32 | A | 23 | 8413 | 0
83084 | 2019-03-20 | 09:50:46 | -1 | 47 | 가동 | 730 | 119 | 117 | 110 | 112 | 332 | 49 | 194 | 176 | 180 | 241 | 223 | 725 | 34 | A | 0 | 8917 | 0
83085 | 2019-03-20 | 09:51:51 | 72 | 56 | 가동 | 716 | 122 | 122 | 110 | 112 | 329 | 48 | 222 | 207 | 274 | 260 | 392 | 696 | 31 | A | 23 | 8413 | 0
83086 | 2019-03-20 | 09:52:42 | -1 | 48 | 가동 | 730 | 117 | 117 | 110 | 112 | 332 | 51 | 195 | 176 | 180 | 243 | 225 | 707 | 34 | A | 0 | 8917 | 0
83087 | 2019-03-20 | 09:53:51 | 72 | 57 | 가동 | 716 | 122 | 122 | 110 | 112 | 330 | 49 | 223 | 207 | 275 | 260 | 394 | 696 | 32 | A | 23 | 8413 | 0
83088 | 2019-03-20 | 09:54:24 | -1 | 49 | 가동 | 730 | 116 | 117 | 110 | 112 | 332 | 53 | 196 | 176 | 181 | 245 | 225 | 703 | 34 | A | 0 | 8917 | 0
83089 | 2019-03-20 | 09:55:54 | 71 | 58 | 가동 | 717 | 122 | 122 | 110 | 112 | 330 | 45 | 215 | 207 | 275 | 260 | 392 | 695 | 31 | A | 23 | 8413 | 0
83090 | 2019-03-20 | 09:56:27 | -1 | 50 | 가동 | 731 | 117 | 119 | 110 | 113 | 332 | 50 | 196 | 177 | 181 | 245 | 226 | 709 | 34 | A | 0 | 8917 | 0
83091 | 2019-03-20 | 09:57:59 | 70 | 59 | 가동 | 717 | 121 | 122 | 110 | 112 | 330 | 50 | 212 | 207 | 275 | 258 | 392 | 692 | 32 | A | 23 | 8413 | 0
83092 | 2019-03-20 | 09:58:30 | -1 | 51 | 가동 | 731 | 118 | 118 | 110 | 112 | 332 | 53 | 196 | 177 | 182 | 246 | 227 | 719 | 34 | A | 0 | 8917 | 0
83093 | 2019-03-20 | 10:00:10 | 69 | 60 | 가동 | 718 | 121 | 122 | 110 | 112 | 330 | 48 | 220 | 208 | 275 | 260 | 394 | 696 | 31 | A | 23 | 8413 | 0
83094 | 2019-03-20 | 10:00:23 | -1 | 52 | 가동 | 731 | 117 | 116 | 110 | 112 | 332 | 55 | 198 | 177 | 182 | 246 | 229 | 718 | 34 | A | 0 | 8917 | 0
83095 | 2019-03-20 | 10:02:06 | 68 | 61 | 가동 | 719 | 121 | 122 | 110 | 112 | 329 | 47 | 223 | 208 | 276 | 260 | 391 | 697 | 32 | A | 23 | 8413 | 0
83096 | 2019-03-20 | 10:02:19 | -1 | 53 | 가동 | 731 | 115 | 115 | 110 | 112 | 333 | 50 | 198 | 177 | 183 | 248 | 234 | 699 | 34 | A | 0 | 8917 | 0
83097 | 2019-03-20 | 10:04:11 | 68 | 62 | 가동 | 719 | 121 | 122 | 110 | 112 | 330 | 47 | 224 | 208 | 276 | 262 | 391 | 695 | 31 | A | 23 | 8413 | 0
83098 | 2019-03-20 | 10:04:20 | -1 | 54 | 가동 | 730 | 115 | 117 | 110 | 113 | 332 | 52 | 199 | 178 | 183 | 248 | 234 | 712 | 34 | A | 0 | 8917 | 0
83099 | 2019-03-20 | 10:06:06 | 67 | 63 | 가동 | 720 | 122 | 122 | 110 | 112 | 330 | 48 | 223 | 209 | 277 | 263 | 393 | 695 | 31 | A | 23 | 8413 | 0
83100 | 2019-03-20 | 10:06:36 | -1 | 55 | 가동 | 730 | 116 | 116 | 110 | 112 | 332 | 52 | 199 | 178 | 183 | 248 | 236 | 720 | 34 | A | 0 | 8917 | 0
83101 | 2019-03-20 | 10:08:08 | -1 | 56 | 가동 | 730 | 116 | 117 | 110 | 112 | 332 | 53 | 198 | 178 | 183 | 248 | 236 | 697 | 34 | A | 0 | 8917 | 0
83102 | 2019-03-20 | 10:08:09 | 66 | 64 | 가동 | 721 | 122 | 122 | 110 | 112 | 330 | 50 | 218 | 209 | 277 | 261 | 389 | 694 | 31 | A | 23 | 8413 | 0
83103 | 2019-03-20 | 10:10:07 | -1 | 57 | 가동 | 729 | 116 | 118 | 110 | 112 | 339 | 51 | 197 | 178 | 183 | 248 | 233 | 681 | 34 | A | 0 | 8917 | 0
83104 | 2019-03-20 | 10:10:10 | 65 | 65 | 가동 | 722 | 122 | 122 | 110 | 112 | 330 | 48 | 229 | 209 | 277 | 262 | 391 | 698 | 31 | A | 23 | 8413 | 0
83105 | 2019-03-20 | 10:12:03 | -1 | 58 | 가동 | 729 | 118 | 117 | 110 | 112 | 332 | 51 | 197 | 179 | 183 | 248 | 231 | 696 | 34 | A | 0 | 8917 | 0
83106 | 2019-03-20 | 10:12:16 | 64 | 66 | 가동 | 723 | 121 | 122 | 110 | 114 | 329 | 51 | 223 | 209 | 277 | 261 | 395 | 696 | 31 | A | 23 | 8413 | 0
83107 | 2019-03-20 | 10:14:04 | -1 | 59 | 가동 | 729 | 117 | 118 | 110 | 112 | 333 | 51 | 197 | 179 | 183 | 247 | 233 | 703 | 34 | A | 0 | 8917 | 0
83108 | 2019-03-20 | 10:14:17 | 63 | 67 | 가동 | 723 | 121 | 122 | 110 | 112 | 329 | 49 | 227 | 209 | 277 | 262 | 395 | 695 | 31 | A | 23 | 8413 | 0
83109 | 2019-03-20 | 10:15:56 | -1 | 60 | 가동 | 729 | 118 | 118 | 110 | 112 | 332 | 52 | 197 | 179 | 183 | 247 | 234 | 701 | 34 | A | 0 | 8917 | 0
83110 | 2019-03-20 | 10:16:24 | 62 | 68 | 가동 | 724 | 122 | 122 | 110 | 112 | 330 | 50 | 213 | 210 | 277 | 262 | 396 | 696 | 31 | A | 23 | 8413 | 0
83111 | 2019-03-20 | 10:18:03 | -1 | 61 | 가동 | 730 | 118 | 118 | 110 | 112 | 332 | 56 | 196 | 179 | 183 | 247 | 235 | 721 | 34 | A | 0 | 8917 | 0
83112 | 2019-03-20 | 10:18:17 | 62 | 69 | 가동 | 725 | 121 | 122 | 110 | 112 | 330 | 49 | 226 | 210 | 277 | 263 | 394 | 696 | 32 | A | 23 | 8413 | 0
83113 | 2019-03-20 | 10:20:00 | -1 | 62 | 가동 | 730 | 118 | 118 | 110 | 112 | 332 | 54 | 197 | 179 | 184 | 247 | 237 | 711 | 34 | A | 0 | 8917 | 0
83114 | 2019-03-20 | 10:20:17 | 61 | 70 | 가동 | 726 | 122 | 122 | 110 | 112 | 329 | 48 | 223 | 210 | 277 | 262 | 390 | 696 | 31 | A | 23 | 8413 | 0
83115 | 2019-03-20 | 10:21:55 | -1 | 63 | 가동 | 731 | 117 | 119 | 110 | 112 | 332 | 51 | 197 | 180 | 184 | 246 | 235 | 719 | 34 | A | 0 | 8917 | 0
83116 | 2019-03-20 | 10:22:24 | 60 | 71 | 가동 | 726 | 121 | 122 | 110 | 112 | 330 | 51 | 218 | 210 | 277 | 260 | 391 | 698 | 31 | A | 23 | 8413 | 0
83117 | 2019-03-20 | 10:23:51 | -1 | 64 | 가동 | 731 | 119 | 117 | 110 | 112 | 332 | 52 | 197 | 180 | 184 | 245 | 236 | 704 | 34 | A | 0 | 8917 | 0
83118 | 2019-03-20 | 10:24:28 | 59 | 72 | 가동 | 727 | 122 | 122 | 110 | 112 | 329 | 51 | 221 | 210 | 276 | 259 | 386 | 694 | 31 | A | 23 | 8413 | 0
83119 | 2019-03-20 | 10:25:52 | -1 | 65 | 가동 | 732 | 116 | 119 | 110 | 112 | 332 | 52 | 196 | 180 | 183 | 246 | 236 | 682 | 34 | A | 0 | 8917 | 0
83120 | 2019-03-20 | 10:26:32 | 58 | 73 | 가동 | 728 | 122 | 122 | 110 | 112 | 330 | 47 | 217 | 211 | 276 | 261 | 391 | 694 | 31 | A | 23 | 8413 | 0
83121 | 2019-03-20 | 10:27:48 | -1 | 66 | 가동 | 732 | 118 | 118 | 110 | 112 | 332 | 55 | 197 | 180 | 184 | 247 | 235 | 718 | 34 | A | 0 | 8917 | 0
83122 | 2019-03-20 | 10:28:31 | 57 | 74 | 가동 | 728 | 121 | 122 | 110 | 112 | 330 | 49 | 220 | 211 | 277 | 262 | 396 | 692 | 31 | A | 23 | 8413 | 0
83123 | 2019-03-20 | 10:29:47 | -1 | 67 | 가동 | 731 | 118 | 117 | 110 | 112 | 332 | 54 | 197 | 180 | 183 | 243 | 236 | 712 | 34 | A | 0 | 8917 | 0
83124 | 2019-03-20 | 10:30:33 | 56 | 75 | 가동 | 728 | 122 | 122 | 110 | 112 | 330 | 47 | 221 | 211 | 278 | 262 | 397 | 695 | 32 | A | 23 | 8413 | 0
83125 | 2019-03-20 | 10:31:46 | -1 | 68 | 가동 | 731 | 117 | 118 | 110 | 113 | 332 | 52 | 197 | 180 | 183 | 244 | 235 | 710 | 34 | A | 0 | 8917 | 0
83126 | 2019-03-20 | 10:32:31 | 56 | 76 | 가동 | 728 | 122 | 122 | 110 | 112 | 330 | 47 | 223 | 211 | 277 | 262 | 399 | 695 | 31 | A | 23 | 8413 | 0
83127 | 2019-03-20 | 10:33:47 | -1 | 69 | 가동 | 731 | 118 | 118 | 110 | 113 | 332 | 52 | 197 | 180 | 183 | 246 | 234 | 715 | 34 | A | 0 | 8917 | 0
83128 | 2019-03-20 | 10:34:33 | 55 | 77 | 가동 | 728 | 122 | 122 | 110 | 111 | 329 | 49 | 224 | 211 | 278 | 262 | 397 | 695 | 31 | A | 23 | 8413 | 0
83129 | 2019-03-20 | 10:35:47 | -1 | 70 | 가동 | 730 | 118 | 119 | 110 | 112 | 332 | 51 | 197 | 181 | 184 | 244 | 236 | 722 | 34 | A | 0 | 8917 | 0
83130 | 2019-03-20 | 10:36:38 | 53 | 78 | 가동 | 729 | 121 | 122 | 110 | 112 | 330 | 46 | 227 | 211 | 278 | 263 | 400 | 693 | 31 | A | 23 | 8413 | 0
83131 | 2019-03-20 | 10:37:41 | -1 | 71 | 가동 | 730 | 118 | 119 | 110 | 112 | 332 | 53 | 197 | 181 | 184 | 246 | 236 | 711 | 34 | A | 0 | 8917 | 0
83132 | 2019-03-20 | 10:38:42 | 53 | 79 | 가동 | 729 | 121 | 122 | 110 | 112 | 330 | 50 | 222 | 212 | 279 | 263 | 399 | 694 | 32 | A | 23 | 8413 | 0
83133 | 2019-03-20 | 10:39:45 | -1 | 72 | 가동 | 729 | 119 | 119 | 110 | 112 | 332 | 54 | 196 | 181 | 184 | 247 | 237 | 718 | 34 | A | 0 | 8917 | 0
83134 | 2019-03-20 | 10:40:44 | 52 | 80 | 가동 | 729 | 122 | 122 | 110 | 112 | 330 | 50 | 211 | 212 | 278 | 262 | 395 | 695 | 32 | A | 23 | 8413 | 0
83135 | 2019-03-20 | 10:41:42 | -1 | 73 | 가동 | 729 | 119 | 119 | 110 | 112 | 332 | 55 | 196 | 181 | 184 | 247 | 233 | 703 | 34 | A | 0 | 8917 | 0
83136 | 2019-03-20 | 10:42:48 | 50 | 81 | 가동 | 730 | 121 | 122 | 110 | 112 | 330 | 47 | 213 | 212 | 278 | 263 | 399 | 694 | 32 | A | 23 | 8413 | 0
83137 | 2019-03-20 | 10:43:45 | -1 | 74 | 가동 | 729 | 119 | 118 | 110 | 113 | 332 | 51 | 196 | 181 | 184 | 249 | 235 | 703 | 34 | A | 0 | 8917 | 0
83138 | 2019-03-20 | 10:44:50 | 50 | 82 | 가동 | 731 | 122 | 123 | 110 | 112 | 330 | 49 | 227 | 212 | 279 | 262 | 400 | 694 | 32 | A | 23 | 8413 | 0
83139 | 2019-03-20 | 10:45:44 | -1 | 75 | 가동 | 729 | 117 | 120 | 110 | 112 | 332 | 50 | 196 | 181 | 184 | 248 | 234 | 708 | 34 | A | 0 | 8917 | 0
83140 | 2019-03-20 | 10:46:52 | 49 | 83 | 가동 | 731 | 122 | 122 | 110 | 112 | 330 | 53 | 226 | 212 | 279 | 263 | 396 | 694 | 31 | A | 23 | 8413 | 0
83141 | 2019-03-20 | 10:47:42 | -1 | 76 | 가동 | 730 | 119 | 119 | 110 | 112 | 332 | 51 | 196 | 181 | 184 | 248 | 233 | 715 | 34 | A | 0 | 8917 | 0
83142 | 2019-03-20 | 10:48:58 | 48 | 84 | 가동 | 731 | 122 | 123 | 110 | 112 | 330 | 49 | 221 | 212 | 279 | 262 | 400 | 693 | 31 | A | 23 | 8413 | 0
83143 | 2019-03-20 | 10:49:46 | -1 | 77 | 가동 | 731 | 119 | 120 | 110 | 112 | 332 | 54 | 196 | 182 | 184 | 246 | 231 | 681 | 34 | A | 0 | 8917 | 0
83144 | 2019-03-20 | 10:50:55 | 48 | 85 | 가동 | 732 | 122 | 122 | 110 | 112 | 330 | 51 | 221 | 212 | 279 | 262 | 397 | 693 | 31 | A | 23 | 8413 | 0
83145 | 2019-03-20 | 10:51:43 | -1 | 78 | 가동 | 731 | 120 | 120 | 110 | 112 | 332 | 53 | 196 | 182 | 184 | 247 | 230 | 699 | 34 | A | 0 | 8917 | 0
83146 | 2019-03-20 | 10:52:53 | 46 | 86 | 가동 | 732 | 122 | 123 | 110 | 112 | 330 | 52 | 230 | 212 | 279 | 263 | 397 | 695 | 31 | A | 23 | 8413 | 0
83147 | 2019-03-20 | 10:53:40 | -1 | 79 | 가동 | 732 | 119 | 121 | 110 | 112 | 332 | 49 | 195 | 182 | 183 | 245 | 229 | 719 | 34 | A | 0 | 8917 | 0
83148 | 2019-03-20 | 10:54:59 | 46 | 87 | 가동 | 731 | 122 | 122 | 110 | 112 | 330 | 53 | 216 | 213 | 279 | 263 | 400 | 694 | 31 | A | 23 | 8413 | 0
83149 | 2019-03-20 | 10:55:35 | -1 | 80 | 가동 | 732 | 120 | 121 | 110 | 113 | 332 | 51 | 195 | 182 | 182 | 245 | 230 | 704 | 34 | A | 0 | 8917 | 0
83150 | 2019-03-20 | 10:56:59 | 44 | 88 | 가동 | 731 | 123 | 123 | 110 | 112 | 330 | 48 | 219 | 213 | 279 | 264 | 399 | 693 | 31 | A | 23 | 8413 | 0
83151 | 2019-03-20 | 10:57:38 | -1 | 81 | 가동 | 732 | 120 | 120 | 110 | 112 | 332 | 54 | 194 | 182 | 183 | 244 | 231 | 710 | 34 | A | 0 | 8917 | 0
83152 | 2019-03-20 | 10:59:09 | 44 | 89 | 가동 | 729 | 121 | 122 | 110 | 112 | 329 | 51 | 221 | 213 | 279 | 263 | 397 | 694 | 32 | A | 23 | 8413 | 0
83153 | 2019-03-20 | 11:01:06 | -1 | 82 | 가동 | 732 | 120 | 200 | 110 | 112 | 332 | 45 | 162 | 182 | 168 | 214 | 198 | 707 | 34 | A | 0 | 8917 | 0
83154 | 2019-03-20 | 11:01:19 | 43 | 90 | 가동 | 729 | 122 | 123 | 110 | 112 | 330 | 49 | 224 | 213 | 279 | 263 | 400 | 694 | 31 | A | 23 | 8413 | 0
83155 | 2019-03-20 | 11:02:56 | -1 | 83 | 가동 | 732 | 199 | 116 | 110 | 112 | 332 | 51 | 177 | 182 | 174 | 224 | 204 | 707 | 34 | A | 0 | 8917 | 0
83156 | 2019-03-20 | 11:03:10 | 42 | 91 | 가동 | 728 | 122 | 122 | 110 | 112 | 330 | 47 | 229 | 213 | 279 | 263 | 398 | 698 | 31 | A | 23 | 8413 | 0
83157 | 2019-03-20 | 11:04:57 | -1 | 84 | 가동 | 731 | 116 | 117 | 110 | 112 | 332 | 52 | 188 | 182 | 178 | 234 | 212 | 723 | 34 | A | 0 | 8917 | 0
83158 | 2019-03-20 | 11:05:09 | 42 | 92 | 가동 | 727 | 122 | 122 | 110 | 112 | 330 | 47 | 220 | 213 | 279 | 263 | 401 | 697 | 31 | A | 23 | 8413 | 0
83159 | 2019-03-20 | 11:06:55 | -1 | 85 | 가동 | 731 | 116 | 116 | 110 | 112 | 332 | 54 | 192 | 182 | 180 | 239 | 221 | 714 | 34 | A | 0 | 8917 | 0
83160 | 2019-03-20 | 11:07:11 | 41 | 93 | 가동 | 727 | 122 | 122 | 110 | 111 | 330 | 52 | 216 | 213 | 279 | 262 | 399 | 700 | 31 | A | 23 | 8413 | 0
83161 | 2019-03-20 | 11:08:50 | -1 | 86 | 가동 | 731 | 116 | 117 | 110 | 112 | 332 | 52 | 195 | 182 | 182 | 243 | 225 | 704 | 34 | A | 0 | 8917 | 0
83162 | 2019-03-20 | 11:09:17 | 39 | 94 | 가동 | 727 | 122 | 123 | 110 | 112 | 330 | 49 | 208 | 213 | 279 | 263 | 398 | 695 | 31 | A | 23 | 8413 | 0
83163 | 2019-03-20 | 11:10:49 | -1 | 87 | 가동 | 730 | 116 | 117 | 110 | 112 | 331 | 52 | 196 | 182 | 183 | 245 | 226 | 702 | 34 | A | 0 | 8917 | 0
83164 | 2019-03-20 | 11:11:15 | 39 | 95 | 가동 | 727 | 121 | 122 | 110 | 114 | 330 | 50 | 214 | 213 | 279 | 264 | 401 | 697 | 31 | A | 23 | 8413 | 0
83165 | 2019-03-20 | 11:12:43 | -1 | 88 | 가동 | 729 | 116 | 117 | 110 | 112 | 332 | 55 | 196 | 182 | 183 | 247 | 229 | 719 | 34 | A | 0 | 8917 | 0
83166 | 2019-03-20 | 11:13:16 | 38 | 96 | 가동 | 728 | 122 | 122 | 110 | 112 | 329 | 53 | 220 | 213 | 279 | 263 | 400 | 699 | 31 | A | 23 | 8413 | 0
83167 | 2019-03-20 | 11:14:37 | -1 | 89 | 가동 | 730 | 117 | 118 | 110 | 113 | 332 | 54 | 196 | 182 | 183 | 247 | 229 | 703 | 34 | A | 0 | 8917 | 0
83168 | 2019-03-20 | 11:15:14 | 36 | 97 | 가동 | 728 | 122 | 122 | 110 | 112 | 330 | 53 | 229 | 213 | 280 | 263 | 397 | 698 | 31 | A | 23 | 8413 | 0
83169 | 2019-03-20 | 11:16:31 | -1 | 90 | 가동 | 731 | 117 | 117 | 110 | 113 | 332 | 50 | 197 | 182 | 184 | 247 | 229 | 712 | 34 | A | 0 | 8917 | 0
83170 | 2019-03-20 | 11:17:22 | 75 | 98 | 가동 | 728 | 122 | 123 | 110 | 112 | 329 | 40 | 212 | 214 | 279 | 262 | 397 | 691 | 31 | A | 23 | 8413 | 0
83171 | 2019-03-20 | 11:18:28 | -1 | 91 | 가동 | 731 | 117 | 117 | 110 | 112 | 332 | 53 | 197 | 182 | 184 | 247 | 231 | 704 | 34 | A | 0 | 8917 | 0
83172 | 2019-03-20 | 11:19:20 | 99 | 99 | 가동 | 719 | 122 | 122 | 110 | 112 | 330 | 43 | 222 | 214 | 279 | 263 | 393 | 698 | 31 | A | 23 | 8413 | 0
83173 | 2019-03-20 | 11:20:30 | -1 | 92 | 가동 | 731 | 117 | 118 | 110 | 112 | 332 | 54 | 197 | 183 | 184 | 247 | 233 | 715 | 34 | A | 0 | 8917 | 0
83174 | 2019-03-20 | 11:21:25 | 99 | 100 | 가동 | 707 | 122 | 122 | 110 | 112 | 330 | 39 | 228 | 214 | 280 | 264 | 393 | 699 | 31 | A | 23 | 8413 | 0
83175 | 2019-03-20 | 11:22:33 | -1 | 93 | 가동 | 730 | 117 | 117 | 110 | 112 | 332 | 54 | 198 | 183 | 185 | 248 | 234 | 712 | 34 | A | 0 | 8917 | 0
83176 | 2019-03-20 | 11:23:30 | 100 | 101 | 가동 | 701 | 121 | 127 | 110 | 112 | 330 | 46 | 217 | 214 | 278 | 260 | 385 | 699 | 31 | A | 23 | 8413 | 0
83177 | 2019-03-20 | 11:24:39 | -1 | 94 | 가동 | 731 | 116 | 121 | 110 | 112 | 332 | 51 | 197 | 183 | 184 | 247 | 233 | 712 | 34 | A | 0 | 8917 | 0
83178 | 2019-03-20 | 11:25:32 | 98 | 102 | 가동 | 698 | 127 | 122 | 110 | 112 | 331 | 41 | 199 | 214 | 278 | 261 | 387 | 697 | 31 | A | 23 | 8413 | 0
83179 | 2019-03-20 | 11:26:28 | -1 | 95 | 가동 | 730 | 120 | 117 | 110 | 113 | 332 | 51 | 197 | 183 | 185 | 250 | 235 | 719 | 34 | A | 0 | 8917 | 0
83180 | 2019-03-20 | 11:27:38 | 98 | 103 | 가동 | 697 | 121 | 122 | 110 | 112 | 330 | 43 | 203 | 214 | 277 | 260 | 388 | 696 | 31 | A | 23 | 8413 | 0
83181 | 2019-03-20 | 11:28:41 | -1 | 96 | 가동 | 730 | 116 | 133 | 110 | 112 | 332 | 53 | 191 | 183 | 182 | 244 | 227 | 704 | 34 | A | 0 | 8917 | 0
83182 | 2019-03-20 | 11:29:40 | 97 | 104 | 가동 | 696 | 121 | 122 | 110 | 112 | 330 | 49 | 200 | 214 | 277 | 260 | 384 | 695 | 32 | A | 23 | 8413 | 0
83183 | 2019-03-20 | 11:30:37 | -1 | 97 | 가동 | 728 | 132 | 117 | 110 | 112 | 332 | 53 | 194 | 183 | 183 | 245 | 227 | 716 | 34 | A | 0 | 8917 | 0
83184 | 2019-03-20 | 11:31:41 | 96 | 105 | 가동 | 697 | 121 | 122 | 110 | 112 | 330 | 45 | 202 | 214 | 277 | 260 | 380 | 695 | 31 | A | 23 | 8413 | 0
83185 | 2019-03-20 | 11:32:30 | -1 | 98 | 가동 | 728 | 117 | 118 | 110 | 112 | 332 | 55 | 196 | 183 | 183 | 246 | 232 | 716 | 34 | A | 0 | 8917 | 0
83186 | 2019-03-20 | 11:33:39 | 95 | 106 | 가동 | 698 | 121 | 122 | 110 | 112 | 330 | 46 | 213 | 214 | 277 | 260 | 380 | 697 | 31 | A | 23 | 8413 | 0
83187 | 2019-03-20 | 11:34:26 | -1 | 99 | 가동 | 730 | 117 | 118 | 110 | 113 | 332 | 51 | 197 | 183 | 184 | 249 | 235 | 702 | 34 | A | 0 | 8917 | 0
83188 | 2019-03-20 | 11:35:43 | 94 | 107 | 가동 | 699 | 121 | 122 | 110 | 112 | 330 | 43 | 203 | 214 | 277 | 260 | 382 | 698 | 31 | A | 23 | 8413 | 0
83189 | 2019-03-20 | 11:36:28 | -1 | 100 | 가동 | 731 | 118 | 117 | 110 | 112 | 332 | 53 | 198 | 183 | 185 | 251 | 235 | 712 | 34 | A | 0 | 8917 | 0
83190 | 2019-03-20 | 11:37:57 | 94 | 108 | 가동 | 701 | 122 | 132 | 110 | 112 | 330 | 48 | 173 | 214 | 274 | 255 | 380 | 695 | 31 | A | 23 | 8413 | 0
83191 | 2019-03-20 | 11:38:21 | -1 | 101 | 가동 | 732 | 117 | 118 | 110 | 112 | 332 | 49 | 198 | 183 | 185 | 251 | 235 | 724 | 35 | A | 0 | 8917 | 0
83192 | 2019-03-20 | 11:39:55 | 93 | 109 | 가동 | 702 | 131 | 122 | 110 | 112 | 330 | 48 | 191 | 214 | 275 | 255 | 382 | 694 | 31 | A | 23 | 8413 | 0
83193 | 2019-03-20 | 11:40:15 | -1 | 102 | 가동 | 732 | 117 | 117 | 110 | 112 | 332 | 53 | 198 | 184 | 185 | 250 | 233 | 693 | 35 | A | 0 | 8917 | 0
83194 | 2019-03-20 | 11:41:57 | 92 | 110 | 가동 | 703 | 121 | 122 | 110 | 112 | 330 | 44 | 200 | 214 | 276 | 259 | 385 | 697 | 32 | A | 23 | 8413 | 0
83195 | 2019-03-20 | 11:42:14 | -1 | 103 | 가동 | 732 | 117 | 117 | 110 | 112 | 332 | 52 | 198 | 184 | 186 | 250 | 233 | 704 | 35 | A | 0 | 8917 | 0
83196 | 2019-03-20 | 11:44:05 | 91 | 111 | 가동 | 703 | 121 | 121 | 110 | 112 | 330 | 47 | 200 | 214 | 277 | 260 | 392 | 695 | 32 | A | 23 | 8413 | 0
83197 | 2019-03-20 | 11:44:11 | -1 | 104 | 가동 | 732 | 117 | 119 | 110 | 112 | 332 | 51 | 198 | 184 | 185 | 249 | 233 | 715 | 35 | A | 0 | 8917 | 0
83198 | 2019-03-20 | 11:46:00 | 90 | 112 | 가동 | 704 | 121 | 122 | 110 | 112 | 330 | 45 | 192 | 214 | 277 | 261 | 394 | 695 | 32 | A | 23 | 8413 | 0
83199 | 2019-03-20 | 11:46:08 | -1 | 105 | 가동 | 732 | 118 | 117 | 110 | 112 | 332 | 53 | 199 | 184 | 185 | 248 | 234 | 708 | 35 | A | 0 | 8917 | 0
83200 | 2019-03-20 | 11:48:02 | 90 | 113 | 가동 | 706 | 121 | 122 | 110 | 112 | 331 | 47 | 203 | 214 | 277 | 261 | 386 | 694 | 32 | A | 23 | 8413 | 0
83201 | 2019-03-20 | 11:48:09 | -1 | 106 | 가동 | 731 | 117 | 118 | 110 | 112 | 332 | 55 | 199 | 184 | 185 | 245 | 235 | 712 | 35 | A | 0 | 8917 | 0
83202 | 2019-03-20 | 11:50:07 | 89 | 114 | 가동 | 707 | 121 | 122 | 110 | 112 | 330 | 44 | 194 | 214 | 277 | 261 | 390 | 692 | 32 | A | 23 | 8413 | 0
83203 | 2019-03-20 | 11:50:10 | -1 | 107 | 가동 | 731 | 118 | 118 | 110 | 113 | 332 | 51 | 198 | 184 | 185 | 248 | 234 | 703 | 35 | A | 0 | 8917 | 0
83204 | 2019-03-20 | 11:52:09 | -1 | 108 | 가동 | 730 | 118 | 118 | 110 | 112 | 332 | 55 | 198 | 184 | 186 | 251 | 234 | 715 | 35 | A | 0 | 8917 | 0
83205 | 2019-03-20 | 11:52:10 | 88 | 115 | 가동 | 708 | 121 | 122 | 110 | 112 | 330 | 49 | 205 | 214 | 278 | 261 | 392 | 697 | 31 | A | 23 | 8413 | 0
83206 | 2019-03-20 | 11:54:02 | -1 | 109 | 가동 | 729 | 118 | 118 | 110 | 112 | 332 | 54 | 199 | 184 | 186 | 252 | 230 | 706 | 35 | A | 0 | 8917 | 0
83207 | 2019-03-20 | 11:54:14 | 87 | 116 | 가동 | 709 | 122 | 122 | 110 | 112 | 330 | 45 | 206 | 215 | 278 | 262 | 393 | 692 | 32 | A | 23 | 8413 | 0
83208 | 2019-03-20 | 11:56:01 | -1 | 110 | 가동 | 729 | 117 | 118 | 110 | 113 | 332 | 51 | 199 | 184 | 186 | 254 | 232 | 701 | 35 | A | 0 | 8917 | 0
83209 | 2019-03-20 | 11:56:10 | 87 | 117 | 가동 | 709 | 122 | 122 | 110 | 112 | 330 | 49 | 204 | 215 | 278 | 262 | 391 | 694 | 32 | A | 23 | 8413 | 0
83210 | 2019-03-20 | 11:58:01 | -1 | 111 | 가동 | 729 | 118 | 120 | 110 | 112 | 332 | 55 | 198 | 184 | 185 | 252 | 233 | 714 | 35 | A | 0 | 8917 | 0
83211 | 2019-03-20 | 11:58:15 | 86 | 118 | 가동 | 711 | 121 | 122 | 110 | 112 | 330 | 45 | 194 | 215 | 278 | 261 | 388 | 695 | 32 | A | 23 | 8413 | 0
83212 | 2019-03-20 | 12:00:03 | -1 | 112 | 가동 | 731 | 119 | 119 | 110 | 112 | 332 | 56 | 198 | 185 | 186 | 251 | 235 | 709 | 35 | A | 0 | 8917 | 0
83213 | 2019-03-20 | 12:00:16 | 85 | 119 | 가동 | 712 | 121 | 122 | 110 | 112 | 330 | 47 | 203 | 215 | 279 | 262 | 385 | 693 | 32 | A | 23 | 8413 | 0
83214 | 2019-03-20 | 12:02:03 | -1 | 113 | 가동 | 732 | 118 | 118 | 110 | 112 | 332 | 55 | 199 | 185 | 186 | 250 | 235 | 704 | 35 | A | 0 | 8917 | 0
83215 | 2019-03-20 | 12:02:16 | 84 | 120 | 가동 | 712 | 122 | 122 | 110 | 112 | 329 | 46 | 218 | 215 | 279 | 262 | 385 | 694 | 32 | A | 23 | 8413 | 0
83216 | 2019-03-20 | 12:04:08 | -1 | 114 | 가동 | 733 | 118 | 120 | 110 | 112 | 332 | 56 | 198 | 185 | 185 | 248 | 233 | 708 | 35 | A | 0 | 8917 | 0
83217 | 2019-03-20 | 12:04:28 | 83 | 121 | 가동 | 713 | 121 | 131 | 110 | 112 | 330 | 49 | 203 | 215 | 276 | 259 | 378 | 693 | 32 | A | 23 | 8413 | 0
83218 | 2019-03-20 | 12:06:01 | -1 | 115 | 가동 | 733 | 119 | 120 | 110 | 112 | 332 | 55 | 197 | 185 | 185 | 245 | 233 | 714 | 35 | A | 0 | 8917 | 0
83219 | 2019-03-20 | 12:06:38 | 82 | 122 | 가동 | 714 | 121 | 131 | 110 | 112 | 330 | 45 | 199 | 216 | 276 | 259 | 380 | 698 | 32 | A | 23 | 8413 | 0
83220 | 2019-03-20 | 12:08:46 | 81 | 123 | 가동 | 715 | 121 | 121 | 110 | 113 | 330 | 50 | 211 | 216 | 278 | 262 | 382 | 695 | 32 | A | 23 | 8413 | 0
83221 | 2019-03-20 | 12:10:46 | 80 | 124 | 가동 | 715 | 121 | 122 | 110 | 112 | 330 | 49 | 224 | 216 | 279 | 263 | 383 | 694 | 32 | A | 23 | 8413 | 0
83222 | 2019-03-20 | 12:12:14 | -1 | 116 | 가동 | 731 | 119 | 120 | 110 | 112 | 332 | 47 | 121 | 184 | 153 | 176 | 160 | 709 | 35 | D | 0 | 8917 | 1
83223 | 2019-03-20 | 12:12:43 | 79 | 125 | 가동 | 716 | 121 | 122 | 110 | 112 | 330 | 46 | 219 | 216 | 280 | 264 | 386 | 696 | 32 | A | 23 | 8413 | 0
83224 | 2019-03-20 | 12:14:11 | -1 | 117 | 가동 | 730 | 145 | 120 | 110 | 113 | 332 | 52 | 158 | 183 | 166 | 198 | 152 | 716 | 35 | A | 0 | 8917 | 0
83225 | 2019-03-20 | 12:14:46 | 79 | 126 | 가동 | 718 | 121 | 122 | 110 | 112 | 330 | 50 | 217 | 216 | 281 | 265 | 389 | 695 | 32 | A | 23 | 8413 | 0
83226 | 2019-03-20 | 12:16:14 | -1 | 118 | 가동 | 730 | 120 | 119 | 110 | 113 | 332 | 49 | 179 | 183 | 173 | 216 | 159 | 716 | 35 | A | 0 | 8917 | 0
83227 | 2019-03-20 | 12:16:48 | 78 | 127 | 가동 | 720 | 121 | 122 | 110 | 112 | 330 | 46 | 206 | 216 | 280 | 266 | 392 | 695 | 31 | A | 23 | 8413 | 0
83228 | 2019-03-20 | 12:18:10 | -1 | 119 | 가동 | 728 | 119 | 119 | 110 | 112 | 332 | 52 | 188 | 183 | 177 | 226 | 170 | 715 | 35 | A | 0 | 8917 | 0
83229 | 2019-03-20 | 12:18:51 | 77 | 128 | 가동 | 721 | 121 | 121 | 110 | 112 | 330 | 47 | 200 | 216 | 280 | 263 | 396 | 695 | 32 | A | 23 | 8413 | 0
83230 | 2019-03-20 | 12:20:51 | 76 | 129 | 가동 | 722 | 121 | 122 | 110 | 112 | 330 | 47 | 212 | 216 | 280 | 263 | 396 | 698 | 32 | A | 23 | 8413 | 0
83231 | 2019-03-20 | 12:22:08 | -1 | 120 | 가동 | 731 | 119 | 231 | 110 | 112 | 332 | 45 | 149 | 183 | 160 | 195 | 152 | 711 | 35 | A | 0 | 8917 | 0
83232 | 2019-03-20 | 12:22:58 | 75 | 130 | 가동 | 723 | 121 | 122 | 110 | 112 | 329 | 48 | 208 | 216 | 280 | 264 | 389 | 698 | 32 | A | 23 | 8413 | 0
83233 | 2019-03-20 | 12:24:03 | -1 | 121 | 가동 | 731 | 231 | 116 | 110 | 113 | 332 | 51 | 170 | 183 | 168 | 210 | 169 | 703 | 35 | A | 0 | 8917 | 0
83234 | 2019-03-20 | 12:25:01 | 75 | 131 | 가동 | 724 | 121 | 122 | 110 | 112 | 330 | 47 | 196 | 216 | 280 | 263 | 393 | 698 | 32 | A | 23 | 8413 | 0
83235 | 2019-03-20 | 12:26:05 | -1 | 122 | 가동 | 732 | 116 | 117 | 110 | 112 | 332 | 48 | 184 | 182 | 175 | 223 | 186 | 715 | 35 | A | 0 | 8917 | 0
83236 | 2019-03-20 | 12:27:03 | 74 | 132 | 가동 | 724 | 121 | 122 | 110 | 112 | 330 | 46 | 215 | 216 | 280 | 263 | 392 | 692 | 31 | A | 23 | 8413 | 0
83237 | 2019-03-20 | 12:27:53 | -1 | 123 | 가동 | 731 | 116 | 117 | 110 | 112 | 332 | 51 | 191 | 182 | 178 | 234 | 198 | 691 | 35 | A | 0 | 8917 | 0
83238 | 2019-03-20 | 12:29:03 | 72 | 133 | 가동 | 726 | 121 | 122 | 110 | 112 | 330 | 54 | 215 | 216 | 281 | 265 | 388 | 694 | 32 | A | 23 | 8413 | 0
83239 | 2019-03-20 | 12:29:59 | -1 | 124 | 가동 | 731 | 116 | 118 | 110 | 113 | 332 | 50 | 195 | 182 | 181 | 238 | 201 | 701 | 34 | A | 0 | 8917 | 0
83240 | 2019-03-20 | 12:31:02 | 71 | 134 | 가동 | 726 | 122 | 122 | 110 | 112 | 330 | 48 | 218 | 216 | 280 | 263 | 388 | 693 | 32 | A | 23 | 8413 | 0
83241 | 2019-03-20 | 12:31:54 | -1 | 125 | 가동 | 731 | 117 | 117 | 110 | 113 | 333 | 50 | 196 | 183 | 182 | 242 | 203 | 699 | 35 | A | 0 | 8917 | 0
83242 | 2019-03-20 | 12:33:08 | 71 | 135 | 가동 | 727 | 121 | 122 | 110 | 112 | 330 | 51 | 226 | 216 | 281 | 265 | 392 | 690 | 32 | A | 23 | 8413 | 0
83243 | 2019-03-20 | 12:33:45 | -1 | 126 | 가동 | 731 | 117 | 119 | 110 | 112 | 332 | 51 | 196 | 183 | 182 | 243 | 206 | 707 | 35 | A | 0 | 8917 | 0
83244 | 2019-03-20 | 12:35:08 | 70 | 136 | 가동 | 727 | 121 | 122 | 110 | 112 | 330 | 50 | 213 | 217 | 281 | 264 | 397 | 695 | 32 | A | 23 | 8413 | 0
83245 | 2019-03-20 | 12:35:49 | -1 | 127 | 가동 | 731 | 118 | 119 | 110 | 112 | 332 | 51 | 196 | 183 | 183 | 246 | 208 | 699 | 35 | A | 0 | 8917 | 0
83246 | 2019-03-20 | 12:37:11 | 69 | 137 | 가동 | 727 | 121 | 122 | 110 | 112 | 330 | 48 | 198 | 217 | 281 | 264 | 397 | 689 | 32 | A | 23 | 8413 | 0
83247 | 2019-03-20 | 12:37:50 | -1 | 128 | 가동 | 730 | 119 | 118 | 110 | 112 | 332 | 54 | 197 | 183 | 183 | 247 | 212 | 713 | 35 | A | 0 | 8917 | 0
83248 | 2019-03-20 | 12:39:11 | 68 | 138 | 가동 | 728 | 122 | 122 | 110 | 112 | 330 | 48 | 213 | 217 | 281 | 264 | 398 | 688 | 32 | A | 23 | 8413 | 0
83249 | 2019-03-20 | 12:39:41 | -1 | 129 | 가동 | 729 | 117 | 117 | 110 | 112 | 332 | 51 | 198 | 183 | 183 | 248 | 215 | 700 | 35 | A | 0 | 8917 | 0
83250 | 2019-03-20 | 12:41:14 | 67 | 139 | 가동 | 728 | 121 | 122 | 110 | 112 | 330 | 52 | 212 | 217 | 281 | 264 | 396 | 692 | 32 | A | 23 | 8413 | 0
83251 | 2019-03-20 | 12:41:42 | -1 | 130 | 가동 | 729 | 116 | 117 | 110 | 112 | 332 | 53 | 198 | 184 | 184 | 251 | 217 | 702 | 35 | A | 0 | 8917 | 0
83252 | 2019-03-20 | 12:43:18 | 66 | 140 | 가동 | 728 | 122 | 122 | 110 | 112 | 330 | 49 | 204 | 217 | 281 | 264 | 400 | 689 | 32 | A | 23 | 8413 | 0
83253 | 2019-03-20 | 12:43:37 | -1 | 131 | 가동 | 728 | 117 | 117 | 110 | 112 | 332 | 52 | 199 | 184 | 185 | 251 | 219 | 705 | 35 | A | 0 | 8917 | 0
83254 | 2019-03-20 | 12:45:24 | 66 | 141 | 가동 | 728 | 122 | 122 | 110 | 112 | 330 | 53 | 205 | 217 | 281 | 266 | 396 | 691 | 32 | A | 23 | 8413 | 0
83255 | 2019-03-20 | 12:45:36 | -1 | 132 | 가동 | 729 | 116 | 118 | 110 | 112 | 332 | 51 | 199 | 184 | 185 | 250 | 221 | 714 | 35 | A | 0 | 8917 | 0
83256 | 2019-03-20 | 12:47:18 | 65 | 142 | 가동 | 728 | 122 | 122 | 110 | 112 | 329 | 48 | 212 | 217 | 281 | 266 | 392 | 692 | 32 | A | 23 | 8413 | 0
83257 | 2019-03-20 | 12:47:47 | -1 | 133 | 가동 | 730 | 117 | 134 | 110 | 112 | 332 | 53 | 192 | 184 | 181 | 243 | 217 | 700 | 35 | A | 0 | 8917 | 0
83258 | 2019-03-20 | 12:49:22 | 64 | 143 | 가동 | 728 | 122 | 122 | 110 | 112 | 329 | 47 | 213 | 217 | 281 | 265 | 396 | 691 | 32 | A | 23 | 8413 | 0
83259 | 2019-03-20 | 12:49:44 | -1 | 134 | 가동 | 730 | 134 | 117 | 110 | 112 | 333 | 55 | 195 | 184 | 183 | 246 | 218 | 711 | 35 | A | 0 | 8917 | 0
83260 | 2019-03-20 | 12:51:24 | 63 | 144 | 가동 | 729 | 121 | 122 | 110 | 112 | 329 | 48 | 204 | 217 | 281 | 265 | 398 | 689 | 32 | A | 23 | 8413 | 0
83261 | 2019-03-20 | 12:51:46 | -1 | 135 | 가동 | 731 | 117 | 117 | 110 | 112 | 331 | 51 | 197 | 184 | 184 | 248 | 222 | 703 | 35 | A | 0 | 8917 | 0
83262 | 2019-03-20 | 12:53:30 | 62 | 145 | 가동 | 731 | 121 | 122 | 110 | 112 | 330 | 48 | 206 | 217 | 282 | 266 | 401 | 690 | 32 | A | 23 | 8413 | 0
83263 | 2019-03-20 | 12:53:41 | -1 | 136 | 가동 | 731 | 117 | 117 | 110 | 112 | 332 | 52 | 199 | 184 | 185 | 252 | 223 | 703 | 35 | A | 0 | 8917 | 0
83264 | 2019-03-20 | 12:55:31 | 61 | 146 | 가동 | 731 | 121 | 122 | 110 | 112 | 330 | 47 | 209 | 217 | 282 | 263 | 400 | 691 | 32 | A | 23 | 8413 | 0
83265 | 2019-03-20 | 12:55:44 | -1 | 137 | 가동 | 731 | 117 | 117 | 110 | 112 | 331 | 55 | 200 | 184 | 186 | 254 | 226 | 703 | 35 | A | 0 | 8917 | 0
83266 | 2019-03-20 | 12:57:35 | 61 | 147 | 가동 | 731 | 121 | 122 | 110 | 112 | 330 | 52 | 217 | 217 | 281 | 265 | 403 | 692 | 32 | A | 23 | 8413 | 0
83267 | 2019-03-20 | 12:57:37 | -1 | 138 | 가동 | 732 | 117 | 117 | 110 | 112 | 332 | 53 | 200 | 184 | 186 | 255 | 226 | 707 | 35 | A | 0 | 8917 | 0
83268 | 2019-03-20 | 12:59:36 | -1 | 139 | 가동 | 731 | 117 | 117 | 110 | 112 | 332 | 52 | 200 | 184 | 186 | 254 | 227 | 696 | 35 | A | 0 | 8917 | 0
83269 | 2019-03-20 | 12:59:37 | 59 | 148 | 가동 | 731 | 122 | 122 | 110 | 112 | 330 | 54 | 200 | 217 | 282 | 265 | 392 | 693 | 32 | A | 23 | 8413 | 0
83270 | 2019-03-20 | 13:01:38 | -1 | 140 | 가동 | 731 | 116 | 118 | 110 | 112 | 332 | 52 | 200 | 185 | 186 | 253 | 228 | 704 | 35 | A | 0 | 8917 | 0
83271 | 2019-03-20 | 13:01:41 | 59 | 149 | 가동 | 731 | 122 | 122 | 110 | 112 | 330 | 51 | 209 | 217 | 282 | 265 | 396 | 689 | 32 | A | 23 | 8413 | 0
83272 | 2019-03-20 | 13:03:30 | -1 | 141 | 가동 | 731 | 117 | 118 | 110 | 112 | 331 | 53 | 200 | 185 | 186 | 255 | 226 | 698 | 35 | A | 0 | 8917 | 0
83273 | 2019-03-20 | 13:03:39 | 57 | 150 | 가동 | 729 | 122 | 122 | 110 | 112 | 330 | 49 | 221 | 217 | 282 | 265 | 400 | 688 | 32 | A | 23 | 8413 | 0
83274 | 2019-03-20 | 13:05:28 | -1 | 142 | 가동 | 731 | 117 | 118 | 110 | 112 | 332 | 52 | 200 | 185 | 187 | 255 | 226 | 714 | 35 | A | 0 | 8917 | 0
83275 | 2019-03-20 | 13:05:50 | 57 | 151 | 가동 | 729 | 122 | 122 | 110 | 112 | 330 | 46 | 213 | 218 | 282 | 266 | 398 | 690 | 32 | A | 23 | 8413 | 0
83276 | 2019-03-20 | 13:07:21 | -1 | 143 | 가동 | 731 | 118 | 117 | 110 | 112 | 332 | 53 | 200 | 185 | 186 | 254 | 226 | 710 | 35 | A | 0 | 8917 | 0
83277 | 2019-03-20 | 13:07:41 | 56 | 152 | 가동 | 729 | 121 | 122 | 110 | 112 | 329 | 49 | 211 | 218 | 282 | 266 | 398 | 690 | 32 | A | 23 | 8413 | 0
83278 | 2019-03-20 | 13:09:19 | -1 | 144 | 가동 | 730 | 117 | 118 | 110 | 112 | 332 | 53 | 199 | 185 | 186 | 253 | 224 | 711 | 35 | A | 0 | 8917 | 0
83279 | 2019-03-20 | 13:09:43 | 55 | 153 | 가동 | 728 | 121 | 122 | 110 | 112 | 329 | 44 | 209 | 218 | 281 | 266 | 398 | 691 | 33 | A | 23 | 8413 | 0
83280 | 2019-03-20 | 13:13:35 | 53 | 154 | 가동 | 728 | 122 | 122 | 110 | 112 | 330 | 50 | 211 | 218 | 281 | 264 | 401 | 690 | 33 | A | 23 | 8413 | 0
83281 | 2019-03-20 | 13:13:42 | 53 | 155 | 가동 | 728 | 122 | 122 | 110 | 112 | 330 | 45 | 215 | 218 | 281 | 267 | 401 | 687 | 33 | A | 23 | 8413 | 0
83282 | 2019-03-20 | 13:13:44 | -1 | 146 | 가동 | 729 | 118 | 118 | 110 | 113 | 332 | 51 | 199 | 185 | 187 | 252 | 220 | 707 | 35 | A | 0 | 8917 | 0
83283 | 2019-03-20 | 13:15:29 | -1 | 147 | 가동 | 728 | 118 | 136 | 110 | 112 | 332 | 50 | 191 | 185 | 183 | 244 | 215 | 708 | 35 | A | 0 | 8917 | 0
83284 | 2019-03-20 | 13:15:44 | 53 | 156 | 가동 | 729 | 122 | 122 | 110 | 112 | 330 | 50 | 210 | 218 | 282 | 266 | 399 | 691 | 33 | A | 23 | 8413 | 0
83285 | 2019-03-20 | 13:17:27 | -1 | 148 | 가동 | 729 | 136 | 118 | 110 | 112 | 332 | 52 | 194 | 185 | 184 | 245 | 219 | 698 | 35 | A | 0 | 8917 | 0
83286 | 2019-03-20 | 13:17:45 | 51 | 157 | 가동 | 729 | 121 | 122 | 110 | 112 | 330 | 52 | 205 | 218 | 282 | 266 | 399 | 689 | 33 | A | 23 | 8413 | 0
83287 | 2019-03-20 | 13:19:27 | -1 | 149 | 가동 | 729 | 118 | 119 | 110 | 112 | 332 | 54 | 196 | 185 | 185 | 247 | 223 | 703 | 35 | A | 0 | 8917 | 0
83288 | 2019-03-20 | 13:19:50 | 50 | 158 | 가동 | 729 | 122 | 122 | 110 | 112 | 329 | 51 | 219 | 218 | 281 | 266 | 398 | 690 | 33 | A | 23 | 8413 | 0
83289 | 2019-03-20 | 13:21:25 | -1 | 150 | 가동 | 730 | 119 | 118 | 110 | 112 | 332 | 51 | 197 | 185 | 185 | 248 | 224 | 700 | 35 | A | 0 | 8917 | 0
83290 | 2019-03-20 | 13:21:50 | 50 | 159 | 가동 | 729 | 121 | 122 | 110 | 112 | 330 | 48 | 215 | 218 | 281 | 265 | 396 | 688 | 32 | A | 23 | 8413 | 0
83291 | 2019-03-20 | 13:23:23 | -1 | 151 | 가동 | 730 | 118 | 119 | 110 | 112 | 332 | 52 | 198 | 185 | 186 | 248 | 225 | 709 | 35 | A | 0 | 8917 | 0
83292 | 2019-03-20 | 13:23:52 | 49 | 160 | 가동 | 729 | 121 | 122 | 110 | 112 | 329 | 48 | 209 | 218 | 281 | 265 | 398 | 690 | 32 | A | 23 | 8413 | 0
83293 | 2019-03-20 | 13:25:23 | -1 | 152 | 가동 | 731 | 118 | 119 | 110 | 112 | 332 | 52 | 198 | 186 | 185 | 249 | 227 | 704 | 35 | A | 0 | 8917 | 0
83294 | 2019-03-20 | 13:25:54 | 48 | 161 | 가동 | 730 | 121 | 122 | 110 | 112 | 330 | 51 | 208 | 218 | 281 | 265 | 400 | 691 | 32 | A | 23 | 8413 | 0
83295 | 2019-03-20 | 13:27:21 | -1 | 153 | 가동 | 731 | 119 | 118 | 110 | 112 | 332 | 52 | 198 | 186 | 186 | 249 | 229 | 706 | 35 | A | 0 | 8917 | 0
83296 | 2019-03-20 | 13:27:56 | 47 | 162 | 가동 | 730 | 122 | 122 | 110 | 112 | 330 | 51 | 211 | 218 | 282 | 264 | 400 | 689 | 32 | A | 23 | 8413 | 0
83297 | 2019-03-20 | 13:29:20 | -1 | 154 | 가동 | 731 | 117 | 119 | 110 | 112 | 332 | 52 | 198 | 186 | 186 | 250 | 226 | 700 | 35 | A | 0 | 8917 | 0
83298 | 2019-03-20 | 13:29:59 | 46 | 163 | 가동 | 731 | 122 | 122 | 110 | 112 | 330 | 50 | 212 | 218 | 282 | 266 | 398 | 691 | 32 | A | 23 | 8413 | 0
83299 | 2019-03-20 | 13:31:20 | -1 | 155 | 가동 | 731 | 119 | 120 | 110 | 112 | 332 | 51 | 198 | 186 | 186 | 250 | 227 | 706 | 35 | A | 0 | 8917 | 0
83300 | 2019-03-20 | 13:32:01 | 46 | 164 | 가동 | 731 | 121 | 122 | 110 | 112 | 330 | 53 | 225 | 218 | 282 | 267 | 402 | 691 | 32 | A | 23 | 8413 | 0
83301 | 2019-03-20 | 13:33:20 | -1 | 156 | 가동 | 730 | 119 | 120 | 110 | 112 | 332 | 53 | 197 | 186 | 186 | 245 | 226 | 712 | 35 | A | 0 | 8917 | 0
83302 | 2019-03-20 | 13:34:03 | 44 | 165 | 가동 | 732 | 122 | 122 | 110 | 112 | 330 | 53 | 214 | 218 | 282 | 266 | 401 | 691 | 32 | A | 23 | 8413 | 0
83303 | 2019-03-20 | 13:35:20 | -1 | 157 | 가동 | 730 | 120 | 119 | 110 | 112 | 332 | 51 | 196 | 186 | 186 | 246 | 226 | 700 | 35 | A | 0 | 8917 | 0
83304 | 2019-03-20 | 13:36:05 | 43 | 166 | 가동 | 732 | 122 | 122 | 110 | 111 | 330 | 50 | 206 | 218 | 282 | 265 | 402 | 690 | 32 | A | 23 | 8413 | 0
83305 | 2019-03-20 | 13:38:07 | 43 | 167 | 가동 | 732 | 121 | 122 | 110 | 113 | 330 | 52 | 212 | 218 | 282 | 266 | 402 | 687 | 32 | A | 23 | 8413 | 0
83306 | 2019-03-20 | 13:38:40 | -1 | 158 | 가동 | 733 | 119 | 200 | 110 | 112 | 332 | 46 | 163 | 186 | 170 | 217 | 200 | 708 | 35 | A | 0 | 8917 | 0
83307 | 2019-03-20 | 13:40:11 | 42 | 168 | 가동 | 730 | 122 | 123 | 110 | 113 | 330 | 54 | 218 | 218 | 282 | 265 | 402 | 691 | 32 | A | 23 | 8413 | 0
83308 | 2019-03-20 | 13:40:53 | -1 | 159 | 가동 | 733 | 199 | 133 | 110 | 112 | 332 | 50 | 173 | 186 | 173 | 221 | 202 | 705 | 35 | A | 0 | 8917 | 0
83309 | 2019-03-20 | 13:42:17 | 40 | 169 | 가동 | 729 | 122 | 122 | 110 | 112 | 330 | 54 | 217 | 218 | 282 | 266 | 401 | 692 | 32 | A | 23 | 8413 | 0
83310 | 2019-03-20 | 13:42:50 | -1 | 160 | 가동 | 733 | 133 | 117 | 110 | 112 | 331 | 51 | 185 | 186 | 178 | 230 | 213 | 695 | 35 | A | 0 | 8917 | 0
83311 | 2019-03-20 | 13:44:16 | 39 | 170 | 가동 | 728 | 122 | 122 | 110 | 112 | 330 | 52 | 221 | 218 | 282 | 265 | 396 | 689 | 32 | A | 23 | 8413 | 0
83312 | 2019-03-20 | 13:44:47 | -1 | 161 | 가동 | 733 | 116 | 116 | 110 | 112 | 332 | 51 | 192 | 185 | 181 | 237 | 220 | 706 | 35 | A | 0 | 8917 | 0
83313 | 2019-03-20 | 13:46:19 | 39 | 171 | 가동 | 728 | 122 | 122 | 110 | 112 | 330 | 54 | 210 | 218 | 282 | 266 | 399 | 691 | 32 | A | 23 | 8413 | 0
83314 | 2019-03-20 | 13:46:42 | -1 | 162 | 가동 | 733 | 115 | 116 | 110 | 112 | 331 | 51 | 195 | 185 | 183 | 241 | 224 | 695 | 35 | A | 0 | 8917 | 0
83315 | 2019-03-20 | 13:48:21 | 38 | 172 | 가동 | 728 | 122 | 122 | 110 | 112 | 330 | 54 | 213 | 218 | 282 | 266 | 396 | 692 | 32 | A | 23 | 8413 | 0
83316 | 2019-03-20 | 13:48:39 | -1 | 163 | 가동 | 733 | 116 | 117 | 110 | 112 | 331 | 53 | 197 | 185 | 184 | 244 | 227 | 709 | 35 | A | 0 | 8917 | 0
83317 | 2019-03-20 | 13:50:24 | 37 | 173 | 가동 | 728 | 122 | 122 | 110 | 112 | 330 | 53 | 204 | 218 | 282 | 266 | 392 | 691 | 32 | A | 23 | 8413 | 0
83318 | 2019-03-20 | 13:50:36 | -1 | 164 | 가동 | 732 | 116 | 117 | 110 | 113 | 331 | 50 | 197 | 185 | 185 | 245 | 226 | 704 | 35 | A | 0 | 8917 | 0
83319 | 2019-03-20 | 13:52:26 | 37 | 174 | 가동 | 729 | 122 | 122 | 110 | 111 | 330 | 48 | 212 | 218 | 282 | 266 | 397 | 689 | 32 | A | 23 | 8413 | 0
83320 | 2019-03-20 | 13:52:33 | -1 | 165 | 가동 | 731 | 117 | 117 | 110 | 112 | 332 | 53 | 197 | 185 | 186 | 249 | 228 | 693 | 35 | A | 0 | 8917 | 0
83321 | 2019-03-20 | 13:54:29 | 36 | 175 | 가동 | 730 | 122 | 122 | 3 | 112 | 315 | 55 | 213 | 218 | 282 | 265 | 395 | 689 | 32 | A | 23 | 8413 | 1
83322 | 2019-03-20 | 13:54:30 | -1 | 166 | 가동 | 731 | 117 | 117 | 110 | 112 | 332 | 53 | 198 | 185 | 186 | 251 | 230 | 692 | 35 | A | 0 | 8917 | 0
83323 | 2019-03-20 | 13:56:27 | -1 | 167 | 가동 | 730 | 116 | 117 | 110 | 112 | 332 | 51 | 199 | 186 | 186 | 251 | 229 | 707 | 35 | A | 0 | 8917 | 0
83324 | 2019-03-20 | 13:56:31 | 34 | 176 | 가동 | 731 | 123 | 81 | 110 | 112 | 330 | 54 | 217 | 218 | 282 | 265 | 393 | 692 | 32 | A | 23 | 8413 | 0
83325 | 2019-03-20 | 13:58:24 | -1 | 168 | 가동 | 730 | 116 | 117 | 110 | 112 | 332 | 52 | 198 | 186 | 186 | 250 | 229 | 708 | 34 | A | 0 | 8917 | 0
83326 | 2019-03-20 | 13:58:35 | 33 | 177 | 가동 | 731 | 123 | 122 | 110 | 112 | 330 | 52 | 211 | 218 | 282 | 266 | 396 | 691 | 31 | A | 23 | 8413 | 0
83327 | 2019-03-20 | 14:00:21 | -1 | 169 | 가동 | 730 | 118 | 117 | 110 | 112 | 332 | 53 | 198 | 186 | 186 | 248 | 227 | 712 | 34 | A | 0 | 8917 | 0
83328 | 2019-03-20 | 14:00:38 | 33 | 178 | 가동 | 731 | 122 | 123 | 110 | 112 | 329 | 53 | 204 | 218 | 283 | 266 | 395 | 691 | 31 | A | 23 | 8413 | 0
83329 | 2019-03-20 | 14:02:18 | -1 | 170 | 가동 | 729 | 116 | 117 | 110 | 112 | 332 | 51 | 198 | 186 | 186 | 249 | 228 | 705 | 34 | A | 0 | 8917 | 0
83330 | 2019-03-20 | 14:04:15 | -1 | 171 | 가동 | 728 | 117 | 116 | 110 | 112 | 332 | 52 | 198 | 186 | 186 | 247 | 229 | 689 | 34 | A | 0 | 8917 | 0
83331 | 2019-03-20 | 14:05:06 | 93 | 179 | 가동 | 724 | 122 | 123 | 110 | 112 | 330 | 43 | 102 | 217 | 264 | 210 | 372 | 691 | 31 | A | 23 | 8413 | 0
83332 | 2019-03-20 | 14:06:13 | -1 | 172 | 가동 | 728 | 116 | 117 | 110 | 112 | 332 | 54 | 197 | 186 | 186 | 246 | 228 | 707 | 34 | A | 0 | 8917 | 0
83333 | 2019-03-20 | 14:07:09 | 98 | 180 | 가동 | 713 | 123 | 122 | 110 | 112 | 330 | 49 | 174 | 216 | 271 | 237 | 374 | 692 | 31 | A | 23 | 8413 | 0
83334 | 2019-03-20 | 14:08:11 | -1 | 173 | 가동 | 730 | 116 | 118 | 110 | 114 | 332 | 51 | 197 | 186 | 185 | 249 | 228 | 710 | 34 | A | 0 | 8917 | 0
83335 | 2019-03-20 | 14:09:10 | 97 | 181 | 가동 | 703 | 121 | 122 | 110 | 112 | 330 | 46 | 193 | 215 | 274 | 247 | 378 | 692 | 31 | A | 23 | 8413 | 0
83336 | 2019-03-20 | 14:10:08 | -1 | 174 | 가동 | 731 | 118 | 116 | 110 | 112 | 332 | 52 | 197 | 186 | 186 | 250 | 229 | 697 | 34 | A | 0 | 8917 | 0
83337 | 2019-03-20 | 14:11:13 | 96 | 182 | 가동 | 699 | 121 | 122 | 110 | 112 | 330 | 46 | 195 | 214 | 276 | 252 | 373 | 693 | 31 | A | 23 | 8413 | 0
83338 | 2019-03-20 | 14:12:07 | -1 | 175 | 가동 | 731 | 116 | 119 | 110 | 112 | 331 | 53 | 197 | 186 | 185 | 249 | 225 | 696 | 34 | A | 0 | 8917 | 0
83339 | 2019-03-20 | 14:13:14 | 95 | 183 | 가동 | 698 | 121 | 122 | 110 | 112 | 330 | 27 | 191 | 215 | 276 | 255 | 375 | 693 | 31 | A | 23 | 8413 | 0
83340 | 2019-03-20 | 14:14:06 | -1 | 176 | 가동 | 732 | 118 | 120 | 110 | 112 | 331 | 53 | 196 | 186 | 185 | 248 | 218 | 710 | 34 | A | 0 | 8917 | 0
83341 | 2019-03-20 | 14:15:16 | 94 | 184 | 가동 | 698 | 121 | 122 | 110 | 169 | 330 | 13 | 189 | 215 | 276 | 256 | 379 | 692 | 31 | A | 23 | 8413 | 1
83342 | 2019-03-20 | 14:16:07 | -1 | 177 | 가동 | 732 | 120 | 119 | 110 | 112 | 332 | 55 | 196 | 186 | 185 | 248 | 214 | 722 | 33 | A | 0 | 8917 | 0
83343 | 2019-03-20 | 14:17:15 | 93 | 185 | 가동 | 698 | 119 | 119 | 110 | 112 | 330 | 48 | 176 | 215 | 277 | 257 | 375 | 697 | 31 | A | 23 | 8413 | 0
83344 | 2019-03-20 | 14:18:05 | -1 | 178 | 가동 | 732 | 119 | 119 | 110 | 112 | 331 | 50 | 196 | 186 | 185 | 249 | 207 | 704 | 33 | A | 0 | 8917 | 0
83345 | 2019-03-20 | 14:19:16 | 93 | 186 | 가동 | 699 | 121 | 122 | 110 | 112 | 330 | 47 | 196 | 215 | 276 | 259 | 377 | 693 | 31 | A | 23 | 8413 | 0
83346 | 2019-03-20 | 14:20:04 | -1 | 179 | 가동 | 732 | 118 | 118 | 110 | 112 | 332 | 52 | 196 | 186 | 185 | 248 | 209 | 707 | 33 | A | 0 | 8917 | 0
83347 | 2019-03-20 | 14:21:18 | 92 | 187 | 가동 | 701 | 121 | 122 | 110 | 112 | 330 | 48 | 206 | 216 | 277 | 260 | 368 | 693 | 31 | A | 23 | 8413 | 0
83348 | 2019-03-20 | 14:22:01 | -1 | 180 | 가동 | 731 | 118 | 116 | 110 | 112 | 332 | 49 | 197 | 186 | 186 | 248 | 213 | 708 | 33 | A | 0 | 8917 | 0
83349 | 2019-03-20 | 14:23:20 | 92 | 188 | 가동 | 701 | 121 | 121 | 110 | 112 | 330 | 46 | 196 | 216 | 277 | 258 | 375 | 692 | 31 | A | 23 | 8413 | 0
83350 | 2019-03-20 | 14:24:15 | -1 | 181 | 가동 | 729 | 116 | 136 | 110 | 112 | 332 | 54 | 190 | 186 | 182 | 241 | 211 | 709 | 33 | A | 0 | 8917 | 0
83351 | 2019-03-20 | 14:25:22 | 91 | 189 | 가동 | 702 | 121 | 122 | 110 | 112 | 330 | 44 | 192 | 216 | 277 | 257 | 381 | 692 | 31 | A | 23 | 8413 | 0
83352 | 2019-03-20 | 14:26:18 | -1 | 182 | 가동 | 728 | 135 | 120 | 110 | 112 | 332 | 53 | 191 | 186 | 182 | 244 | 209 | 706 | 33 | A | 0 | 8917 | 0
83353 | 2019-03-20 | 14:27:24 | 90 | 190 | 가동 | 703 | 121 | 122 | 110 | 112 | 330 | 50 | 190 | 216 | 276 | 257 | 385 | 692 | 31 | A | 23 | 8413 | 0
83354 | 2019-03-20 | 14:28:14 | -1 | 183 | 가동 | 729 | 120 | 118 | 110 | 112 | 332 | 51 | 194 | 186 | 184 | 246 | 211 | 713 | 33 | A | 0 | 8917 | 0
83355 | 2019-03-20 | 14:29:26 | 89 | 191 | 가동 | 703 | 122 | 122 | 110 | 114 | 329 | 48 | 204 | 216 | 277 | 257 | 386 | 691 | 30 | A | 23 | 8413 | 0
83356 | 2019-03-20 | 14:30:13 | -1 | 184 | 가동 | 731 | 117 | 119 | 110 | 112 | 332 | 54 | 195 | 186 | 184 | 248 | 216 | 702 | 33 | A | 0 | 8917 | 0
83357 | 2019-03-20 | 14:31:27 | 88 | 192 | 가동 | 704 | 121 | 122 | 110 | 112 | 330 | 44 | 202 | 216 | 277 | 260 | 384 | 691 | 31 | A | 23 | 8413 | 0
83358 | 2019-03-20 | 14:32:13 | -1 | 185 | 가동 | 732 | 119 | 119 | 110 | 112 | 332 | 54 | 196 | 186 | 185 | 248 | 211 | 710 | 34 | A | 0 | 8917 | 0
83359 | 2019-03-20 | 14:33:30 | 88 | 193 | 가동 | 706 | 121 | 122 | 110 | 112 | 329 | 47 | 211 | 216 | 278 | 262 | 384 | 692 | 31 | A | 23 | 8413 | 0
83360 | 2019-03-20 | 14:34:10 | -1 | 186 | 가동 | 733 | 118 | 118 | 110 | 112 | 332 | 54 | 196 | 186 | 185 | 247 | 209 | 709 | 33 | A | 0 | 8917 | 0
83361 | 2019-03-20 | 14:35:31 | 87 | 194 | 가동 | 707 | 121 | 122 | 110 | 112 | 330 | 47 | 202 | 216 | 278 | 262 | 387 | 690 | 31 | A | 23 | 8413 | 0
83362 | 2019-03-20 | 14:36:12 | -1 | 187 | 가동 | 733 | 117 | 119 | 110 | 113 | 332 | 50 | 196 | 186 | 185 | 247 | 216 | 697 | 33 | A | 0 | 8917 | 0
83363 | 2019-03-20 | 14:37:34 | 86 | 195 | 가동 | 708 | 121 | 122 | 110 | 112 | 330 | 46 | 199 | 216 | 277 | 259 | 386 | 690 | 31 | A | 23 | 8413 | 0
83364 | 2019-03-20 | 14:38:08 | -1 | 188 | 가동 | 733 | 118 | 118 | 110 | 112 | 332 | 51 | 196 | 186 | 185 | 248 | 219 | 718 | 33 | A | 0 | 8917 | 0
83365 | 2019-03-20 | 14:39:35 | 85 | 196 | 가동 | 709 | 121 | 122 | 110 | 112 | 330 | 46 | 217 | 216 | 278 | 261 | 383 | 690 | 31 | A | 23 | 8413 | 0
83366 | 2019-03-20 | 14:40:08 | -1 | 189 | 가동 | 733 | 118 | 120 | 110 | 113 | 331 | 51 | 196 | 187 | 185 | 249 | 217 | 707 | 34 | A | 0 | 8917 | 0
83367 | 2019-03-20 | 14:41:38 | 85 | 197 | 가동 | 710 | 122 | 122 | 110 | 112 | 330 | 42 | 202 | 216 | 278 | 263 | 389 | 691 | 31 | A | 23 | 8413 | 0
83368 | 2019-03-20 | 14:42:07 | -1 | 190 | 가동 | 733 | 119 | 119 | 110 | 112 | 332 | 54 | 196 | 187 | 185 | 249 | 216 | 715 | 34 | A | 0 | 8917 | 0
83369 | 2019-03-20 | 14:43:40 | 83 | 198 | 가동 | 711 | 121 | 122 | 110 | 112 | 330 | 48 | 213 | 217 | 279 | 264 | 393 | 689 | 31 | A | 23 | 8413 | 0
83370 | 2019-03-20 | 14:44:06 | -1 | 191 | 가동 | 732 | 118 | 120 | 110 | 113 | 332 | 52 | 196 | 187 | 185 | 247 | 216 | 709 | 34 | A | 0 | 8917 | 0
83371 | 2019-03-20 | 14:45:41 | 83 | 199 | 가동 | 711 | 121 | 122 | 110 | 112 | 330 | 53 | 205 | 217 | 280 | 264 | 381 | 688 | 31 | A | 23 | 8413 | 0
83372 | 2019-03-20 | 14:46:06 | -1 | 192 | 가동 | 731 | 120 | 119 | 110 | 112 | 331 | 53 | 196 | 187 | 185 | 248 | 219 | 717 | 34 | A | 0 | 8917 | 0
83373 | 2019-03-20 | 14:47:44 | 82 | 200 | 가동 | 713 | 122 | 122 | 110 | 112 | 329 | 50 | 221 | 217 | 279 | 264 | 380 | 687 | 31 | A | 23 | 8413 | 0
83374 | 2019-03-20 | 14:48:05 | -1 | 193 | 가동 | 730 | 118 | 120 | 110 | 112 | 332 | 55 | 196 | 187 | 185 | 248 | 218 | 709 | 34 | A | 0 | 8917 | 0
83375 | 2019-03-20 | 14:49:46 | 81 | 201 | 가동 | 714 | 122 | 122 | 110 | 112 | 330 | 46 | 212 | 217 | 279 | 263 | 382 | 688 | 31 | A | 23 | 8413 | 0
83376 | 2019-03-20 | 14:50:05 | -1 | 194 | 가동 | 729 | 120 | 119 | 110 | 112 | 332 | 52 | 196 | 187 | 185 | 250 | 221 | 703 | 34 | A | 0 | 8917 | 0
83377 | 2019-03-20 | 14:51:48 | 80 | 202 | 가동 | 714 | 122 | 122 | 110 | 112 | 330 | 49 | 217 | 217 | 279 | 261 | 388 | 689 | 31 | A | 23 | 8413 | 0
83378 | 2019-03-20 | 14:52:05 | -1 | 195 | 가동 | 729 | 118 | 121 | 110 | 112 | 332 | 51 | 196 | 187 | 185 | 248 | 222 | 710 | 34 | A | 0 | 8917 | 0
83379 | 2019-03-20 | 14:53:50 | 79 | 203 | 가동 | 716 | 122 | 122 | 110 | 112 | 330 | 46 | 213 | 217 | 279 | 263 | 388 | 687 | 31 | A | 23 | 8413 | 0
83380 | 2019-03-20 | 14:54:06 | -1 | 196 | 가동 | 729 | 120 | 121 | 110 | 112 | 332 | 53 | 195 | 187 | 185 | 248 | 224 | 701 | 34 | A | 0 | 8917 | 0
83381 | 2019-03-20 | 14:55:52 | 79 | 204 | 가동 | 716 | 122 | 122 | 110 | 112 | 330 | 50 | 221 | 217 | 279 | 264 | 387 | 688 | 31 | A | 23 | 8413 | 0
83382 | 2019-03-20 | 14:58:00 | 78 | 205 | 가동 | 716 | 122 | 128 | 110 | 112 | 330 | 46 | 210 | 217 | 279 | 262 | 387 | 687 | 31 | A | 23 | 8413 | 0
83383 | 2019-03-20 | 14:58:29 | -1 | 197 | 가동 | 731 | 120 | 261 | 110 | 112 | 332 | 44 | 142 | 186 | 161 | 199 | 154 | 695 | 34 | D | 0 | 8917 | 1
83384 | 2019-03-20 | 15:00:01 | 77 | 206 | 가동 | 718 | 127 | 122 | 110 | 112 | 330 | 48 | 218 | 217 | 279 | 262 | 387 | 696 | 31 | A | 23 | 8413 | 0
83385 | 2019-03-20 | 15:00:25 | -1 | 198 | 가동 | 732 | 259 | 116 | 110 | 112 | 332 | 50 | 167 | 186 | 170 | 217 | 169 | 715 | 34 | A | 0 | 8917 | 0
83386 | 2019-03-20 | 15:02:20 | -1 | 199 | 가동 | 732 | 116 | 116 | 110 | 112 | 332 | 52 | 184 | 186 | 177 | 231 | 191 | 717 | 34 | A | 0 | 8917 | 0
83387 | 2019-03-20 | 15:02:36 | 76 | 207 | 가동 | 720 | 121 | 154 | 110 | 112 | 330 | 44 | 181 | 217 | 270 | 247 | 375 | 693 | 32 | A | 23 | 8413 | 0
83388 | 2019-03-20 | 15:04:18 | -1 | 200 | 가동 | 732 | 116 | 118 | 110 | 112 | 331 | 51 | 191 | 185 | 180 | 238 | 208 | 704 | 35 | A | 0 | 8917 | 0
83389 | 2019-03-20 | 15:04:37 | 75 | 208 | 가동 | 721 | 153 | 122 | 110 | 112 | 329 | 49 | 203 | 217 | 275 | 255 | 382 | 693 | 31 | A | 23 | 8413 | 0
83390 | 2019-03-20 | 15:06:17 | -1 | 201 | 가동 | 732 | 117 | 120 | 110 | 112 | 331 | 52 | 193 | 185 | 181 | 242 | 217 | 698 | 34 | A | 0 | 8917 | 0
83391 | 2019-03-20 | 15:06:43 | 74 | 209 | 가동 | 722 | 153 | 122 | 110 | 112 | 330 | 47 | 213 | 217 | 277 | 259 | 386 | 692 | 31 | A | 23 | 8413 | 0
83392 | 2019-03-20 | 15:08:15 | -1 | 202 | 가동 | 732 | 119 | 118 | 110 | 112 | 331 | 53 | 195 | 186 | 183 | 245 | 220 | 700 | 34 | A | 0 | 8917 | 0
83393 | 2019-03-20 | 15:08:44 | 74 | 210 | 가동 | 722 | 122 | 122 | 110 | 112 | 329 | 49 | 224 | 217 | 279 | 262 | 383 | 693 | 31 | A | 23 | 8413 | 0
83394 | 2019-03-20 | 15:10:13 | -1 | 203 | 가동 | 732 | 118 | 117 | 110 | 112 | 332 | 48 | 196 | 186 | 184 | 248 | 217 | 708 | 34 | A | 0 | 8917 | 0
83395 | 2019-03-20 | 15:10:46 | 73 | 211 | 가동 | 722 | 121 | 122 | 110 | 112 | 330 | 45 | 223 | 217 | 280 | 263 | 384 | 694 | 31 | A | 23 | 8413 | 0
83396 | 2019-03-20 | 15:12:11 | -1 | 204 | 가동 | 732 | 117 | 117 | 110 | 113 | 332 | 50 | 196 | 186 | 184 | 249 | 217 | 696 | 34 | A | 0 | 8917 | 0
83397 | 2019-03-20 | 15:12:48 | 72 | 212 | 가동 | 723 | 121 | 122 | 110 | 112 | 330 | 47 | 218 | 217 | 280 | 263 | 385 | 692 | 31 | A | 23 | 8413 | 0
83398 | 2019-03-20 | 15:14:08 | -1 | 205 | 가동 | 731 | 117 | 117 | 110 | 112 | 332 | 50 | 197 | 186 | 185 | 249 | 218 | 707 | 34 | A | 0 | 8917 | 0
83399 | 2019-03-20 | 15:14:50 | 71 | 213 | 가동 | 724 | 121 | 121 | 110 | 112 | 330 | 49 | 225 | 217 | 281 | 263 | 390 | 695 | 32 | A | 23 | 8413 | 0
83400 | 2019-03-20 | 15:16:07 | -1 | 206 | 가동 | 731 | 116 | 116 | 110 | 112 | 332 | 49 | 198 | 186 | 185 | 249 | 217 | 707 | 34 | A | 0 | 8917 | 0
83401 | 2019-03-20 | 15:16:52 | 70 | 214 | 가동 | 726 | 122 | 122 | 110 | 112 | 330 | 50 | 233 | 217 | 281 | 265 | 394 | 696 | 31 | A | 23 | 8413 | 0
83402 | 2019-03-20 | 15:18:03 | -1 | 207 | 가동 | 730 | 116 | 119 | 110 | 112 | 332 | 51 | 197 | 186 | 185 | 248 | 217 | 707 | 34 | A | 0 | 8917 | 0
83403 | 2019-03-20 | 15:18:56 | 69 | 215 | 가동 | 726 | 121 | 121 | 110 | 112 | 329 | 49 | 217 | 218 | 281 | 265 | 393 | 693 | 32 | A | 23 | 8413 | 0
83404 | 2019-03-20 | 15:20:02 | -1 | 208 | 가동 | 730 | 119 | 118 | 110 | 112 | 332 | 50 | 197 | 186 | 185 | 246 | 218 | 704 | 34 | A | 0 | 8917 | 0
83405 | 2019-03-20 | 15:20:56 | 68 | 216 | 가동 | 727 | 121 | 122 | 110 | 112 | 330 | 50 | 225 | 218 | 281 | 264 | 395 | 695 | 32 | A | 23 | 8413 | 0
83406 | 2019-03-20 | 15:22:00 | -1 | 209 | 가동 | 729 | 118 | 120 | 110 | 112 | 332 | 51 | 196 | 186 | 185 | 247 | 220 | 705 | 34 | A | 0 | 8917 | 0
83407 | 2019-03-20 | 15:22:57 | 67 | 217 | 가동 | 727 | 121 | 122 | 110 | 112 | 330 | 44 | 230 | 218 | 281 | 264 | 396 | 695 | 31 | A | 23 | 8413 | 0
83408 | 2019-03-20 | 15:23:59 | -1 | 210 | 가동 | 729 | 119 | 119 | 110 | 113 | 332 | 50 | 196 | 186 | 184 | 247 | 219 | 707 | 34 | A | 0 | 8917 | 0
83409 | 2019-03-20 | 15:24:59 | 67 | 218 | 가동 | 728 | 121 | 122 | 110 | 112 | 330 | 50 | 227 | 218 | 281 | 264 | 393 | 694 | 32 | A | 23 | 8413 | 0
83410 | 2019-03-20 | 15:25:56 | -1 | 211 | 가동 | 727 | 118 | 117 | 110 | 112 | 331 | 50 | 197 | 187 | 185 | 248 | 218 | 720 | 34 | A | 0 | 8917 | 0
83411 | 2019-03-20 | 15:27:01 | 66 | 219 | 가동 | 728 | 121 | 122 | 110 | 112 | 329 | 47 | 223 | 218 | 281 | 262 | 396 | 694 | 32 | A | 23 | 8413 | 0
83412 | 2019-03-20 | 15:27:54 | -1 | 212 | 가동 | 728 | 117 | 118 | 110 | 112 | 332 | 48 | 197 | 187 | 185 | 250 | 220 | 705 | 34 | A | 0 | 8917 | 0
83413 | 2019-03-20 | 15:29:03 | 65 | 220 | 가동 | 728 | 121 | 122 | 110 | 112 | 330 | 48 | 230 | 218 | 281 | 263 | 394 | 694 | 32 | A | 23 | 8413 | 0
83414 | 2019-03-20 | 15:29:52 | -1 | 213 | 가동 | 729 | 117 | 118 | 110 | 112 | 331 | 51 | 197 | 187 | 186 | 252 | 222 | 702 | 34 | A | 0 | 8917 | 0
83415 | 2019-03-20 | 15:31:04 | 64 | 221 | 가동 | 728 | 121 | 122 | 110 | 112 | 330 | 46 | 229 | 218 | 281 | 262 | 399 | 693 | 32 | A | 23 | 8413 | 0
83416 | 2019-03-20 | 15:31:51 | -1 | 214 | 가동 | 730 | 117 | 118 | 110 | 112 | 332 | 50 | 198 | 187 | 186 | 252 | 214 | 721 | 34 | A | 0 | 8917 | 0
83417 | 2019-03-20 | 15:33:08 | 63 | 222 | 가동 | 729 | 122 | 122 | 110 | 112 | 329 | 47 | 220 | 218 | 281 | 264 | 397 | 696 | 32 | A | 23 | 8413 | 0
83418 | 2019-03-20 | 15:33:49 | -1 | 215 | 가동 | 730 | 117 | 118 | 110 | 112 | 332 | 49 | 198 | 187 | 186 | 251 | 211 | 708 | 34 | A | 0 | 8917 | 0
83419 | 2019-03-20 | 15:35:09 | 62 | 223 | 가동 | 729 | 121 | 122 | 110 | 112 | 329 | 50 | 221 | 218 | 281 | 265 | 398 | 692 | 32 | A | 23 | 8413 | 0
83420 | 2019-03-20 | 15:35:48 | -1 | 216 | 가동 | 730 | 118 | 119 | 110 | 112 | 332 | 51 | 197 | 187 | 186 | 251 | 210 | 706 | 34 | A | 0 | 8917 | 0
83421 | 2019-03-20 | 15:37:11 | 61 | 224 | 가동 | 730 | 122 | 122 | 110 | 111 | 330 | 48 | 223 | 218 | 281 | 263 | 399 | 691 | 32 | A | 23 | 8413 | 0
83422 | 2019-03-20 | 15:37:47 | -1 | 217 | 가동 | 731 | 118 | 119 | 110 | 112 | 332 | 49 | 196 | 187 | 185 | 252 | 207 | 706 | 34 | A | 0 | 8917 | 0
83423 | 2019-03-20 | 15:39:13 | 60 | 225 | 가동 | 731 | 121 | 122 | 110 | 112 | 330 | 50 | 225 | 218 | 281 | 262 | 401 | 694 | 32 | A | 23 | 8413 | 0
83424 | 2019-03-20 | 15:39:47 | -1 | 218 | 가동 | 731 | 119 | 120 | 110 | 112 | 332 | 50 | 196 | 187 | 185 | 251 | 206 | 703 | 34 | A | 0 | 8917 | 0
83425 | 2019-03-20 | 15:41:16 | 59 | 226 | 가동 | 732 | 122 | 122 | 110 | 112 | 330 | 46 | 226 | 218 | 281 | 262 | 399 | 692 | 32 | A | 23 | 8413 | 0
83426 | 2019-03-20 | 15:41:45 | -1 | 219 | 가동 | 731 | 120 | 118 | 110 | 112 | 332 | 48 | 197 | 187 | 185 | 248 | 212 | 700 | 34 | A | 0 | 8917 | 0
83427 | 2019-03-20 | 15:43:18 | 59 | 227 | 가동 | 732 | 122 | 122 | 110 | 112 | 329 | 47 | 231 | 218 | 281 | 262 | 398 | 691 | 32 | A | 23 | 8413 | 0
83428 | 2019-03-20 | 15:43:43 | -1 | 220 | 가동 | 731 | 118 | 118 | 110 | 113 | 331 | 50 | 197 | 187 | 186 | 250 | 215 | 705 | 34 | A | 0 | 8917 | 0
83429 | 2019-03-20 | 15:45:20 | 58 | 228 | 가동 | 732 | 122 | 122 | 110 | 112 | 329 | 48 | 232 | 218 | 281 | 265 | 400 | 693 | 32 | A | 23 | 8413 | 0
83430 | 2019-03-20 | 15:45:42 | -1 | 221 | 가동 | 731 | 117 | 119 | 110 | 113 | 331 | 51 | 197 | 187 | 186 | 252 | 214 | 719 | 34 | A | 0 | 8917 | 0
83431 | 2019-03-20 | 15:47:22 | 57 | 229 | 가동 | 731 | 122 | 122 | 110 | 112 | 330 | 52 | 236 | 218 | 282 | 264 | 395 | 693 | 32 | A | 23 | 8413 | 0
83432 | 2019-03-20 | 15:47:41 | -1 | 222 | 가동 | 731 | 119 | 119 | 110 | 112 | 332 | 51 | 197 | 187 | 186 | 251 | 205 | 718 | 34 | A | 0 | 8917 | 0
83433 | 2019-03-20 | 15:49:25 | 56 | 230 | 가동 | 729 | 122 | 122 | 110 | 112 | 329 | 48 | 238 | 218 | 281 | 263 | 399 | 692 | 32 | A | 23 | 8413 | 0
83434 | 2019-03-20 | 15:49:40 | -1 | 223 | 가동 | 731 | 118 | 118 | 110 | 112 | 331 | 51 | 197 | 187 | 186 | 250 | 201 | 721 | 34 | A | 0 | 8917 | 0
83435 | 2019-03-20 | 15:51:27 | 55 | 231 | 가동 | 728 | 121 | 122 | 110 | 112 | 329 | 52 | 235 | 218 | 282 | 263 | 393 | 691 | 31 | A | 23 | 8413 | 0
83436 | 2019-03-20 | 15:51:38 | -1 | 224 | 가동 | 730 | 118 | 118 | 110 | 112 | 332 | 50 | 197 | 187 | 186 | 249 | 205 | 698 | 34 | A | 0 | 8917 | 0
83437 | 2019-03-20 | 15:53:29 | 54 | 232 | 가동 | 727 | 121 | 122 | 110 | 112 | 330 | 49 | 230 | 218 | 281 | 264 | 396 | 694 | 32 | A | 23 | 8413 | 0
83438 | 2019-03-20 | 15:53:37 | -1 | 225 | 가동 | 729 | 117 | 119 | 110 | 112 | 331 | 54 | 197 | 187 | 186 | 250 | 206 | 706 | 34 | A | 0 | 8917 | 0
83439 | 2019-03-20 | 15:55:30 | 53 | 233 | 가동 | 726 | 122 | 122 | 110 | 112 | 329 | 48 | 232 | 218 | 282 | 264 | 399 | 691 | 32 | A | 23 | 8413 | 0
83440 | 2019-03-20 | 15:55:35 | -1 | 226 | 가동 | 729 | 119 | 119 | 110 | 112 | 332 | 48 | 197 | 187 | 186 | 250 | 210 | 703 | 34 | A | 0 | 8917 | 0
83441 | 2019-03-20 | 15:57:32 | 53 | 234 | 가동 | 726 | 121 | 122 | 110 | 112 | 329 | 51 | 231 | 218 | 282 | 264 | 395 | 696 | 31 | A | 23 | 8413 | 0
83442 | 2019-03-20 | 15:57:35 | -1 | 227 | 가동 | 728 | 118 | 119 | 110 | 112 | 332 | 48 | 197 | 187 | 185 | 245 | 207 | 711 | 34 | A | 0 | 8917 | 0
83443 | 2019-03-20 | 15:59:34 | -1 | 228 | 가동 | 728 | 119 | 119 | 110 | 112 | 332 | 49 | 196 | 187 | 185 | 247 | 210 | 707 | 34 | A | 0 | 8917 | 0
83444 | 2019-03-20 | 15:59:35 | 51 | 235 | 가동 | 727 | 121 | 122 | 110 | 112 | 330 | 50 | 233 | 218 | 282 | 265 | 394 | 692 | 31 | A | 23 | 8413 | 0
83445 | 2019-03-20 | 16:01:39 | -1 | 229 | 가동 | 729 | 119 | 119 | 110 | 112 | 332 | 53 | 196 | 187 | 185 | 247 | 211 | 703 | 34 | A | 0 | 8917 | 0
83446 | 2019-03-20 | 16:01:55 | 51 | 236 | 가동 | 727 | 122 | 140 | 110 | 111 | 329 | 52 | 206 | 218 | 277 | 254 | 382 | 693 | 31 | A | 23 | 8413 | 0
83447 | 2019-03-20 | 16:03:32 | -1 | 230 | 가동 | 730 | 119 | 119 | 110 | 112 | 331 | 52 | 197 | 187 | 185 | 246 | 208 | 718 | 34 | A | 0 | 8917 | 0
83448 | 2019-03-20 | 16:03:57 | 50 | 237 | 가동 | 727 | 139 | 122 | 110 | 112 | 329 | 53 | 214 | 218 | 279 | 259 | 391 | 692 | 31 | A | 23 | 8413 | 0
83449 | 2019-03-20 | 16:05:32 | -1 | 231 | 가동 | 730 | 119 | 120 | 110 | 112 | 332 | 50 | 196 | 187 | 185 | 248 | 209 | 726 | 34 | A | 0 | 8917 | 0
83450 | 2019-03-20 | 16:06:00 | 49 | 238 | 가동 | 728 | 122 | 122 | 110 | 111 | 329 | 48 | 222 | 218 | 280 | 262 | 398 | 696 | 32 | A | 23 | 8413 | 0
83451 | 2019-03-20 | 16:07:29 | -1 | 232 | 가동 | 731 | 119 | 116 | 110 | 112 | 332 | 51 | 197 | 187 | 186 | 250 | 208 | 712 | 34 | A | 0 | 8917 | 0
83452 | 2019-03-20 | 16:08:01 | 48 | 239 | 가동 | 728 | 121 | 122 | 110 | 112 | 330 | 51 | 214 | 218 | 281 | 260 | 401 | 695 | 32 | A | 23 | 8413 | 0
83453 | 2019-03-20 | 16:09:29 | -1 | 233 | 가동 | 731 | 115 | 120 | 110 | 112 | 332 | 49 | 197 | 187 | 185 | 247 | 207 | 718 | 34 | A | 0 | 8917 | 0
83454 | 2019-03-20 | 16:10:03 | 48 | 240 | 가동 | 728 | 122 | 122 | 110 | 113 | 330 | 49 | 232 | 218 | 281 | 263 | 397 | 691 | 31 | A | 23 | 8413 | 0
83455 | 2019-03-20 | 16:11:30 | -1 | 234 | 가동 | 731 | 120 | 121 | 110 | 112 | 331 | 49 | 196 | 187 | 185 | 246 | 209 | 712 | 34 | A | 0 | 8917 | 0
83456 | 2019-03-20 | 16:12:06 | 46 | 241 | 가동 | 728 | 122 | 122 | 110 | 112 | 330 | 50 | 219 | 218 | 281 | 262 | 395 | 694 | 31 | A | 23 | 8413 | 0
83457 | 2019-03-20 | 16:13:31 | -1 | 235 | 가동 | 731 | 120 | 120 | 110 | 112 | 331 | 50 | 195 | 187 | 184 | 245 | 209 | 714 | 34 | A | 0 | 8917 | 0
83458 | 2019-03-20 | 16:14:08 | 46 | 242 | 가동 | 728 | 122 | 123 | 110 | 112 | 330 | 48 | 226 | 218 | 282 | 262 | 396 | 695 | 31 | A | 23 | 8413 | 0
83459 | 2019-03-20 | 16:15:32 | -1 | 236 | 가동 | 731 | 120 | 121 | 110 | 112 | 331 | 51 | 195 | 187 | 184 | 245 | 210 | 716 | 34 | A | 0 | 8917 | 0
83460 | 2019-03-20 | 16:16:12 | 45 | 243 | 가동 | 729 | 122 | 122 | 110 | 112 | 329 | 49 | 223 | 218 | 282 | 263 | 398 | 696 | 31 | A | 23 | 8413 | 0
83461 | 2019-03-20 | 16:17:33 | -1 | 237 | 가동 | 730 | 121 | 120 | 110 | 112 | 332 | 50 | 195 | 187 | 185 | 247 | 212 | 707 | 34 | A | 0 | 8917 | 0
83462 | 2019-03-20 | 16:18:13 | 44 | 244 | 가동 | 729 | 122 | 122 | 110 | 112 | 329 | 48 | 222 | 218 | 282 | 263 | 396 | 695 | 31 | A | 23 | 8413 | 0
83463 | 2019-03-20 | 16:20:15 | 43 | 245 | 가동 | 729 | 121 | 122 | 110 | 112 | 329 | 49 | 219 | 218 | 282 | 260 | 396 | 696 | 31 | A | 23 | 8413 | 0
83464 | 2019-03-20 | 16:20:59 | -1 | 238 | 가동 | 731 | 120 | 206 | 110 | 112 | 332 | 46 | 160 | 187 | 168 | 214 | 173 | 705 | 34 | A | 0 | 8917 | 0
83465 | 2019-03-20 | 16:22:18 | 43 | 246 | 가동 | 731 | 122 | 123 | 110 | 112 | 329 | 50 | 223 | 218 | 282 | 264 | 398 | 695 | 31 | A | 23 | 8413 | 0
83466 | 2019-03-20 | 16:22:54 | -1 | 239 | 가동 | 732 | 205 | 116 | 110 | 112 | 332 | 48 | 177 | 187 | 175 | 224 | 183 | 713 | 34 | A | 0 | 8917 | 0
83467 | 2019-03-20 | 16:24:20 | 41 | 247 | 가동 | 731 | 122 | 122 | 110 | 112 | 330 | 54 | 234 | 218 | 282 | 262 | 399 | 696 | 31 | A | 23 | 8413 | 0
83468 | 2019-03-20 | 16:24:50 | -1 | 240 | 가동 | 732 | 116 | 117 | 110 | 112 | 332 | 50 | 188 | 187 | 179 | 232 | 196 | 726 | 34 | A | 0 | 8917 | 0
83469 | 2019-03-20 | 16:26:30 | 40 | 248 | 가동 | 731 | 122 | 123 | 110 | 111 | 330 | 49 | 232 | 218 | 282 | 264 | 401 | 694 | 31 | A | 23 | 8413 | 0
83470 | 2019-03-20 | 16:26:47 | -1 | 241 | 가동 | 732 | 116 | 117 | 110 | 112 | 332 | 52 | 193 | 187 | 182 | 236 | 203 | 714 | 34 | A | 0 | 8917 | 0
83471 | 2019-03-20 | 16:28:26 | 40 | 249 | 가동 | 731 | 122 | 122 | 110 | 112 | 330 | 50 | 234 | 218 | 282 | 264 | 401 | 696 | 32 | A | 23 | 8413 | 0
83472 | 2019-03-20 | 16:28:46 | -1 | 242 | 가동 | 733 | 116 | 118 | 110 | 112 | 331 | 47 | 196 | 187 | 183 | 240 | 205 | 712 | 34 | A | 0 | 8917 | 0
83473 | 2019-03-20 | 16:30:29 | 39 | 250 | 가동 | 730 | 122 | 123 | 110 | 112 | 330 | 49 | 234 | 218 | 282 | 259 | 400 | 698 | 31 | A | 23 | 8413 | 0
83474 | 2019-03-20 | 16:30:43 | -1 | 243 | 가동 | 733 | 117 | 117 | 110 | 112 | 331 | 49 | 197 | 187 | 184 | 244 | 210 | 699 | 34 | A | 0 | 8917 | 0
83475 | 2019-03-20 | 16:32:33 | 38 | 251 | 가동 | 730 | 122 | 123 | 110 | 112 | 330 | 54 | 235 | 218 | 281 | 260 | 404 | 696 | 31 | A | 23 | 8413 | 0
83476 | 2019-03-20 | 16:32:41 | -1 | 244 | 가동 | 732 | 117 | 119 | 110 | 112 | 333 | 51 | 197 | 187 | 184 | 245 | 210 | 715 | 34 | A | 0 | 8917 | 0
83477 | 2019-03-20 | 16:34:36 | 36 | 252 | 가동 | 729 | 123 | 123 | 110 | 112 | 329 | 48 | 235 | 218 | 282 | 263 | 392 | 698 | 32 | A | 23 | 8413 | 0
83478 | 2019-03-20 | 16:34:39 | -1 | 245 | 가동 | 732 | 118 | 118 | 110 | 112 | 331 | 51 | 198 | 187 | 185 | 247 | 211 | 699 | 34 | A | 0 | 8917 | 0
83479 | 2019-03-20 | 16:36:37 | 36 | 253 | 가동 | 729 | 122 | 122 | 110 | 112 | 330 | 52 | 235 | 218 | 283 | 265 | 398 | 696 | 32 | A | 23 | 8413 | 0
83480 | 2019-03-20 | 16:36:39 | -1 | 246 | 가동 | 731 | 117 | 120 | 110 | 112 | 332 | 50 | 197 | 187 | 185 | 246 | 212 | 716 | 34 | A | 0 | 8917 | 0
83481 | 2019-03-20 | 16:38:36 | -1 | 247 | 가동 | 730 | 120 | 117 | 110 | 112 | 332 | 48 | 198 | 187 | 185 | 247 | 210 | 707 | 34 | A | 0 | 8917 | 0
83482 | 2019-03-20 | 16:38:41 | 35 | 254 | 가동 | 729 | 122 | 122 | 110 | 112 | 330 | 46 | 236 | 218 | 283 | 264 | 400 | 698 | 32 | A | 23 | 8413 | 0
83483 | 2019-03-20 | 16:40:33 | -1 | 248 | 가동 | 730 | 117 | 117 | 110 | 112 | 332 | 52 | 198 | 187 | 185 | 246 | 212 | 704 | 34 | A | 0 | 8917 | 0
83484 | 2019-03-20 | 16:40:42 | 35 | 255 | 가동 | 729 | 122 | 122 | 110 | 112 | 329 | 51 | 235 | 218 | 283 | 265 | 401 | 694 | 31 | A | 23 | 8413 | 0
83485 | 2019-03-20 | 16:42:31 | -1 | 249 | 가동 | 729 | 117 | 117 | 110 | 112 | 333 | 51 | 199 | 187 | 186 | 249 | 214 | 715 | 34 | A | 0 | 8917 | 0
83486 | 2019-03-20 | 16:42:46 | 34 | 256 | 가동 | 729 | 122 | 123 | 110 | 112 | 330 | 51 | 230 | 218 | 282 | 261 | 404 | 697 | 32 | A | 23 | 8413 | 0
83487 | 2019-03-20 | 16:44:28 | -1 | 250 | 가동 | 729 | 117 | 117 | 110 | 112 | 331 | 50 | 199 | 187 | 186 | 249 | 217 | 706 | 35 | A | 0 | 8917 | 0
83488 | 2019-03-20 | 16:44:48 | 32 | 257 | 가동 | 729 | 122 | 122 | 110 | 112 | 330 | 52 | 227 | 218 | 282 | 264 | 404 | 696 | 32 | A | 23 | 8413 | 0
83489 | 2019-03-20 | 16:46:28 | -1 | 251 | 가동 | 731 | 116 | 119 | 110 | 112 | 331 | 51 | 198 | 187 | 186 | 248 | 220 | 706 | 34 | A | 0 | 8917 | 0
83490 | 2019-03-20 | 16:46:50 | 32 | 258 | 가동 | 729 | 122 | 123 | 110 | 112 | 330 | 54 | 227 | 219 | 282 | 265 | 397 | 695 | 32 | A | 23 | 8413 | 0
83491 | 2019-03-20 | 16:48:25 | -1 | 252 | 가동 | 731 | 119 | 118 | 110 | 112 | 331 | 52 | 198 | 187 | 186 | 248 | 222 | 702 | 34 | A | 0 | 8917 | 0
83492 | 2019-03-20 | 16:48:53 | 30 | 259 | 가동 | 730 | 122 | 123 | 110 | 112 | 329 | 52 | 230 | 218 | 282 | 265 | 399 | 697 | 32 | A | 23 | 8413 | 0
83493 | 2019-03-20 | 16:50:23 | -1 | 253 | 가동 | 732 | 118 | 118 | 110 | 112 | 333 | 51 | 199 | 187 | 186 | 248 | 221 | 711 | 34 | A | 0 | 8917 | 0
83494 | 2019-03-20 | 16:50:56 | 52 | 260 | 가동 | 731 | 122 | 123 | 110 | 112 | 329 | 43 | 224 | 218 | 282 | 264 | 402 | 697 | 32 | A | 23 | 8413 | 0
83495 | 2019-03-20 | 16:52:21 | -1 | 254 | 가동 | 732 | 117 | 118 | 110 | 112 | 331 | 52 | 199 | 187 | 186 | 248 | 220 | 705 | 34 | A | 0 | 8917 | 0
83496 | 2019-03-20 | 16:53:00 | 87 | 261 | 가동 | 726 | 123 | 123 | 110 | 112 | 330 | 43 | 223 | 218 | 282 | 265 | 397 | 696 | 32 | A | 23 | 8413 | 0
83497 | 2019-03-20 | 16:54:19 | -1 | 255 | 가동 | 732 | 117 | 118 | 110 | 112 | 331 | 49 | 199 | 187 | 186 | 250 | 217 | 716 | 35 | A | 0 | 8917 | 0
83498 | 2019-03-20 | 16:55:01 | 95 | 262 | 가동 | 716 | 122 | 122 | 110 | 112 | 329 | 47 | 216 | 218 | 282 | 265 | 388 | 695 | 31 | A | 23 | 8413 | 0
83499 | 2019-03-20 | 16:56:18 | -1 | 256 | 가동 | 732 | 118 | 118 | 110 | 112 | 331 | 50 | 199 | 187 | 186 | 249 | 218 | 704 | 35 | A | 0 | 8917 | 0
83500 | 2019-03-20 | 16:57:04 | 94 | 263 | 가동 | 707 | 121 | 122 | 110 | 112 | 330 | 40 | 221 | 218 | 282 | 265 | 393 | 700 | 32 | A | 23 | 8413 | 0
83501 | 2019-03-20 | 16:58:16 | -1 | 257 | 가동 | 732 | 118 | 118 | 110 | 112 | 331 | 51 | 198 | 188 | 186 | 249 | 215 | 707 | 35 | A | 0 | 8917 | 0
83502 | 2019-03-20 | 16:59:05 | 94 | 264 | 가동 | 703 | 122 | 122 | 110 | 113 | 330 | 37 | 217 | 218 | 282 | 265 | 390 | 698 | 32 | A | 23 | 8413 | 0
83503 | 2019-03-20 | 17:00:14 | -1 | 258 | 가동 | 731 | 118 | 118 | 110 | 112 | 332 | 50 | 199 | 188 | 186 | 248 | 215 | 702 | 35 | A | 0 | 8917 | 0
83504 | 2019-03-20 | 17:01:11 | 94 | 265 | 가동 | 703 | 122 | 122 | 110 | 112 | 330 | 42 | 221 | 219 | 281 | 264 | 391 | 699 | 32 | A | 23 | 8413 | 0
83505 | 2019-03-20 | 17:02:13 | -1 | 259 | 가동 | 730 | 118 | 118 | 110 | 112 | 333 | 46 | 198 | 188 | 186 | 250 | 219 | 709 | 35 | A | 0 | 8917 | 0
83506 | 2019-03-20 | 17:03:12 | 94 | 266 | 가동 | 702 | 122 | 122 | 110 | 112 | 329 | 47 | 215 | 219 | 282 | 265 | 386 | 698 | 32 | A | 23 | 8413 | 0
83507 | 2019-03-20 | 17:04:11 | -1 | 260 | 가동 | 730 | 118 | 118 | 110 | 112 | 332 | 52 | 198 | 188 | 187 | 251 | 224 | 716 | 35 | A | 0 | 8917 | 0
83508 | 2019-03-20 | 17:05:15 | 92 | 267 | 가동 | 703 | 121 | 122 | 110 | 112 | 330 | 46 | 229 | 219 | 282 | 264 | 385 | 696 | 31 | A | 23 | 8413 | 0
83509 | 2019-03-20 | 17:06:16 | -1 | 261 | 가동 | 729 | 117 | 120 | 110 | 112 | 332 | 52 | 198 | 188 | 187 | 253 | 225 | 705 | 35 | A | 0 | 8917 | 0
83510 | 2019-03-20 | 17:07:17 | 92 | 268 | 가동 | 703 | 122 | 122 | 110 | 111 | 330 | 44 | 224 | 218 | 282 | 263 | 382 | 697 | 31 | A | 23 | 8413 | 0
83511 | 2019-03-20 | 17:08:09 | -1 | 262 | 가동 | 729 | 120 | 118 | 110 | 112 | 332 | 50 | 199 | 188 | 187 | 254 | 226 | 689 | 34 | A | 0 | 8917 | 0
83512 | 2019-03-20 | 17:09:19 | 90 | 269 | 가동 | 704 | 121 | 122 | 110 | 112 | 330 | 45 | 220 | 218 | 281 | 263 | 385 | 696 | 31 | A | 23 | 8413 | 0
83513 | 2019-03-20 | 17:10:07 | -1 | 263 | 가동 | 729 | 117 | 118 | 110 | 112 | 332 | 49 | 199 | 188 | 187 | 257 | 226 | 714 | 34 | A | 0 | 8917 | 0
83514 | 2019-03-20 | 17:11:22 | 89 | 270 | 가동 | 704 | 121 | 122 | 110 | 112 | 330 | 48 | 220 | 218 | 280 | 263 | 382 | 695 | 32 | A | 23 | 8413 | 0
83515 | 2019-03-20 | 17:12:08 | -1 | 264 | 가동 | 730 | 118 | 120 | 110 | 113 | 332 | 50 | 198 | 188 | 187 | 257 | 226 | 711 | 34 | A | 0 | 8917 | 0
83516 | 2019-03-20 | 17:13:22 | 88 | 271 | 가동 | 706 | 121 | 122 | 110 | 112 | 330 | 47 | 203 | 218 | 280 | 264 | 387 | 691 | 31 | A | 23 | 8413 | 0
83517 | 2019-03-20 | 17:14:07 | -1 | 265 | 가동 | 732 | 119 | 120 | 110 | 112 | 332 | 51 | 198 | 188 | 187 | 257 | 227 | 707 | 34 | A | 0 | 8917 | 0
83518 | 2019-03-20 | 17:15:24 | 87 | 272 | 가동 | 707 | 121 | 122 | 110 | 112 | 330 | 45 | 208 | 218 | 281 | 265 | 388 | 696 | 31 | A | 23 | 8413 | 0
83519 | 2019-03-20 | 17:16:06 | -1 | 266 | 가동 | 733 | 119 | 119 | 110 | 112 | 332 | 51 | 198 | 188 | 187 | 256 | 223 | 700 | 34 | A | 0 | 8917 | 0
83520 | 2019-03-20 | 17:17:29 | 87 | 273 | 가동 | 708 | 122 | 122 | 110 | 112 | 330 | 44 | 211 | 218 | 281 | 264 | 387 | 697 | 31 | A | 23 | 8413 | 0
83521 | 2019-03-20 | 17:18:06 | -1 | 267 | 가동 | 733 | 119 | 119 | 110 | 112 | 332 | 51 | 198 | 188 | 187 | 256 | 224 | 725 | 34 | A | 0 | 8917 | 0
83522 | 2019-03-20 | 17:19:35 | 86 | 274 | 가동 | 708 | 121 | 128 | 110 | 112 | 330 | 48 | 213 | 218 | 278 | 259 | 387 | 697 | 32 | A | 23 | 8413 | 0
83523 | 2019-03-20 | 17:20:05 | -1 | 268 | 가동 | 733 | 119 | 120 | 110 | 112 | 332 | 49 | 198 | 188 | 187 | 256 | 223 | 706 | 34 | A | 0 | 8917 | 0
83524 | 2019-03-20 | 17:21:38 | 85 | 275 | 가동 | 710 | 129 | 123 | 110 | 112 | 330 | 44 | 206 | 218 | 279 | 261 | 383 | 698 | 31 | A | 23 | 8413 | 0
83525 | 2019-03-20 | 17:22:06 | -1 | 269 | 가동 | 733 | 119 | 120 | 110 | 112 | 332 | 49 | 198 | 188 | 187 | 256 | 223 | 713 | 34 | A | 0 | 8917 | 0
83526 | 2019-03-20 | 17:23:40 | 85 | 276 | 가동 | 711 | 121 | 122 | 110 | 112 | 330 | 46 | 209 | 218 | 280 | 262 | 387 | 697 | 31 | A | 23 | 8413 | 0
83527 | 2019-03-20 | 17:24:05 | -1 | 270 | 가동 | 733 | 120 | 120 | 110 | 112 | 332 | 52 | 198 | 188 | 186 | 254 | 227 | 725 | 34 | A | 0 | 8917 | 0
83528 | 2019-03-20 | 17:25:41 | 84 | 277 | 가동 | 712 | 122 | 122 | 110 | 112 | 330 | 43 | 220 | 218 | 280 | 262 | 385 | 696 | 31 | A | 23 | 8413 | 0
83529 | 2019-03-20 | 17:26:06 | -1 | 271 | 가동 | 731 | 119 | 120 | 110 | 112 | 331 | 50 | 198 | 188 | 186 | 255 | 227 | 707 | 34 | A | 0 | 8917 | 0
83530 | 2019-03-20 | 17:27:43 | 83 | 278 | 가동 | 713 | 121 | 122 | 110 | 112 | 330 | 44 | 220 | 218 | 280 | 262 | 390 | 698 | 31 | A | 23 | 8413 | 0
83531 | 2019-03-20 | 17:28:08 | -1 | 272 | 가동 | 731 | 120 | 122 | 110 | 112 | 332 | 47 | 197 | 188 | 186 | 255 | 225 | 704 | 34 | A | 0 | 8917 | 0
83532 | 2019-03-20 | 17:29:45 | 82 | 279 | 가동 | 714 | 122 | 122 | 110 | 112 | 330 | 44 | 226 | 218 | 281 | 264 | 389 | 698 | 31 | A | 23 | 8413 | 0
83533 | 2019-03-20 | 17:30:27 | -1 | 273 | 가동 | 730 | 121 | 139 | 110 | 112 | 332 | 50 | 189 | 188 | 182 | 246 | 216 | 698 | 34 | A | 0 | 8917 | 0
83534 | 2019-03-20 | 17:31:47 | 81 | 280 | 가동 | 716 | 121 | 122 | 110 | 112 | 330 | 47 | 230 | 218 | 281 | 264 | 390 | 699 | 31 | A | 23 | 8413 | 0
83535 | 2019-03-20 | 17:32:27 | -1 | 274 | 가동 | 729 | 138 | 120 | 110 | 112 | 332 | 50 | 192 | 188 | 184 | 247 | 220 | 696 | 34 | A | 0 | 8917 | 0
83536 | 2019-03-20 | 17:33:49 | 81 | 281 | 가동 | 717 | 121 | 122 | 110 | 112 | 329 | 47 | 235 | 218 | 281 | 264 | 390 | 696 | 31 | A | 23 | 8413 | 0
83537 | 2019-03-20 | 17:34:28 | -1 | 275 | 가동 | 728 | 119 | 121 | 110 | 113 | 331 | 51 | 194 | 188 | 185 | 249 | 223 | 702 | 34 | A | 0 | 8917 | 0
83538 | 2019-03-20 | 17:35:59 | 79 | 282 | 가동 | 718 | 122 | 129 | 110 | 113 | 330 | 40 | 217 | 218 | 278 | 258 | 388 | 697 | 31 | A | 23 | 8413 | 0
83539 | 2019-03-20 | 17:38:01 | 79 | 283 | 가동 | 719 | 129 | 122 | 110 | 112 | 329 | 51 | 228 | 218 | 279 | 261 | 386 | 701 | 31 | A | 23 | 8413 | 0
83540 | 2019-03-20 | 17:38:28 | -1 | 276 | 가동 | 727 | 121 | 240 | 110 | 112 | 332 | 47 | 150 | 188 | 164 | 208 | 173 | 709 | 34 | A | 0 | 8917 | 0
83541 | 2019-03-20 | 17:40:04 | 77 | 284 | 가동 | 720 | 122 | 122 | 110 | 112 | 330 | 41 | 230 | 218 | 279 | 258 | 391 | 700 | 31 | A | 23 | 8413 | 0
83542 | 2019-03-20 | 17:40:23 | -1 | 277 | 가동 | 728 | 239 | 116 | 110 | 112 | 333 | 47 | 171 | 187 | 172 | 220 | 184 | 706 | 34 | A | 0 | 8917 | 0
83543 | 2019-03-20 | 17:42:08 | 77 | 285 | 가동 | 721 | 122 | 123 | 110 | 112 | 330 | 41 | 230 | 218 | 279 | 262 | 400 | 698 | 31 | A | 23 | 8413 | 0
83544 | 2019-03-20 | 17:42:20 | -1 | 278 | 가동 | 728 | 116 | 116 | 110 | 112 | 332 | 48 | 185 | 187 | 178 | 232 | 201 | 704 | 34 | A | 0 | 8917 | 0
83545 | 2019-03-20 | 17:44:07 | 76 | 286 | 가동 | 723 | 122 | 122 | 110 | 112 | 330 | 45 | 233 | 218 | 281 | 264 | 397 | 699 | 31 | A | 23 | 8413 | 0
83546 | 2019-03-20 | 17:44:16 | -1 | 279 | 가동 | 729 | 116 | 116 | 110 | 112 | 331 | 51 | 192 | 187 | 181 | 239 | 212 | 707 | 34 | A | 0 | 8917 | 0
83547 | 2019-03-20 | 17:46:10 | 75 | 287 | 가동 | 724 | 121 | 122 | 110 | 112 | 329 | 44 | 236 | 218 | 281 | 265 | 391 | 697 | 31 | A | 23 | 8413 | 0
83548 | 2019-03-20 | 17:46:14 | -1 | 280 | 가동 | 730 | 116 | 117 | 110 | 112 | 333 | 51 | 195 | 187 | 183 | 242 | 219 | 691 | 34 | A | 0 | 8917 | 0
83549 | 2019-03-20 | 17:48:10 | -1 | 281 | 가동 | 730 | 116 | 117 | 110 | 112 | 332 | 48 | 196 | 187 | 184 | 243 | 221 | 698 | 34 | A | 0 | 8917 | 0
83550 | 2019-03-20 | 17:48:11 | 74 | 288 | 가동 | 726 | 121 | 122 | 110 | 112 | 330 | 47 | 239 | 218 | 281 | 265 | 381 | 696 | 31 | A | 23 | 8413 | 0
83551 | 2019-03-20 | 17:50:07 | -1 | 282 | 가동 | 731 | 117 | 117 | 110 | 112 | 333 | 51 | 197 | 187 | 185 | 247 | 224 | 701 | 34 | A | 0 | 8917 | 0
83552 | 2019-03-20 | 17:50:17 | 74 | 289 | 가동 | 726 | 121 | 122 | 110 | 112 | 330 | 43 | 236 | 218 | 281 | 261 | 392 | 697 | 31 | A | 23 | 8413 | 0
83553 | 2019-03-20 | 17:52:05 | -1 | 283 | 가동 | 731 | 117 | 117 | 110 | 112 | 331 | 49 | 198 | 187 | 185 | 249 | 225 | 708 | 34 | A | 0 | 8917 | 0
83554 | 2019-03-20 | 17:52:15 | 73 | 290 | 가동 | 727 | 121 | 122 | 110 | 112 | 329 | 44 | 237 | 218 | 281 | 264 | 388 | 696 | 31 | A | 23 | 8413 | 0
83555 | 2019-03-20 | 17:54:01 | -1 | 284 | 가동 | 732 | 116 | 117 | 110 | 112 | 332 | 50 | 199 | 187 | 185 | 250 | 225 | 697 | 34 | A | 0 | 8917 | 0
83556 | 2019-03-20 | 17:54:17 | 72 | 291 | 가동 | 728 | 121 | 122 | 110 | 112 | 330 | 46 | 235 | 218 | 281 | 265 | 396 | 698 | 32 | A | 23 | 8413 | 0
83557 | 2019-03-20 | 17:55:59 | -1 | 285 | 가동 | 732 | 117 | 117 | 110 | 112 | 332 | 51 | 199 | 187 | 186 | 248 | 224 | 700 | 34 | A | 0 | 8917 | 0
83558 | 2019-03-20 | 17:56:19 | 71 | 292 | 가동 | 728 | 121 | 122 | 110 | 112 | 330 | 47 | 238 | 218 | 281 | 266 | 393 | 698 | 32 | A | 23 | 8413 | 0
83559 | 2019-03-20 | 17:57:58 | -1 | 286 | 가동 | 732 | 117 | 119 | 110 | 112 | 332 | 48 | 198 | 187 | 185 | 248 | 220 | 703 | 35 | A | 0 | 8917 | 0
83560 | 2019-03-20 | 17:58:21 | 70 | 293 | 가동 | 728 | 121 | 122 | 110 | 112 | 330 | 43 | 237 | 218 | 281 | 265 | 394 | 699 | 32 | A | 23 | 8413 | 0
83561 | 2019-03-20 | 17:59:55 | -1 | 287 | 가동 | 732 | 118 | 118 | 110 | 112 | 331 | 47 | 198 | 187 | 186 | 248 | 222 | 701 | 35 | A | 0 | 8917 | 0
83562 | 2019-03-20 | 18:00:23 | 70 | 294 | 가동 | 728 | 122 | 122 | 110 | 112 | 330 | 47 | 236 | 218 | 281 | 266 | 389 | 697 | 32 | A | 23 | 8413 | 0
83563 | 2019-03-20 | 18:01:53 | -1 | 288 | 가동 | 732 | 117 | 118 | 110 | 112 | 332 | 51 | 198 | 188 | 186 | 247 | 223 | 700 | 35 | A | 0 | 8917 | 0
83564 | 2019-03-20 | 18:02:39 | 69 | 295 | 가동 | 729 | 122 | 136 | 110 | 112 | 329 | 49 | 218 | 218 | 277 | 258 | 389 | 697 | 32 | A | 23 | 8413 | 0
83565 | 2019-03-20 | 18:03:50 | -1 | 289 | 가동 | 732 | 117 | 117 | 110 | 112 | 331 | 50 | 199 | 187 | 186 | 248 | 224 | 705 | 35 | A | 0 | 8917 | 0
83566 | 2019-03-20 | 18:04:41 | 67 | 296 | 가동 | 729 | 136 | 122 | 110 | 112 | 330 | 45 | 234 | 218 | 279 | 258 | 395 | 698 | 32 | A | 23 | 8413 | 0
83567 | 2019-03-20 | 18:05:49 | -1 | 290 | 가동 | 731 | 117 | 119 | 110 | 112 | 331 | 48 | 198 | 188 | 186 | 249 | 225 | 701 | 35 | A | 0 | 8917 | 0
83568 | 2019-03-20 | 18:06:44 | 67 | 297 | 가동 | 728 | 122 | 122 | 110 | 112 | 330 | 45 | 234 | 218 | 280 | 262 | 400 | 699 | 32 | A | 23 | 8413 | 0
83569 | 2019-03-20 | 18:07:47 | -1 | 291 | 가동 | 731 | 119 | 117 | 110 | 112 | 332 | 51 | 199 | 188 | 187 | 250 | 226 | 702 | 35 | A | 0 | 8917 | 0
83570 | 2019-03-20 | 18:08:46 | 66 | 298 | 가동 | 729 | 121 | 122 | 110 | 112 | 329 | 46 | 235 | 218 | 281 | 265 | 395 | 699 | 32 | A | 23 | 8413 | 0
83571 | 2019-03-20 | 18:09:45 | -1 | 292 | 가동 | 731 | 117 | 118 | 110 | 112 | 333 | 48 | 199 | 188 | 187 | 249 | 225 | 706 | 35 | A | 0 | 8917 | 0
83572 | 2019-03-20 | 18:10:47 | 65 | 299 | 가동 | 729 | 122 | 122 | 110 | 112 | 330 | 47 | 239 | 218 | 281 | 266 | 398 | 700 | 32 | A | 23 | 8413 | 0
83573 | 2019-03-20 | 18:11:42 | -1 | 293 | 가동 | 730 | 117 | 117 | 110 | 112 | 332 | 49 | 199 | 188 | 187 | 249 | 223 | 700 | 35 | A | 0 | 8917 | 0
83574 | 2019-03-20 | 18:12:54 | 64 | 300 | 가동 | 730 | 122 | 126 | 110 | 112 | 329 | 44 | 233 | 218 | 280 | 263 | 395 | 698 | 32 | A | 23 | 8413 | 0
83575 | 2019-03-20 | 18:13:40 | -1 | 294 | 가동 | 730 | 117 | 117 | 110 | 113 | 332 | 50 | 199 | 188 | 187 | 249 | 227 | 709 | 35 | A | 0 | 8917 | 0
83576 | 2019-03-20 | 18:14:56 | 64 | 301 | 가동 | 731 | 125 | 122 | 110 | 112 | 330 | 46 | 232 | 218 | 281 | 261 | 398 | 700 | 32 | A | 23 | 8413 | 0
83577 | 2019-03-20 | 18:15:39 | -1 | 295 | 가동 | 730 | 117 | 118 | 110 | 112 | 331 | 49 | 199 | 188 | 187 | 249 | 226 | 707 | 35 | A | 0 | 8917 | 0
83578 | 2019-03-20 | 18:16:57 | 62 | 302 | 가동 | 731 | 121 | 122 | 110 | 112 | 329 | 44 | 235 | 218 | 280 | 260 | 395 | 700 | 32 | A | 23 | 8413 | 0
83579 | 2019-03-20 | 18:17:35 | -1 | 296 | 가동 | 729 | 118 | 117 | 110 | 112 | 331 | 53 | 199 | 188 | 187 | 249 | 226 | 707 | 35 | A | 0 | 8917 | 0
83580 | 2019-03-20 | 18:19:00 | 61 | 303 | 가동 | 732 | 121 | 122 | 110 | 112 | 329 | 49 | 237 | 218 | 281 | 263 | 393 | 696 | 33 | A | 23 | 8413 | 0
83581 | 2019-03-20 | 18:19:33 | -1 | 297 | 가동 | 728 | 117 | 118 | 110 | 112 | 332 | 50 | 199 | 188 | 187 | 249 | 227 | 710 | 35 | A | 0 | 8917 | 0
83582 | 2019-03-20 | 18:21:02 | 60 | 304 | 가동 | 733 | 122 | 122 | 110 | 112 | 329 | 47 | 238 | 218 | 281 | 263 | 395 | 699 | 32 | A | 23 | 8413 | 0
83583 | 2019-03-20 | 18:21:31 | -1 | 298 | 가동 | 728 | 117 | 118 | 110 | 112 | 332 | 49 | 199 | 188 | 187 | 250 | 226 | 707 | 35 | A | 0 | 8917 | 0
83584 | 2019-03-20 | 18:23:04 | 60 | 305 | 가동 | 732 | 121 | 122 | 110 | 112 | 329 | 49 | 236 | 218 | 281 | 264 | 396 | 699 | 32 | A | 23 | 8413 | 0
83585 | 2019-03-20 | 18:23:28 | -1 | 299 | 가동 | 729 | 118 | 117 | 110 | 112 | 333 | 52 | 199 | 188 | 187 | 249 | 221 | 709 | 35 | A | 0 | 8917 | 0
83586 | 2019-03-20 | 18:25:06 | 59 | 306 | 가동 | 731 | 122 | 122 | 110 | 113 | 329 | 45 | 237 | 218 | 281 | 263 | 399 | 693 | 32 | A | 23 | 8413 | 0
83587 | 2019-03-20 | 18:25:28 | -1 | 300 | 가동 | 729 | 117 | 120 | 110 | 112 | 331 | 52 | 198 | 188 | 186 | 249 | 222 | 704 | 35 | A | 0 | 8917 | 0
83588 | 2019-03-20 | 18:27:18 | 59 | 307 | 가동 | 731 | 121 | 122 | 110 | 112 | 329 | 46 | 238 | 218 | 282 | 264 | 396 | 698 | 32 | A | 23 | 8413 | 0
83589 | 2019-03-20 | 18:27:26 | -1 | 301 | 가동 | 730 | 119 | 118 | 110 | 112 | 332 | 51 | 198 | 188 | 187 | 249 | 223 | 703 | 35 | A | 0 | 8917 | 0
83590 | 2019-03-20 | 18:29:10 | 57 | 308 | 가동 | 731 | 121 | 122 | 110 | 112 | 329 | 46 | 234 | 218 | 282 | 264 | 396 | 700 | 32 | A | 23 | 8413 | 0
83591 | 2019-03-20 | 18:29:24 | -1 | 302 | 가동 | 730 | 117 | 119 | 110 | 112 | 332 | 51 | 198 | 188 | 186 | 248 | 224 | 706 | 35 | A | 0 | 8917 | 0
83592 | 2019-03-20 | 18:31:12 | 57 | 309 | 가동 | 729 | 122 | 122 | 110 | 112 | 329 | 45 | 234 | 218 | 282 | 266 | 399 | 700 | 32 | A | 23 | 8413 | 0
83593 | 2019-03-20 | 18:31:23 | -1 | 303 | 가동 | 731 | 118 | 119 | 110 | 112 | 332 | 50 | 198 | 188 | 186 | 248 | 225 | 700 | 35 | A | 0 | 8917 | 0
83594 | 2019-03-20 | 18:33:15 | 56 | 310 | 가동 | 728 | 122 | 122 | 110 | 112 | 329 | 46 | 237 | 218 | 282 | 267 | 398 | 700 | 32 | A | 23 | 8413 | 0
83595 | 2019-03-20 | 18:33:23 | -1 | 304 | 가동 | 731 | 119 | 119 | 110 | 112 | 331 | 52 | 198 | 188 | 187 | 248 | 225 | 692 | 35 | A | 0 | 8917 | 0
83596 | 2019-03-20 | 18:35:17 | 55 | 311 | 가동 | 728 | 122 | 122 | 110 | 112 | 330 | 49 | 232 | 218 | 282 | 265 | 393 | 699 | 32 | A | 23 | 8413 | 0
83597 | 2019-03-20 | 18:35:23 | -1 | 305 | 가동 | 731 | 119 | 120 | 110 | 112 | 332 | 50 | 197 | 188 | 186 | 248 | 225 | 719 | 35 | A | 0 | 8917 | 0
83598 | 2019-03-20 | 18:37:21 | 54 | 312 | 가동 | 728 | 122 | 123 | 110 | 112 | 329 | 47 | 230 | 218 | 282 | 264 | 396 | 700 | 32 | A | 23 | 8413 | 0
83599 | 2019-03-20 | 18:37:25 | -1 | 306 | 가동 | 731 | 120 | 119 | 110 | 112 | 332 | 51 | 197 | 188 | 186 | 248 | 223 | 708 | 35 | A | 0 | 8917 | 0
83600 | 2019-03-20 | 18:39:22 | -1 | 307 | 가동 | 731 | 118 | 120 | 110 | 112 | 331 | 52 | 197 | 188 | 186 | 247 | 221 | 705 | 35 | A | 0 | 8917 | 0
83601 | 2019-03-20 | 18:39:25 | 52 | 313 | 가동 | 728 | 122 | 125 | 110 | 112 | 330 | 45 | 223 | 218 | 280 | 261 | 396 | 696 | 32 | A | 23 | 8413 | 0
83602 | 2019-03-20 | 18:41:22 | -1 | 308 | 가동 | 731 | 120 | 120 | 110 | 113 | 331 | 50 | 197 | 188 | 185 | 245 | 222 | 712 | 34 | A | 0 | 8917 | 0
83603 | 2019-03-20 | 18:41:27 | 52 | 314 | 가동 | 728 | 124 | 122 | 110 | 112 | 330 | 51 | 228 | 218 | 281 | 262 | 401 | 699 | 32 | A | 23 | 8413 | 0
83604 | 2019-03-20 | 18:43:22 | -1 | 309 | 가동 | 730 | 119 | 120 | 110 | 112 | 332 | 52 | 196 | 188 | 185 | 246 | 222 | 700 | 34 | A | 0 | 8917 | 0
83605 | 2019-03-20 | 18:43:30 | 51 | 315 | 가동 | 728 | 122 | 122 | 110 | 112 | 329 | 50 | 234 | 218 | 281 | 260 | 400 | 695 | 32 | A | 23 | 8413 | 0
83606 | 2019-03-20 | 18:45:23 | -1 | 310 | 가동 | 729 | 120 | 120 | 110 | 112 | 331 | 49 | 196 | 188 | 185 | 246 | 221 | 703 | 34 | A | 0 | 8917 | 0
83607 | 2019-03-20 | 18:45:32 | 50 | 316 | 가동 | 728 | 122 | 122 | 110 | 112 | 329 | 50 | 237 | 218 | 281 | 260 | 398 | 698 | 32 | A | 23 | 8413 | 0
83608 | 2019-03-20 | 18:47:24 | -1 | 311 | 가동 | 729 | 120 | 121 | 110 | 112 | 331 | 51 | 196 | 188 | 185 | 244 | 220 | 703 | 34 | A | 0 | 8917 | 0
83609 | 2019-03-20 | 18:47:35 | 48 | 317 | 가동 | 728 | 122 | 122 | 110 | 112 | 329 | 49 | 239 | 218 | 282 | 260 | 402 | 698 | 31 | A | 23 | 8413 | 0
83610 | 2019-03-20 | 18:49:23 | -1 | 312 | 가동 | 728 | 121 | 120 | 110 | 112 | 332 | 52 | 196 | 188 | 185 | 246 | 224 | 718 | 34 | A | 0 | 8917 | 0
83611 | 2019-03-20 | 18:49:37 | 48 | 318 | 가동 | 728 | 122 | 122 | 110 | 112 | 329 | 53 | 236 | 218 | 282 | 262 | 399 | 698 | 32 | A | 23 | 8413 | 0
83612 | 2019-03-20 | 18:51:26 | -1 | 313 | 가동 | 729 | 119 | 121 | 110 | 113 | 332 | 51 | 196 | 188 | 185 | 245 | 216 | 713 | 34 | A | 0 | 8917 | 0
83613 | 2019-03-20 | 18:51:40 | 47 | 319 | 가동 | 729 | 123 | 123 | 110 | 112 | 330 | 52 | 231 | 219 | 282 | 264 | 402 | 699 | 32 | A | 23 | 8413 | 0
83614 | 2019-03-20 | 18:53:26 | -1 | 314 | 가동 | 729 | 121 | 120 | 110 | 112 | 331 | 51 | 196 | 188 | 185 | 245 | 218 | 697 | 34 | A | 0 | 8917 | 0
83615 | 2019-03-20 | 18:53:43 | 46 | 320 | 가동 | 730 | 122 | 122 | 110 | 112 | 330 | 51 | 235 | 218 | 283 | 266 | 404 | 698 | 32 | A | 23 | 8413 | 0
83616 | 2019-03-20 | 18:55:26 | -1 | 315 | 가동 | 730 | 119 | 120 | 110 | 112 | 332 | 50 | 196 | 188 | 185 | 246 | 220 | 709 | 34 | A | 0 | 8917 | 0
83617 | 2019-03-20 | 18:55:44 | 45 | 321 | 가동 | 730 | 122 | 122 | 110 | 111 | 329 | 49 | 236 | 219 | 282 | 264 | 404 | 696 | 31 | A | 23 | 8413 | 0
83618 | 2019-03-20 | 18:57:27 | -1 | 316 | 가동 | 730 | 120 | 121 | 110 | 112 | 332 | 51 | 195 | 188 | 184 | 245 | 218 | 706 | 34 | A | 0 | 8917 | 0
83619 | 2019-03-20 | 18:57:47 | 44 | 322 | 가동 | 729 | 121 | 122 | 110 | 112 | 329 | 53 | 234 | 218 | 282 | 264 | 403 | 698 | 31 | A | 23 | 8413 | 0
83620 | 2019-03-20 | 18:59:30 | -1 | 317 | 가동 | 731 | 121 | 122 | 110 | 112 | 332 | 52 | 193 | 188 | 184 | 247 | 214 | 721 | 33 | A | 0 | 8917 | 0
83621 | 2019-03-20 | 18:59:50 | 43 | 323 | 가동 | 729 | 123 | 123 | 110 | 112 | 330 | 53 | 235 | 218 | 282 | 263 | 398 | 696 | 31 | A | 23 | 8413 | 0
83622 | 2019-03-20 | 19:55:51 | 43 | 1 | 가동 | 732 | 123 | 123 | 0 | 118 | 152 | 420 | 29 | 180 | 160 | 97 | 121 | 2 | 26 | D | 23 | 8413 | 1
83623 | 2019-03-20 | 19:59:14 | 42 | 2 | 가동 | 731 | 123 | 123 | 93 | 112 | 170 | 54 | 115 | 178 | 181 | 135 | 219 | 699 | 26 | D | 23 | 8413 | 1
83624 | 2019-03-20 | 20:00:51 | -1 | 1 | 정지 | 731 | 121 | 122 | 2 | 117 | 145 | 422 | 81 | 167 | 101 | 45 | 34 | 721 | 27 | D | 0 | 8917 | 1
83625 | 2019-03-20 | 20:01:15 | 42 | 3 | 가동 | 730 | 123 | 80 | 77 | 112 | 171 | 54 | 182 | 178 | 200 | 169 | 292 | 700 | 26 | D | 23 | 8413 | 1
83626 | 2019-03-20 | 20:03:15 | 41 | 4 | 가동 | 730 | 123 | 80 | 110 | 112 | 169 | 53 | 189 | 179 | 214 | 194 | 330 | 694 | 26 | D | 23 | 8413 | 1
83627 | 2019-03-20 | 20:03:23 | -1 | 2 | 가동 | 731 | 121 | 122 | 109 | 112 | 161 | 51 | 113 | 166 | 112 | 71 | 79 | 723 | 27 | D | 0 | 8917 | 1
83628 | 2019-03-20 | 20:05:15 | 40 | 5 | 가동 | 729 | 123 | 80 | 110 | 112 | 167 | 52 | 200 | 181 | 223 | 208 | 342 | 699 | 26 | D | 23 | 8413 | 1
83629 | 2019-03-20 | 20:05:21 | -1 | 3 | 가동 | 731 | 121 | 116 | 110 | 112 | 154 | 50 | 142 | 166 | 128 | 113 | 112 | 732 | 28 | D | 0 | 8917 | 1
83630 | 2019-03-20 | 20:07:17 | -1 | 4 | 가동 | 730 | 121 | 117 | 110 | 112 | 154 | 49 | 160 | 166 | 139 | 148 | 142 | 713 | 28 | D | 0 | 8917 | 1
83631 | 2019-03-20 | 20:07:19 | 39 | 6 | 가동 | 728 | 119 | 120 | 110 | 112 | 330 | 52 | 190 | 183 | 232 | 221 | 362 | 701 | 27 | D | 23 | 8413 | 1
83632 | 2019-03-20 | 20:09:14 | -1 | 5 | 가동 | 730 | 121 | 117 | 110 | 112 | 154 | 53 | 169 | 166 | 146 | 170 | 161 | 728 | 29 | D | 0 | 8917 | 1
83633 | 2019-03-20 | 20:09:15 | 38 | 7 | 가동 | 728 | 119 | 120 | 110 | 112 | 331 | 54 | 199 | 185 | 240 | 232 | 367 | 700 | 27 | A | 23 | 8413 | 0
83634 | 2019-03-20 | 20:11:10 | -1 | 6 | 가동 | 729 | 115 | 116 | 110 | 112 | 332 | 56 | 175 | 167 | 151 | 187 | 178 | 708 | 29 | A | 0 | 8917 | 0
83635 | 2019-03-20 | 20:11:17 | 37 | 8 | 가동 | 728 | 122 | 122 | 110 | 112 | 331 | 54 | 194 | 187 | 245 | 238 | 364 | 700 | 27 | A | 23 | 8413 | 0
83636 | 2019-03-20 | 20:13:09 | -1 | 7 | 가동 | 729 | 117 | 119 | 110 | 112 | 332 | 51 | 181 | 168 | 158 | 202 | 189 | 733 | 30 | A | 0 | 8917 | 0
83637 | 2019-03-20 | 20:13:23 | 36 | 9 | 가동 | 728 | 122 | 122 | 110 | 112 | 330 | 51 | 206 | 189 | 249 | 241 | 369 | 700 | 28 | A | 23 | 8413 | 0
83638 | 2019-03-20 | 20:15:09 | -1 | 8 | 가동 | 729 | 118 | 120 | 110 | 112 | 332 | 51 | 183 | 168 | 162 | 211 | 198 | 706 | 30 | A | 0 | 8917 | 0
83639 | 2019-03-20 | 20:15:21 | 36 | 10 | 가동 | 728 | 121 | 122 | 109 | 112 | 330 | 52 | 204 | 190 | 253 | 245 | 371 | 698 | 28 | A | 23 | 8413 | 0
83640 | 2019-03-20 | 20:17:04 | -1 | 9 | 가동 | 731 | 119 | 116 | 110 | 112 | 332 | 48 | 187 | 169 | 166 | 220 | 203 | 721 | 31 | A | 0 | 8917 | 0
83641 | 2019-03-20 | 20:17:23 | 34 | 11 | 가동 | 729 | 121 | 122 | 110 | 112 | 330 | 53 | 199 | 191 | 256 | 248 | 377 | 699 | 29 | A | 23 | 8413 | 0
83642 | 2019-03-20 | 20:19:01 | -1 | 10 | 가동 | 732 | 116 | 116 | 110 | 112 | 332 | 53 | 189 | 170 | 168 | 225 | 206 | 732 | 31 | A | 0 | 8917 | 0
83643 | 2019-03-20 | 20:19:25 | 34 | 12 | 가동 | 729 | 121 | 122 | 110 | 112 | 331 | 54 | 198 | 192 | 259 | 251 | 382 | 700 | 29 | A | 23 | 8413 | 0
83644 | 2019-03-20 | 20:20:58 | -1 | 11 | 가동 | 732 | 116 | 117 | 110 | 112 | 344 | 52 | 191 | 171 | 170 | 231 | 209 | 695 | 31 | A | 0 | 8917 | 0
83645 | 2019-03-20 | 20:21:30 | 33 | 13 | 가동 | 729 | 122 | 122 | 110 | 112 | 330 | 50 | 215 | 194 | 261 | 254 | 389 | 701 | 29 | A | 23 | 8413 | 0
83646 | 2019-03-20 | 20:22:55 | -1 | 12 | 가동 | 732 | 117 | 117 | 110 | 112 | 332 | 55 | 192 | 171 | 172 | 233 | 213 | 718 | 31 | A | 0 | 8917 | 0
83647 | 2019-03-20 | 20:23:30 | 32 | 14 | 가동 | 731 | 121 | 122 | 110 | 112 | 330 | 51 | 202 | 195 | 263 | 256 | 396 | 692 | 29 | A | 23 | 8413 | 0
83648 | 2019-03-20 | 20:24:53 | -1 | 13 | 가동 | 733 | 116 | 117 | 110 | 112 | 332 | 56 | 193 | 172 | 173 | 237 | 215 | 716 | 32 | A | 0 | 8917 | 0
83649 | 2019-03-20 | 20:25:32 | 31 | 15 | 가동 | 732 | 122 | 122 | 110 | 112 | 330 | 54 | 199 | 196 | 264 | 256 | 399 | 697 | 29 | A | 23 | 8413 | 0
83650 | 2019-03-20 | 20:26:49 | -1 | 14 | 가동 | 732 | 117 | 117 | 110 | 112 | 332 | 52 | 194 | 173 | 175 | 238 | 216 | 728 | 32 | A | 0 | 8917 | 0
83651 | 2019-03-20 | 20:27:34 | 30 | 16 | 가동 | 733 | 122 | 122 | 110 | 112 | 330 | 53 | 194 | 197 | 265 | 257 | 399 | 694 | 29 | A | 23 | 8413 | 0
83652 | 2019-03-20 | 20:28:46 | -1 | 15 | 가동 | 732 | 116 | 117 | 110 | 112 | 332 | 53 | 195 | 173 | 176 | 239 | 216 | 730 | 32 | A | 0 | 8917 | 0
83653 | 2019-03-20 | 20:29:38 | 27 | 17 | 가동 | 733 | 122 | 122 | 110 | 112 | 330 | 52 | 213 | 197 | 266 | 258 | 399 | 699 | 30 | A | 23 | 8413 | 0
83654 | 2019-03-20 | 20:30:43 | -1 | 16 | 가동 | 731 | 116 | 118 | 110 | 112 | 332 | 52 | 195 | 173 | 176 | 241 | 216 | 717 | 32 | A | 0 | 8917 | 0
83655 | 2019-03-20 | 20:31:41 | 48 | 18 | 가동 | 732 | 122 | 123 | 110 | 112 | 330 | 45 | 203 | 198 | 267 | 259 | 398 | 699 | 30 | A | 23 | 8413 | 0
83656 | 2019-03-20 | 20:32:42 | -1 | 17 | 가동 | 731 | 117 | 119 | 110 | 112 | 332 | 52 | 195 | 174 | 177 | 242 | 215 | 713 | 33 | A | 0 | 8917 | 0
83657 | 2019-03-20 | 20:33:58 | 85 | 19 | 가동 | 727 | 123 | 135 | 110 | 112 | 330 | 48 | 186 | 199 | 264 | 252 | 390 | 693 | 30 | A | 23 | 8413 | 0
83658 | 2019-03-20 | 20:34:41 | -1 | 18 | 가동 | 730 | 118 | 119 | 110 | 112 | 332 | 50 | 195 | 174 | 177 | 243 | 214 | 716 | 33 | A | 0 | 8917 | 0
83659 | 2019-03-20 | 20:35:58 | 100 | 20 | 가동 | 718 | 135 | 122 | 110 | 112 | 330 | 42 | 201 | 199 | 266 | 255 | 395 | 698 | 30 | A | 23 | 8413 | 0
83660 | 2019-03-20 | 20:36:38 | -1 | 19 | 가동 | 729 | 119 | 117 | 110 | 112 | 332 | 53 | 196 | 175 | 179 | 244 | 215 | 730 | 33 | A | 0 | 8917 | 0
83661 | 2019-03-20 | 20:38:01 | 100 | 21 | 가동 | 709 | 122 | 122 | 110 | 112 | 330 | 48 | 215 | 199 | 267 | 256 | 391 | 698 | 30 | A | 23 | 8413 | 0
83662 | 2019-03-20 | 20:38:36 | -1 | 20 | 가동 | 729 | 116 | 117 | 110 | 112 | 332 | 53 | 196 | 175 | 179 | 244 | 214 | 709 | 33 | A | 0 | 8917 | 0
83663 | 2019-03-20 | 20:40:03 | 99 | 22 | 가동 | 704 | 122 | 122 | 110 | 112 | 330 | 44 | 216 | 200 | 268 | 256 | 391 | 691 | 30 | A | 23 | 8413 | 0
83664 | 2019-03-20 | 20:40:33 | -1 | 21 | 가동 | 730 | 117 | 118 | 110 | 112 | 332 | 55 | 196 | 176 | 179 | 244 | 212 | 716 | 33 | A | 0 | 8917 | 0
83665 | 2019-03-20 | 20:42:05 | 99 | 23 | 가동 | 701 | 122 | 122 | 110 | 112 | 330 | 45 | 222 | 200 | 268 | 256 | 392 | 698 | 30 | A | 23 | 8413 | 0
83666 | 2019-03-20 | 20:42:30 | -1 | 22 | 가동 | 732 | 117 | 118 | 110 | 112 | 332 | 52 | 196 | 176 | 180 | 244 | 212 | 707 | 33 | A | 0 | 8917 | 0
83667 | 2019-03-20 | 20:44:08 | 98 | 24 | 가동 | 700 | 122 | 122 | 110 | 111 | 330 | 46 | 215 | 201 | 268 | 255 | 393 | 698 | 31 | A | 23 | 8413 | 0
83668 | 2019-03-20 | 20:44:27 | -1 | 23 | 가동 | 733 | 117 | 117 | 110 | 112 | 332 | 52 | 197 | 176 | 180 | 245 | 212 | 726 | 33 | A | 0 | 8917 | 0
83669 | 2019-03-20 | 20:46:10 | 97 | 25 | 가동 | 701 | 122 | 122 | 110 | 112 | 330 | 48 | 216 | 201 | 268 | 255 | 394 | 698 | 30 | A | 23 | 8413 | 0
83670 | 2019-03-20 | 20:46:26 | -1 | 24 | 가동 | 733 | 117 | 118 | 110 | 112 | 332 | 52 | 197 | 176 | 181 | 247 | 213 | 715 | 33 | A | 0 | 8917 | 0
83671 | 2019-03-20 | 20:48:12 | 96 | 26 | 가동 | 701 | 122 | 122 | 110 | 112 | 330 | 49 | 221 | 202 | 268 | 255 | 393 | 698 | 31 | A | 23 | 8413 | 0
83672 | 2019-03-20 | 20:48:22 | -1 | 25 | 가동 | 733 | 117 | 117 | 110 | 112 | 332 | 51 | 197 | 177 | 182 | 249 | 212 | 721 | 33 | A | 0 | 8917 | 0
83673 | 2019-03-20 | 20:50:15 | 95 | 27 | 가동 | 702 | 122 | 122 | 110 | 112 | 331 | 47 | 218 | 202 | 268 | 254 | 392 | 699 | 31 | A | 23 | 8413 | 0
83674 | 2019-03-20 | 20:50:21 | -1 | 26 | 가동 | 733 | 117 | 118 | 110 | 112 | 332 | 55 | 197 | 177 | 181 | 248 | 211 | 733 | 33 | A | 0 | 8917 | 0
83675 | 2019-03-20 | 20:52:17 | 95 | 28 | 가동 | 702 | 122 | 122 | 110 | 112 | 330 | 46 | 223 | 203 | 269 | 254 | 394 | 698 | 31 | A | 23 | 8413 | 0
83676 | 2019-03-20 | 20:52:20 | -1 | 27 | 가동 | 733 | 118 | 118 | 110 | 112 | 332 | 51 | 197 | 177 | 182 | 248 | 212 | 711 | 34 | A | 0 | 8917 | 0
83677 | 2019-03-20 | 20:54:18 | -1 | 28 | 가동 | 732 | 117 | 118 | 110 | 112 | 332 | 51 | 197 | 178 | 181 | 247 | 212 | 691 | 34 | A | 0 | 8917 | 0
83678 | 2019-03-20 | 20:54:19 | 94 | 29 | 가동 | 703 | 122 | 123 | 110 | 112 | 330 | 48 | 222 | 203 | 269 | 255 | 394 | 696 | 31 | A | 23 | 8413 | 0
83679 | 2019-03-20 | 20:56:17 | -1 | 29 | 가동 | 732 | 118 | 119 | 110 | 112 | 332 | 56 | 196 | 178 | 182 | 248 | 212 | 729 | 34 | A | 0 | 8917 | 0
83680 | 2019-03-20 | 20:56:23 | 93 | 30 | 가동 | 704 | 122 | 122 | 110 | 112 | 330 | 44 | 219 | 203 | 270 | 255 | 396 | 695 | 31 | A | 23 | 8413 | 0
83681 | 2019-03-20 | 20:58:25 | 93 | 31 | 가동 | 706 | 122 | 122 | 110 | 112 | 330 | 46 | 221 | 204 | 270 | 254 | 395 | 695 | 31 | A | 23 | 8413 | 0
83682 | 2019-03-20 | 20:58:33 | -1 | 30 | 가동 | 731 | 84 | 119 | 110 | 112 | 332 | 50 | 191 | 178 | 179 | 242 | 205 | 723 | 34 | A | 0 | 8917 | 0
83683 | 2019-03-20 | 21:00:27 | 92 | 32 | 가동 | 706 | 122 | 122 | 110 | 112 | 330 | 45 | 225 | 204 | 270 | 255 | 396 | 695 | 31 | A | 23 | 8413 | 0
83684 | 2019-03-20 | 21:01:09 | -1 | 31 | 가동 | 729 | 96 | 119 | 110 | 112 | 332 | 53 | 178 | 178 | 174 | 233 | 193 | 722 | 34 | A | 0 | 8917 | 0
83685 | 2019-03-20 | 21:02:30 | 91 | 33 | 가동 | 707 | 122 | 123 | 110 | 112 | 329 | 44 | 226 | 205 | 270 | 256 | 394 | 696 | 31 | A | 23 | 8413 | 0
83686 | 2019-03-20 | 21:03:10 | -1 | 32 | 가동 | 729 | 145 | 120 | 110 | 112 | 332 | 52 | 186 | 179 | 177 | 236 | 196 | 727 | 34 | A | 0 | 8917 | 0
83687 | 2019-03-20 | 21:04:32 | 90 | 34 | 가동 | 709 | 122 | 122 | 110 | 112 | 330 | 44 | 229 | 205 | 270 | 257 | 394 | 697 | 31 | A | 23 | 8413 | 0
83688 | 2019-03-20 | 21:05:08 | -1 | 33 | 가동 | 729 | 119 | 119 | 110 | 113 | 332 | 51 | 191 | 179 | 180 | 240 | 201 | 698 | 34 | A | 0 | 8917 | 0
83689 | 2019-03-20 | 21:06:35 | 90 | 35 | 가동 | 709 | 122 | 122 | 110 | 112 | 330 | 48 | 231 | 205 | 271 | 258 | 397 | 695 | 31 | A | 23 | 8413 | 0
83690 | 2019-03-20 | 21:07:08 | -1 | 34 | 가동 | 730 | 119 | 120 | 110 | 113 | 332 | 53 | 194 | 179 | 181 | 243 | 206 | 733 | 34 | A | 0 | 8917 | 0
83691 | 2019-03-20 | 21:08:37 | 89 | 36 | 가동 | 711 | 122 | 122 | 110 | 112 | 330 | 49 | 233 | 206 | 271 | 259 | 396 | 695 | 31 | A | 23 | 8413 | 0
83692 | 2019-03-20 | 21:09:07 | -1 | 35 | 가동 | 732 | 119 | 119 | 110 | 112 | 332 | 51 | 195 | 179 | 181 | 244 | 209 | 712 | 34 | A | 0 | 8917 | 0
83693 | 2019-03-20 | 21:10:39 | 88 | 37 | 가동 | 711 | 122 | 122 | 110 | 112 | 330 | 46 | 233 | 206 | 272 | 258 | 394 | 694 | 31 | A | 23 | 8413 | 0
83694 | 2019-03-20 | 21:11:07 | -1 | 36 | 가동 | 733 | 118 | 119 | 110 | 112 | 332 | 53 | 196 | 179 | 182 | 247 | 210 | 727 | 34 | A | 0 | 8917 | 0
83695 | 2019-03-20 | 21:12:40 | 88 | 38 | 가동 | 712 | 121 | 122 | 110 | 112 | 330 | 46 | 232 | 206 | 272 | 258 | 395 | 693 | 31 | A | 23 | 8413 | 0
83696 | 2019-03-20 | 21:13:07 | -1 | 37 | 가동 | 733 | 119 | 120 | 110 | 112 | 332 | 53 | 196 | 179 | 182 | 246 | 212 | 726 | 34 | A | 0 | 8917 | 0
83697 | 2019-03-20 | 21:14:43 | 86 | 39 | 가동 | 713 | 122 | 122 | 110 | 112 | 330 | 43 | 233 | 206 | 272 | 257 | 396 | 694 | 31 | A | 23 | 8413 | 0
83698 | 2019-03-20 | 21:15:09 | -1 | 38 | 가동 | 733 | 120 | 120 | 110 | 113 | 332 | 53 | 196 | 179 | 182 | 248 | 211 | 716 | 34 | A | 0 | 8917 | 0
83699 | 2019-03-20 | 21:16:45 | 85 | 40 | 가동 | 714 | 122 | 122 | 110 | 112 | 330 | 46 | 231 | 206 | 272 | 257 | 397 | 694 | 31 | A | 23 | 8413 | 0
83700 | 2019-03-20 | 21:17:50 | -1 | 39 | 가동 | 732 | 121 | 163 | 110 | 112 | 332 | 52 | 178 | 179 | 174 | 234 | 195 | 708 | 34 | A | 0 | 8917 | 0
83701 | 2019-03-20 | 21:18:47 | 84 | 41 | 가동 | 715 | 122 | 122 | 110 | 112 | 329 | 47 | 235 | 207 | 273 | 258 | 397 | 693 | 31 | A | 23 | 8413 | 0
83702 | 2019-03-20 | 21:19:49 | -1 | 40 | 가동 | 731 | 161 | 120 | 110 | 112 | 332 | 53 | 186 | 180 | 178 | 241 | 197 | 722 | 34 | A | 0 | 8917 | 0
83703 | 2019-03-20 | 21:20:50 | 84 | 42 | 가동 | 718 | 121 | 122 | 110 | 112 | 330 | 47 | 234 | 207 | 273 | 259 | 400 | 694 | 31 | A | 23 | 8413 | 0
83704 | 2019-03-20 | 21:22:58 | 83 | 43 | 가동 | 718 | 122 | 122 | 110 | 112 | 330 | 46 | 235 | 207 | 274 | 260 | 399 | 695 | 31 | A | 23 | 8413 | 0
83705 | 2019-03-20 | 21:23:08 | -1 | 41 | 가동 | 729 | 119 | 198 | 110 | 113 | 332 | 49 | 161 | 180 | 166 | 216 | 173 | 683 | 34 | A | 0 | 8917 | 0
83706 | 2019-03-20 | 21:24:54 | 82 | 44 | 가동 | 719 | 122 | 122 | 110 | 112 | 330 | 46 | 235 | 207 | 273 | 259 | 400 | 694 | 31 | A | 23 | 8413 | 0
83707 | 2019-03-20 | 21:25:04 | -1 | 42 | 가동 | 729 | 198 | 116 | 110 | 113 | 332 | 54 | 177 | 180 | 173 | 228 | 183 | 724 | 33 | A | 0 | 8917 | 0
83708 | 2019-03-20 | 21:26:55 | 82 | 45 | 가동 | 720 | 121 | 122 | 110 | 111 | 330 | 48 | 235 | 208 | 274 | 261 | 402 | 694 | 31 | A | 23 | 8413 | 0
83709 | 2019-03-20 | 21:27:01 | -1 | 43 | 가동 | 729 | 116 | 117 | 110 | 113 | 332 | 52 | 188 | 179 | 178 | 237 | 196 | 707 | 33 | A | 0 | 8917 | 0
83710 | 2019-03-20 | 21:28:59 | -1 | 44 | 가동 | 730 | 117 | 118 | 110 | 112 | 332 | 52 | 192 | 179 | 180 | 243 | 202 | 720 | 33 | A | 0 | 8917 | 0
83711 | 2019-03-20 | 21:29:27 | 80 | 46 | 가동 | 721 | 121 | 151 | 110 | 112 | 330 | 50 | 203 | 208 | 266 | 245 | 383 | 693 | 31 | A | 23 | 8413 | 0
83712 | 2019-03-20 | 21:30:55 | -1 | 45 | 가동 | 730 | 116 | 117 | 110 | 112 | 332 | 53 | 194 | 180 | 181 | 246 | 208 | 723 | 34 | A | 0 | 8917 | 0
83713 | 2019-03-20 | 21:31:28 | 79 | 47 | 가동 | 721 | 151 | 122 | 110 | 112 | 330 | 50 | 219 | 208 | 269 | 252 | 394 | 693 | 31 | A | 23 | 8413 | 0
83714 | 2019-03-20 | 21:32:52 | -1 | 46 | 가동 | 731 | 117 | 117 | 110 | 113 | 332 | 53 | 196 | 180 | 182 | 248 | 210 | 708 | 34 | A | 0 | 8917 | 0
83715 | 2019-03-20 | 21:33:32 | 78 | 48 | 가동 | 722 | 122 | 122 | 110 | 112 | 330 | 47 | 227 | 208 | 272 | 255 | 396 | 695 | 31 | A | 23 | 8413 | 0
83716 | 2019-03-20 | 21:34:50 | -1 | 47 | 가동 | 731 | 117 | 118 | 110 | 113 | 332 | 53 | 196 | 180 | 183 | 248 | 209 | 728 | 34 | A | 0 | 8917 | 0
83717 | 2019-03-20 | 21:35:33 | 78 | 49 | 가동 | 722 | 121 | 122 | 110 | 112 | 330 | 48 | 231 | 208 | 274 | 259 | 399 | 695 | 31 | A | 23 | 8413 | 0
83718 | 2019-03-20 | 21:36:48 | -1 | 48 | 가동 | 732 | 117 | 118 | 110 | 113 | 332 | 53 | 197 | 180 | 184 | 249 | 210 | 704 | 34 | A | 0 | 8917 | 0
83719 | 2019-03-20 | 21:37:35 | 77 | 50 | 가동 | 723 | 121 | 122 | 110 | 112 | 330 | 48 | 234 | 209 | 275 | 261 | 397 | 693 | 31 | A | 23 | 8413 | 0
83720 | 2019-03-20 | 21:38:45 | -1 | 49 | 가동 | 732 | 117 | 117 | 110 | 112 | 332 | 53 | 197 | 181 | 184 | 250 | 211 | 720 | 34 | A | 0 | 8917 | 0
83721 | 2019-03-20 | 21:39:36 | 76 | 51 | 가동 | 724 | 121 | 122 | 110 | 112 | 330 | 50 | 232 | 209 | 275 | 263 | 398 | 692 | 31 | A | 23 | 8413 | 0
83722 | 2019-03-20 | 21:40:42 | -1 | 50 | 가동 | 732 | 116 | 117 | 110 | 112 | 332 | 52 | 198 | 181 | 184 | 251 | 213 | 721 | 34 | A | 0 | 8917 | 0
83723 | 2019-03-20 | 21:41:40 | 75 | 52 | 가동 | 724 | 122 | 122 | 110 | 112 | 330 | 47 | 235 | 209 | 276 | 264 | 400 | 695 | 31 | A | 23 | 8413 | 0
83724 | 2019-03-20 | 21:42:39 | -1 | 51 | 가동 | 732 | 116 | 117 | 110 | 112 | 332 | 51 | 198 | 181 | 185 | 250 | 213 | 717 | 34 | A | 0 | 8917 | 0
83725 | 2019-03-20 | 21:43:41 | 74 | 53 | 가동 | 725 | 122 | 122 | 110 | 112 | 329 | 45 | 233 | 209 | 277 | 264 | 402 | 696 | 31 | A | 23 | 8413 | 0
83726 | 2019-03-20 | 21:44:36 | -1 | 52 | 가동 | 732 | 117 | 118 | 110 | 113 | 332 | 54 | 197 | 181 | 185 | 250 | 211 | 715 | 34 | A | 0 | 8917 | 0
83727 | 2019-03-20 | 21:45:43 | 74 | 54 | 가동 | 726 | 121 | 122 | 110 | 112 | 330 | 46 | 236 | 210 | 277 | 264 | 400 | 694 | 31 | A | 23 | 8413 | 0
83728 | 2019-03-20 | 21:46:36 | -1 | 53 | 가동 | 731 | 119 | 119 | 110 | 113 | 332 | 56 | 197 | 181 | 185 | 248 | 212 | 716 | 34 | A | 0 | 8917 | 0
83729 | 2019-03-20 | 21:47:45 | 74 | 55 | 가동 | 726 | 122 | 122 | 110 | 112 | 330 | 45 | 237 | 210 | 277 | 264 | 402 | 692 | 31 | A | 23 | 8413 | 0
83730 | 2019-03-20 | 21:48:36 | -1 | 54 | 가동 | 731 | 119 | 119 | 110 | 112 | 332 | 51 | 199 | 182 | 186 | 252 | 213 | 720 | 34 | A | 0 | 8917 | 0
83731 | 2019-03-20 | 21:49:47 | 72 | 56 | 가동 | 727 | 121 | 122 | 110 | 112 | 330 | 45 | 235 | 210 | 277 | 264 | 401 | 693 | 31 | A | 23 | 8413 | 0
83732 | 2019-03-20 | 21:50:32 | -1 | 55 | 가동 | 731 | 115 | 116 | 110 | 112 | 333 | 53 | 201 | 182 | 187 | 254 | 210 | 729 | 34 | A | 0 | 8917 | 0
83733 | 2019-03-20 | 21:51:49 | 71 | 57 | 가동 | 726 | 122 | 122 | 110 | 112 | 330 | 46 | 236 | 211 | 277 | 264 | 401 | 692 | 31 | A | 23 | 8413 | 0
83734 | 2019-03-20 | 21:52:28 | -1 | 56 | 가동 | 730 | 116 | 116 | 110 | 112 | 333 | 53 | 199 | 182 | 186 | 254 | 208 | 712 | 34 | A | 0 | 8917 | 0
83735 | 2019-03-20 | 21:53:51 | 70 | 58 | 가동 | 727 | 121 | 122 | 110 | 113 | 330 | 45 | 236 | 211 | 276 | 263 | 402 | 692 | 31 | A | 23 | 8413 | 0
83736 | 2019-03-20 | 21:54:25 | -1 | 57 | 가동 | 729 | 115 | 117 | 110 | 112 | 333 | 53 | 198 | 182 | 186 | 251 | 210 | 728 | 34 | A | 0 | 8917 | 0
83737 | 2019-03-20 | 21:55:54 | 70 | 59 | 가동 | 727 | 121 | 122 | 110 | 112 | 330 | 48 | 235 | 211 | 276 | 263 | 404 | 693 | 31 | A | 23 | 8413 | 0
83738 | 2019-03-20 | 21:56:21 | -1 | 58 | 가동 | 729 | 116 | 117 | 110 | 112 | 332 | 54 | 198 | 182 | 186 | 251 | 213 | 729 | 34 | A | 0 | 8917 | 0
83739 | 2019-03-20 | 21:57:55 | 68 | 60 | 가동 | 727 | 121 | 122 | 110 | 112 | 330 | 47 | 235 | 211 | 277 | 264 | 404 | 694 | 31 | A | 23 | 8413 | 0
83740 | 2019-03-20 | 21:58:17 | -1 | 59 | 가동 | 729 | 116 | 116 | 110 | 113 | 332 | 53 | 198 | 182 | 186 | 252 | 214 | 726 | 34 | A | 0 | 8917 | 0
83741 | 2019-03-20 | 21:59:57 | 68 | 61 | 가동 | 728 | 122 | 122 | 110 | 112 | 330 | 49 | 234 | 211 | 277 | 264 | 400 | 695 | 31 | A | 23 | 8413 | 0
83742 | 2019-03-20 | 22:00:13 | -1 | 60 | 가동 | 729 | 116 | 116 | 110 | 113 | 332 | 50 | 198 | 183 | 186 | 252 | 214 | 730 | 34 | A | 0 | 8917 | 0
83743 | 2019-03-20 | 22:01:59 | 67 | 62 | 가동 | 728 | 122 | 122 | 110 | 112 | 330 | 47 | 235 | 211 | 277 | 262 | 399 | 694 | 31 | A | 23 | 8413 | 0
83744 | 2019-03-20 | 22:02:14 | -1 | 61 | 가동 | 729 | 116 | 117 | 110 | 112 | 331 | 53 | 198 | 183 | 186 | 255 | 211 | 721 | 34 | A | 0 | 8917 | 0
83745 | 2019-03-20 | 22:04:01 | 66 | 63 | 가동 | 729 | 121 | 122 | 110 | 112 | 329 | 49 | 234 | 212 | 277 | 262 | 402 | 693 | 31 | A | 23 | 8413 | 0
83746 | 2019-03-20 | 22:04:07 | -1 | 62 | 가동 | 730 | 116 | 117 | 110 | 112 | 332 | 55 | 198 | 183 | 186 | 250 | 206 | 718 | 34 | A | 0 | 8917 | 0
83747 | 2019-03-20 | 22:06:03 | 65 | 64 | 가동 | 730 | 121 | 121 | 110 | 112 | 330 | 46 | 236 | 212 | 278 | 263 | 401 | 694 | 31 | A | 23 | 8413 | 0
83748 | 2019-03-20 | 22:06:05 | -1 | 63 | 가동 | 730 | 116 | 117 | 110 | 112 | 332 | 54 | 198 | 183 | 186 | 248 | 204 | 730 | 34 | A | 0 | 8917 | 0
83749 | 2019-03-20 | 22:08:03 | -1 | 64 | 가동 | 731 | 117 | 118 | 110 | 112 | 332 | 53 | 196 | 183 | 185 | 249 | 199 | 720 | 34 | A | 0 | 8917 | 0
83750 | 2019-03-20 | 22:08:05 | 64 | 65 | 가동 | 731 | 121 | 122 | 110 | 111 | 329 | 50 | 234 | 212 | 277 | 262 | 401 | 693 | 31 | A | 23 | 8413 | 0
83751 | 2019-03-20 | 22:10:00 | -1 | 65 | 가동 | 731 | 117 | 117 | 110 | 112 | 332 | 52 | 197 | 183 | 185 | 245 | 195 | 724 | 34 | A | 0 | 8917 | 0
83752 | 2019-03-20 | 22:10:07 | 63 | 66 | 가동 | 731 | 121 | 122 | 110 | 112 | 329 | 49 | 236 | 212 | 277 | 262 | 401 | 693 | 31 | A | 23 | 8413 | 0
83753 | 2019-03-20 | 22:11:57 | -1 | 66 | 가동 | 732 | 117 | 117 | 110 | 112 | 332 | 53 | 196 | 183 | 185 | 248 | 195 | 707 | 34 | A | 0 | 8917 | 0
83754 | 2019-03-20 | 22:12:15 | 62 | 67 | 가동 | 731 | 122 | 122 | 110 | 111 | 330 | 51 | 234 | 212 | 278 | 264 | 403 | 692 | 31 | A | 23 | 8413 | 0
83755 | 2019-03-20 | 22:14:10 | 61 | 68 | 가동 | 731 | 121 | 121 | 110 | 112 | 330 | 49 | 234 | 213 | 278 | 263 | 404 | 692 | 31 | A | 23 | 8413 | 0
83756 | 2019-03-20 | 22:14:14 | -1 | 67 | 가동 | 732 | 116 | 137 | 110 | 112 | 332 | 50 | 188 | 183 | 180 | 239 | 191 | 724 | 34 | A | 0 | 8917 | 0
83757 | 2019-03-20 | 22:16:15 | -1 | 68 | 가동 | 732 | 137 | 118 | 110 | 113 | 332 | 55 | 190 | 183 | 182 | 239 | 191 | 723 | 34 | A | 0 | 8917 | 0
83758 | 2019-03-20 | 22:16:15 | 60 | 69 | 가동 | 731 | 121 | 122 | 110 | 111 | 330 | 47 | 228 | 213 | 277 | 262 | 405 | 691 | 31 | A | 23 | 8413 | 0
83759 | 2019-03-20 | 22:18:10 | -1 | 69 | 가동 | 731 | 117 | 119 | 110 | 113 | 331 | 53 | 193 | 183 | 183 | 235 | 192 | 729 | 34 | A | 0 | 8917 | 0
83760 | 2019-03-20 | 22:18:13 | 60 | 70 | 가동 | 730 | 121 | 122 | 110 | 112 | 330 | 50 | 226 | 213 | 278 | 264 | 402 | 690 | 31 | A | 23 | 8413 | 0
83761 | 2019-03-20 | 22:20:10 | -1 | 70 | 가동 | 731 | 118 | 119 | 110 | 112 | 331 | 53 | 193 | 183 | 183 | 236 | 193 | 723 | 34 | A | 0 | 8917 | 0
83762 | 2019-03-20 | 22:20:17 | 59 | 71 | 가동 | 729 | 121 | 124 | 110 | 112 | 330 | 47 | 222 | 213 | 278 | 263 | 406 | 694 | 32 | A | 23 | 8413 | 0
83763 | 2019-03-20 | 22:22:09 | -1 | 71 | 가동 | 730 | 118 | 119 | 110 | 112 | 332 | 53 | 194 | 183 | 183 | 242 | 195 | 721 | 34 | A | 0 | 8917 | 0
83764 | 2019-03-20 | 22:22:19 | 58 | 72 | 가동 | 729 | 123 | 122 | 110 | 112 | 330 | 45 | 220 | 213 | 276 | 261 | 405 | 691 | 31 | A | 23 | 8413 | 0
83765 | 2019-03-20 | 22:24:08 | -1 | 72 | 가동 | 729 | 119 | 119 | 110 | 112 | 331 | 52 | 194 | 183 | 183 | 244 | 196 | 730 | 34 | A | 0 | 8917 | 0
83766 | 2019-03-20 | 22:24:21 | 57 | 73 | 가동 | 728 | 122 | 122 | 110 | 112 | 329 | 45 | 216 | 213 | 277 | 262 | 404 | 692 | 31 | A | 23 | 8413 | 0
83767 | 2019-03-20 | 22:26:07 | -1 | 73 | 가동 | 729 | 118 | 118 | 110 | 113 | 332 | 55 | 195 | 183 | 183 | 246 | 197 | 727 | 34 | A | 0 | 8917 | 0
83768 | 2019-03-20 | 22:26:23 | 57 | 74 | 가동 | 729 | 121 | 122 | 110 | 112 | 330 | 46 | 210 | 213 | 278 | 262 | 402 | 692 | 31 | A | 23 | 8413 | 0
83769 | 2019-03-20 | 22:28:05 | -1 | 74 | 가동 | 728 | 118 | 119 | 110 | 112 | 332 | 52 | 195 | 183 | 183 | 243 | 200 | 709 | 34 | A | 0 | 8917 | 0
83770 | 2019-03-20 | 22:28:25 | 56 | 75 | 가동 | 728 | 122 | 122 | 110 | 112 | 330 | 48 | 210 | 213 | 278 | 263 | 400 | 690 | 31 | A | 23 | 8413 | 0
83771 | 2019-03-20 | 22:30:04 | -1 | 75 | 가동 | 729 | 118 | 119 | 110 | 113 | 332 | 53 | 195 | 183 | 183 | 246 | 198 | 711 | 34 | A | 0 | 8917 | 0
83772 | 2019-03-20 | 22:32:01 | -1 | 76 | 가동 | 729 | 119 | 119 | 110 | 113 | 332 | 56 | 195 | 183 | 183 | 240 | 197 | 709 | 34 | A | 0 | 8917 | 0
83773 | 2019-03-20 | 22:34:02 | -1 | 77 | 가동 | 730 | 118 | 120 | 110 | 113 | 332 | 53 | 195 | 183 | 183 | 242 | 198 | 714 | 34 | A | 0 | 8917 | 0
83774 | 2019-03-20 | 22:34:35 | 106 | 76 | 가동 | 721 | 121 | 122 | 110 | 112 | 330 | 38 | 77 | 211 | 246 | 185 | 342 | 689 | 31 | D | 23 | 8413 | 1
83775 | 2019-03-20 | 22:36:35 | 108 | 77 | 가동 | 712 | 119 | 120 | 110 | 112 | 330 | 37 | 172 | 209 | 259 | 224 | 367 | 693 | 31 | A | 23 | 8413 | 0
83776 | 2019-03-20 | 22:37:24 | -1 | 78 | 가동 | 733 | 120 | 201 | 110 | 112 | 332 | 47 | 161 | 183 | 168 | 217 | 171 | 709 | 34 | A | 0 | 8917 | 0
83777 | 2019-03-20 | 22:39:18 | -1 | 79 | 가동 | 732 | 199 | 116 | 110 | 112 | 332 | 51 | 177 | 183 | 174 | 226 | 174 | 732 | 34 | A | 0 | 8917 | 0
83778 | 2019-03-20 | 22:40:08 | 107 | 78 | 가동 | 707 | 119 | 120 | 110 | 112 | 331 | 45 | 130 | 208 | 246 | 204 | 337 | 694 | 32 | A | 23 | 8413 | 0
83779 | 2019-03-20 | 22:41:23 | -1 | 80 | 가동 | 733 | 115 | 116 | 110 | 112 | 332 | 51 | 187 | 183 | 178 | 234 | 186 | 724 | 34 | A | 0 | 8917 | 0
83780 | 2019-03-20 | 22:42:10 | 106 | 79 | 가동 | 708 | 138 | 121 | 110 | 112 | 330 | 42 | 169 | 207 | 257 | 228 | 368 | 693 | 31 | A | 23 | 8413 | 0
83781 | 2019-03-20 | 22:43:11 | -1 | 81 | 가동 | 733 | 115 | 116 | 110 | 112 | 332 | 52 | 192 | 183 | 180 | 239 | 195 | 720 | 34 | A | 0 | 8917 | 0
83782 | 2019-03-20 | 22:44:11 | 106 | 80 | 가동 | 708 | 121 | 121 | 110 | 112 | 330 | 46 | 184 | 207 | 264 | 242 | 381 | 693 | 31 | A | 23 | 8413 | 0
83783 | 2019-03-20 | 22:45:24 | -1 | 82 | 가동 | 732 | 115 | 134 | 110 | 112 | 332 | 53 | 187 | 183 | 178 | 234 | 195 | 712 | 34 | A | 0 | 8917 | 0
83784 | 2019-03-20 | 22:46:12 | 104 | 81 | 가동 | 708 | 121 | 122 | 110 | 112 | 330 | 47 | 182 | 207 | 267 | 243 | 386 | 693 | 31 | A | 23 | 8413 | 0
83785 | 2019-03-20 | 22:47:20 | -1 | 83 | 가동 | 732 | 133 | 116 | 110 | 112 | 332 | 53 | 191 | 183 | 180 | 238 | 197 | 722 | 34 | A | 0 | 8917 | 0
83786 | 2019-03-20 | 22:48:14 | 104 | 82 | 가동 | 709 | 121 | 122 | 110 | 112 | 330 | 45 | 191 | 208 | 269 | 251 | 393 | 690 | 31 | A | 23 | 8413 | 0
83787 | 2019-03-20 | 22:49:16 | -1 | 84 | 가동 | 729 | 116 | 116 | 110 | 113 | 332 | 55 | 194 | 183 | 181 | 241 | 204 | 730 | 34 | A | 0 | 8917 | 0
83788 | 2019-03-20 | 22:50:15 | 102 | 83 | 가동 | 709 | 121 | 122 | 110 | 111 | 330 | 44 | 205 | 208 | 271 | 253 | 395 | 689 | 31 | A | 23 | 8413 | 0
83789 | 2019-03-20 | 22:51:14 | -1 | 85 | 가동 | 729 | 116 | 116 | 110 | 112 | 332 | 54 | 195 | 183 | 182 | 244 | 206 | 706 | 34 | A | 0 | 8917 | 0
83790 | 2019-03-20 | 22:52:17 | 102 | 84 | 가동 | 711 | 121 | 121 | 110 | 111 | 330 | 45 | 201 | 209 | 272 | 255 | 397 | 691 | 31 | A | 23 | 8413 | 0
83791 | 2019-03-20 | 22:53:09 | -1 | 86 | 가동 | 730 | 116 | 117 | 110 | 113 | 332 | 54 | 196 | 183 | 183 | 244 | 207 | 733 | 34 | A | 0 | 8917 | 0
83792 | 2019-03-20 | 22:54:18 | 101 | 85 | 가동 | 712 | 121 | 122 | 110 | 112 | 330 | 47 | 197 | 209 | 273 | 257 | 399 | 690 | 31 | A | 23 | 8413 | 0
83793 | 2019-03-20 | 22:55:05 | -1 | 87 | 가동 | 731 | 116 | 116 | 110 | 113 | 332 | 53 | 196 | 183 | 183 | 246 | 207 | 724 | 34 | A | 0 | 8917 | 0
83794 | 2019-03-20 | 22:56:20 | 100 | 86 | 가동 | 712 | 121 | 121 | 110 | 112 | 329 | 47 | 206 | 209 | 273 | 259 | 399 | 692 | 32 | A | 23 | 8413 | 0
83795 | 2019-03-20 | 22:57:01 | -1 | 88 | 가동 | 732 | 116 | 116 | 110 | 113 | 332 | 52 | 197 | 184 | 183 | 247 | 209 | 705 | 34 | A | 0 | 8917 | 0
83796 | 2019-03-20 | 22:58:21 | 100 | 87 | 가동 | 713 | 121 | 121 | 110 | 112 | 330 | 49 | 201 | 210 | 274 | 259 | 393 | 691 | 31 | A | 23 | 8413 | 0
83797 | 2019-03-20 | 22:58:58 | -1 | 89 | 가동 | 732 | 116 | 116 | 110 | 112 | 332 | 50 | 197 | 184 | 184 | 246 | 210 | 727 | 34 | A | 0 | 8917 | 0
83798 | 2019-03-20 | 23:00:28 | 99 | 88 | 가동 | 714 | 121 | 126 | 110 | 112 | 329 | 42 | 204 | 210 | 272 | 257 | 396 | 690 | 31 | A | 23 | 8413 | 0
83799 | 2019-03-20 | 23:00:55 | -1 | 90 | 가동 | 732 | 116 | 117 | 110 | 113 | 332 | 52 | 197 | 184 | 184 | 247 | 211 | 729 | 34 | A | 0 | 8917 | 0
83800 | 2019-03-20 | 23:02:29 | 99 | 89 | 가동 | 715 | 126 | 122 | 110 | 112 | 330 | 46 | 208 | 210 | 273 | 257 | 398 | 689 | 31 | A | 23 | 8413 | 0
83801 | 2019-03-20 | 23:02:52 | -1 | 91 | 가동 | 733 | 117 | 117 | 110 | 113 | 331 | 53 | 196 | 184 | 184 | 245 | 211 | 732 | 34 | A | 0 | 8917 | 0
83802 | 2019-03-20 | 23:04:31 | 98 | 90 | 가동 | 716 | 121 | 121 | 110 | 111 | 329 | 43 | 203 | 211 | 274 | 257 | 399 | 691 | 31 | A | 23 | 8413 | 0
83803 | 2019-03-20 | 23:04:50 | -1 | 92 | 가동 | 732 | 117 | 116 | 110 | 112 | 332 | 55 | 197 | 184 | 184 | 247 | 211 | 715 | 34 | A | 0 | 8917 | 0
83804 | 2019-03-20 | 23:06:33 | 97 | 91 | 가동 | 716 | 121 | 122 | 110 | 112 | 330 | 48 | 221 | 210 | 274 | 258 | 402 | 690 | 31 | A | 23 | 8413 | 0
83805 | 2019-03-20 | 23:06:45 | -1 | 93 | 가동 | 731 | 116 | 117 | 110 | 113 | 332 | 53 | 197 | 184 | 184 | 249 | 212 | 724 | 34 | A | 0 | 8917 | 0
83806 | 2019-03-20 | 23:08:34 | 96 | 92 | 가동 | 717 | 122 | 121 | 110 | 111 | 330 | 48 | 223 | 211 | 274 | 260 | 400 | 690 | 31 | A | 23 | 8413 | 0
83807 | 2019-03-20 | 23:08:42 | -1 | 94 | 가동 | 731 | 116 | 117 | 110 | 113 | 332 | 52 | 197 | 184 | 184 | 248 | 212 | 732 | 34 | A | 0 | 8917 | 0
83808 | 2019-03-20 | 23:10:36 | 95 | 93 | 가동 | 718 | 121 | 122 | 110 | 112 | 330 | 47 | 217 | 212 | 275 | 261 | 398 | 693 | 31 | A | 23 | 8413 | 0
83809 | 2019-03-20 | 23:10:38 | -1 | 95 | 가동 | 730 | 116 | 117 | 110 | 112 | 332 | 50 | 197 | 184 | 184 | 247 | 212 | 722 | 34 | A | 0 | 8917 | 0
83810 | 2019-03-20 | 23:12:37 | -1 | 96 | 가동 | 730 | 116 | 118 | 110 | 112 | 332 | 53 | 197 | 184 | 184 | 249 | 213 | 702 | 34 | A | 0 | 8917 | 0
83811 | 2019-03-20 | 23:12:38 | 94 | 94 | 가동 | 719 | 121 | 122 | 110 | 112 | 330 | 52 | 221 | 212 | 277 | 264 | 399 | 691 | 31 | A | 23 | 8413 | 0
83812 | 2019-03-20 | 23:14:36 | -1 | 97 | 가동 | 729 | 120 | 120 | 110 | 112 | 332 | 53 | 196 | 184 | 184 | 250 | 212 | 730 | 34 | A | 0 | 8917 | 0
83813 | 2019-03-20 | 23:14:40 | 93 | 95 | 가동 | 720 | 121 | 122 | 110 | 112 | 330 | 45 | 214 | 213 | 277 | 266 | 399 | 692 | 32 | A | 23 | 8413 | 0
83814 | 2019-03-20 | 23:16:34 | -1 | 98 | 가동 | 729 | 116 | 117 | 110 | 112 | 332 | 54 | 197 | 184 | 185 | 251 | 208 | 718 | 34 | A | 0 | 8917 | 0
83815 | 2019-03-20 | 23:16:42 | 92 | 96 | 가동 | 721 | 121 | 121 | 110 | 112 | 330 | 47 | 227 | 213 | 277 | 264 | 403 | 691 | 32 | A | 23 | 8413 | 0
83816 | 2019-03-20 | 23:18:30 | -1 | 99 | 가동 | 729 | 117 | 117 | 110 | 113 | 332 | 50 | 197 | 185 | 185 | 250 | 208 | 700 | 35 | A | 0 | 8917 | 0
83817 | 2019-03-20 | 23:18:43 | 91 | 97 | 가동 | 722 | 121 | 122 | 110 | 112 | 330 | 49 | 219 | 213 | 278 | 266 | 401 | 693 | 32 | A | 23 | 8413 | 0
83818 | 2019-03-20 | 23:20:28 | -1 | 100 | 가동 | 730 | 117 | 118 | 110 | 112 | 332 | 54 | 197 | 185 | 185 | 249 | 209 | 725 | 35 | A | 0 | 8917 | 0
83819 | 2019-03-20 | 23:22:21 | 90 | 98 | 가동 | 723 | 121 | 122 | 110 | 112 | 329 | 48 | 144 | 214 | 254 | 222 | 347 | 690 | 31 | A | 23 | 8413 | 0
83820 | 2019-03-20 | 23:22:27 | -1 | 101 | 가동 | 731 | 117 | 117 | 110 | 112 | 332 | 54 | 197 | 185 | 185 | 249 | 210 | 714 | 34 | A | 0 | 8917 | 0
83821 | 2019-03-20 | 23:24:21 | 90 | 99 | 가동 | 724 | 173 | 122 | 110 | 112 | 330 | 47 | 183 | 212 | 264 | 244 | 378 | 691 | 31 | A | 23 | 8413 | 0
83822 | 2019-03-20 | 23:24:23 | -1 | 102 | 가동 | 732 | 117 | 117 | 110 | 113 | 332 | 51 | 197 | 185 | 185 | 249 | 210 | 721 | 34 | A | 0 | 8917 | 0
83823 | 2019-03-20 | 23:26:21 | -1 | 103 | 가동 | 732 | 117 | 118 | 110 | 113 | 332 | 53 | 197 | 185 | 184 | 247 | 212 | 720 | 34 | A | 0 | 8917 | 0
83824 | 2019-03-20 | 23:26:23 | 89 | 100 | 가동 | 726 | 121 | 122 | 109 | 112 | 329 | 49 | 215 | 212 | 268 | 251 | 395 | 688 | 32 | A | 23 | 8413 | 0
83825 | 2019-03-20 | 23:28:20 | -1 | 104 | 가동 | 732 | 118 | 118 | 110 | 113 | 332 | 53 | 196 | 185 | 184 | 247 | 213 | 705 | 34 | A | 0 | 8917 | 0
83826 | 2019-03-20 | 23:28:24 | 88 | 101 | 가동 | 727 | 121 | 122 | 110 | 112 | 329 | 47 | 209 | 212 | 271 | 257 | 396 | 689 | 31 | A | 23 | 8413 | 0
83827 | 2019-03-20 | 23:30:18 | -1 | 105 | 가동 | 732 | 118 | 119 | 110 | 112 | 332 | 54 | 196 | 185 | 184 | 247 | 213 | 721 | 34 | A | 0 | 8917 | 0
83828 | 2019-03-20 | 23:30:26 | 88 | 102 | 가동 | 728 | 121 | 122 | 110 | 112 | 330 | 49 | 191 | 212 | 273 | 259 | 400 | 688 | 31 | A | 23 | 8413 | 0
83829 | 2019-03-20 | 23:32:17 | -1 | 106 | 가동 | 731 | 118 | 119 | 110 | 112 | 332 | 53 | 196 | 185 | 184 | 247 | 213 | 717 | 34 | A | 0 | 8917 | 0
83830 | 2019-03-20 | 23:32:38 | 86 | 103 | 가동 | 728 | 121 | 132 | 110 | 112 | 330 | 48 | 197 | 212 | 271 | 257 | 395 | 689 | 31 | A | 23 | 8413 | 0
83831 | 2019-03-20 | 23:34:17 | -1 | 107 | 가동 | 730 | 119 | 119 | 110 | 113 | 332 | 55 | 196 | 185 | 184 | 247 | 213 | 722 | 34 | A | 0 | 8917 | 0
83832 | 2019-03-20 | 23:34:40 | 85 | 104 | 가동 | 728 | 132 | 122 | 110 | 112 | 330 | 44 | 209 | 213 | 273 | 260 | 399 | 690 | 31 | A | 23 | 8413 | 0
83833 | 2019-03-20 | 23:36:48 | -1 | 108 | 가동 | 730 | 121 | 119 | 110 | 113 | 332 | 52 | 196 | 185 | 184 | 247 | 213 | 722 | 34 | A | 0 | 8917 | 0
83834 | 2019-03-20 | 23:37:09 | 85 | 105 | 가동 | 728 | 122 | 122 | 110 | 112 | 329 | 49 | 217 | 213 | 275 | 263 | 400 | 688 | 31 | A | 23 | 8413 | 0
83835 | 2019-03-20 | 23:38:16 | -1 | 109 | 가동 | 728 | 116 | 119 | 110 | 113 | 332 | 51 | 196 | 185 | 184 | 249 | 209 | 722 | 34 | A | 0 | 8917 | 0
83836 | 2019-03-20 | 23:38:45 | 84 | 106 | 가동 | 729 | 121 | 122 | 110 | 111 | 330 | 46 | 216 | 213 | 276 | 263 | 404 | 689 | 32 | A | 23 | 8413 | 0
83837 | 2019-03-20 | 23:40:14 | -1 | 110 | 가동 | 729 | 118 | 119 | 110 | 112 | 332 | 50 | 196 | 185 | 184 | 248 | 209 | 715 | 34 | A | 0 | 8917 | 0
83838 | 2019-03-20 | 23:40:47 | 84 | 107 | 가동 | 729 | 122 | 122 | 110 | 112 | 330 | 46 | 217 | 213 | 276 | 263 | 404 | 687 | 31 | A | 23 | 8413 | 0
83839 | 2019-03-20 | 23:42:14 | -1 | 111 | 가동 | 729 | 118 | 120 | 110 | 112 | 332 | 53 | 195 | 185 | 183 | 247 | 211 | 727 | 34 | A | 0 | 8917 | 0
83840 | 2019-03-20 | 23:42:48 | 83 | 108 | 가동 | 729 | 122 | 122 | 110 | 112 | 330 | 46 | 214 | 213 | 276 | 264 | 403 | 691 | 31 | A | 23 | 8413 | 0
83841 | 2019-03-20 | 23:44:13 | -1 | 112 | 가동 | 731 | 121 | 118 | 110 | 113 | 332 | 54 | 195 | 185 | 183 | 247 | 214 | 731 | 34 | A | 0 | 8917 | 0
83842 | 2019-03-20 | 23:44:51 | 82 | 109 | 가동 | 729 | 121 | 122 | 110 | 111 | 330 | 51 | 223 | 214 | 276 | 264 | 403 | 692 | 31 | A | 23 | 8413 | 0
83843 | 2019-03-20 | 23:46:44 | -1 | 113 | 가동 | 732 | 117 | 120 | 110 | 113 | 332 | 53 | 194 | 185 | 183 | 247 | 212 | 731 | 34 | A | 0 | 8917 | 0
83844 | 2019-03-20 | 23:46:53 | 80 | 110 | 가동 | 730 | 122 | 122 | 109 | 112 | 330 | 48 | 226 | 214 | 275 | 262 | 404 | 693 | 31 | A | 23 | 8413 | 0
83845 | 2019-03-20 | 23:48:14 | -1 | 114 | 가동 | 732 | 120 | 121 | 110 | 112 | 332 | 53 | 194 | 185 | 183 | 246 | 202 | 732 | 34 | A | 0 | 8917 | 0
83846 | 2019-03-20 | 23:48:55 | 79 | 111 | 가동 | 731 | 122 | 122 | 110 | 112 | 330 | 47 | 225 | 214 | 276 | 265 | 401 | 689 | 31 | A | 23 | 8413 | 0
83847 | 2019-03-20 | 23:50:57 | 79 | 112 | 가동 | 731 | 121 | 122 | 110 | 112 | 330 | 48 | 211 | 214 | 276 | 264 | 403 | 693 | 31 | A | 23 | 8413 | 0
83848 | 2019-03-20 | 23:51:58 | -1 | 115 | 가동 | 727 | 121 | 214 | 110 | 114 | 332 | 49 | 156 | 185 | 166 | 212 | 168 | 730 | 34 | A | 0 | 8917 | 0
83849 | 2019-03-20 | 23:52:59 | 78 | 113 | 가동 | 731 | 121 | 122 | 110 | 112 | 329 | 45 | 213 | 214 | 276 | 264 | 402 | 688 | 31 | A | 23 | 8413 | 0
83850 | 2019-03-20 | 23:53:46 | -1 | 116 | 가동 | 727 | 213 | 118 | 110 | 113 | 332 | 51 | 173 | 185 | 172 | 223 | 179 | 719 | 34 | A | 0 | 8917 | 0
83851 | 2019-03-20 | 23:55:01 | 78 | 114 | 가동 | 732 | 121 | 122 | 110 | 112 | 330 | 50 | 228 | 215 | 277 | 265 | 406 | 693 | 31 | A | 23 | 8413 | 0
83852 | 2019-03-20 | 23:55:44 | -1 | 117 | 가동 | 727 | 117 | 118 | 110 | 114 | 332 | 50 | 185 | 185 | 176 | 231 | 197 | 725 | 34 | A | 0 | 8917 | 0
83853 | 2019-03-20 | 23:57:03 | 76 | 115 | 가동 | 731 | 122 | 122 | 110 | 112 | 330 | 45 | 219 | 215 | 276 | 264 | 406 | 690 | 31 | A | 23 | 8413 | 0
83854 | 2019-03-20 | 23:57:43 | -1 | 118 | 가동 | 728 | 119 | 119 | 110 | 113 | 332 | 51 | 189 | 184 | 178 | 235 | 205 | 727 | 34 | A | 0 | 8917 | 0
83855 | 2019-03-20 | 23:59:05 | 76 | 116 | 가동 | 731 | 121 | 122 | 110 | 111 | 330 | 49 | 222 | 215 | 276 | 265 | 404 | 691 | 31 | A | 23 | 8413 | 0
83856 | 2019-03-20 | 23:59:57 | -1 | 119 | 가동 | 729 | 119 | 133 | 110 | 112 | 332 | 52 | 186 | 184 | 176 | 234 | 204 | 717 | 34 | A | 0 | 8917 | 0
83857 | 2019-03-21 | 00:01:09 | 74 | 117 | 가동 | 731 | 122 | 122 | 110 | 112 | 329 | 48 | 224 | 215 | 275 | 264 | 404 | 692 | 31 | A | 23 | 8413 | 0
83858 | 2019-03-21 | 00:01:53 | -1 | 120 | 가동 | 730 | 130 | 117 | 110 | 113 | 333 | 50 | 191 | 184 | 179 | 239 | 201 | 723 | 34 | A | 0 | 8917 | 0
83859 | 2019-03-21 | 00:03:09 | 74 | 118 | 가동 | 731 | 122 | 122 | 110 | 112 | 330 | 46 | 213 | 215 | 276 | 265 | 401 | 693 | 31 | A | 23 | 8413 | 0
83860 | 2019-03-21 | 00:03:49 | -1 | 121 | 가동 | 730 | 116 | 116 | 110 | 112 | 332 | 51 | 194 | 185 | 181 | 241 | 202 | 732 | 34 | A | 0 | 8917 | 0
83861 | 2019-03-21 | 00:05:12 | 73 | 119 | 가동 | 730 | 122 | 122 | 110 | 112 | 330 | 46 | 220 | 215 | 276 | 264 | 402 | 694 | 31 | A | 23 | 8413 | 0
83862 | 2019-03-21 | 00:05:45 | -1 | 122 | 가동 | 731 | 116 | 116 | 110 | 112 | 331 | 51 | 196 | 184 | 181 | 243 | 205 | 709 | 34 | A | 0 | 8917 | 0
83863 | 2019-03-21 | 00:07:13 | 72 | 120 | 가동 | 729 | 122 | 122 | 110 | 111 | 330 | 47 | 218 | 215 | 276 | 264 | 403 | 697 | 31 | A | 23 | 8413 | 0
83864 | 2019-03-21 | 00:07:42 | -1 | 123 | 가동 | 731 | 116 | 116 | 110 | 112 | 332 | 51 | 197 | 184 | 182 | 244 | 208 | 703 | 34 | A | 0 | 8917 | 0
83865 | 2019-03-21 | 00:09:15 | 72 | 121 | 가동 | 729 | 121 | 122 | 110 | 112 | 330 | 49 | 218 | 215 | 277 | 265 | 402 | 699 | 31 | A | 23 | 8413 | 0
83866 | 2019-03-21 | 00:09:38 | -1 | 124 | 가동 | 732 | 116 | 116 | 110 | 112 | 332 | 51 | 198 | 185 | 183 | 245 | 210 | 723 | 35 | A | 0 | 8917 | 0
83867 | 2019-03-21 | 00:11:18 | 70 | 122 | 가동 | 728 | 122 | 122 | 110 | 112 | 330 | 46 | 220 | 216 | 277 | 263 | 405 | 692 | 32 | A | 23 | 8413 | 0
83868 | 2019-03-21 | 00:11:35 | -1 | 125 | 가동 | 732 | 116 | 116 | 110 | 112 | 332 | 53 | 198 | 185 | 183 | 245 | 214 | 729 | 35 | A | 0 | 8917 | 0
83869 | 2019-03-21 | 00:13:20 | 69 | 123 | 가동 | 728 | 122 | 122 | 110 | 111 | 329 | 46 | 223 | 216 | 277 | 265 | 404 | 692 | 31 | A | 23 | 8413 | 0
83870 | 2019-03-21 | 00:13:32 | -1 | 126 | 가동 | 732 | 116 | 117 | 110 | 112 | 333 | 52 | 198 | 185 | 183 | 246 | 217 | 726 | 34 | A | 0 | 8917 | 0
83871 | 2019-03-21 | 00:15:22 | 68 | 124 | 가동 | 727 | 122 | 122 | 110 | 114 | 329 | 49 | 212 | 216 | 278 | 265 | 403 | 695 | 31 | A | 23 | 8413 | 0
83872 | 2019-03-21 | 00:15:29 | -1 | 127 | 가동 | 732 | 117 | 117 | 110 | 112 | 331 | 54 | 198 | 185 | 183 | 249 | 215 | 721 | 35 | A | 0 | 8917 | 0
83873 | 2019-03-21 | 00:17:25 | 68 | 125 | 가동 | 727 | 121 | 122 | 110 | 112 | 330 | 48 | 221 | 216 | 279 | 266 | 400 | 692 | 31 | A | 23 | 8413 | 0
83874 | 2019-03-21 | 00:17:26 | -1 | 128 | 가동 | 731 | 116 | 116 | 110 | 111 | 332 | 52 | 199 | 185 | 184 | 249 | 214 | 704 | 34 | A | 0 | 8917 | 0
83875 | 2019-03-21 | 00:19:22 | -1 | 129 | 가동 | 731 | 116 | 117 | 110 | 112 | 332 | 53 | 199 | 185 | 184 | 249 | 213 | 720 | 34 | A | 0 | 8917 | 0
83876 | 2019-03-21 | 00:19:26 | 67 | 126 | 가동 | 727 | 122 | 122 | 110 | 112 | 330 | 49 | 223 | 216 | 277 | 263 | 399 | 694 | 32 | A | 23 | 8413 | 0
83877 | 2019-03-21 | 00:21:20 | -1 | 130 | 가동 | 731 | 116 | 117 | 110 | 112 | 332 | 55 | 198 | 185 | 184 | 249 | 216 | 721 | 34 | A | 0 | 8917 | 0
83878 | 2019-03-21 | 00:21:29 | 66 | 127 | 가동 | 727 | 122 | 122 | 110 | 112 | 329 | 45 | 230 | 216 | 277 | 262 | 400 | 692 | 31 | A | 23 | 8413 | 0
83879 | 2019-03-21 | 00:23:19 | -1 | 131 | 가동 | 731 | 119 | 119 | 110 | 113 | 332 | 55 | 198 | 185 | 184 | 248 | 215 | 714 | 35 | A | 0 | 8917 | 0
83880 | 2019-03-21 | 00:23:31 | 65 | 128 | 가동 | 727 | 122 | 122 | 110 | 112 | 329 | 47 | 215 | 216 | 277 | 260 | 402 | 691 | 31 | A | 23 | 8413 | 0
83881 | 2019-03-21 | 00:25:17 | -1 | 132 | 가동 | 730 | 118 | 118 | 110 | 112 | 332 | 53 | 198 | 185 | 184 | 246 | 215 | 720 | 35 | A | 0 | 8917 | 0
83882 | 2019-03-21 | 00:25:32 | 64 | 129 | 가동 | 728 | 121 | 122 | 110 | 112 | 329 | 50 | 218 | 216 | 278 | 264 | 401 | 691 | 31 | A | 23 | 8413 | 0
83883 | 2019-03-21 | 00:27:16 | -1 | 133 | 가동 | 729 | 118 | 119 | 110 | 114 | 332 | 52 | 197 | 185 | 183 | 246 | 215 | 730 | 34 | A | 0 | 8917 | 0
83884 | 2019-03-21 | 00:27:35 | 63 | 130 | 가동 | 728 | 122 | 122 | 109 | 112 | 330 | 47 | 200 | 216 | 279 | 265 | 403 | 692 | 31 | A | 23 | 8413 | 0
83885 | 2019-03-21 | 00:29:16 | -1 | 134 | 가동 | 729 | 119 | 120 | 110 | 112 | 332 | 55 | 197 | 185 | 183 | 248 | 214 | 729 | 34 | A | 0 | 8917 | 0
83886 | 2019-03-21 | 00:29:37 | 63 | 131 | 가동 | 728 | 122 | 122 | 109 | 112 | 330 | 47 | 213 | 216 | 279 | 264 | 401 | 692 | 32 | A | 23 | 8413 | 0
83887 | 2019-03-21 | 00:31:33 | -1 | 135 | 가동 | 728 | 116 | 117 | 110 | 112 | 332 | 52 | 198 | 185 | 184 | 250 | 213 | 714 | 35 | A | 0 | 8917 | 0
83888 | 2019-03-21 | 00:31:42 | 62 | 132 | 가동 | 728 | 121 | 122 | 109 | 112 | 330 | 51 | 223 | 217 | 279 | 266 | 405 | 692 | 32 | A | 23 | 8413 | 0
83889 | 2019-03-21 | 00:33:10 | -1 | 136 | 가동 | 728 | 117 | 117 | 110 | 112 | 332 | 55 | 198 | 186 | 184 | 249 | 212 | 730 | 34 | A | 0 | 8917 | 0
83890 | 2019-03-21 | 00:33:40 | 61 | 133 | 가동 | 729 | 122 | 122 | 110 | 112 | 329 | 52 | 231 | 217 | 278 | 265 | 406 | 692 | 31 | A | 23 | 8413 | 0
83891 | 2019-03-21 | 00:35:08 | -1 | 137 | 가동 | 729 | 117 | 118 | 110 | 113 | 332 | 51 | 198 | 185 | 184 | 248 | 213 | 722 | 35 | A | 0 | 8917 | 0
83892 | 2019-03-21 | 00:35:42 | 60 | 134 | 가동 | 730 | 122 | 122 | 110 | 111 | 330 | 49 | 228 | 217 | 279 | 266 | 406 | 692 | 31 | A | 23 | 8413 | 0
83893 | 2019-03-21 | 00:37:06 | -1 | 138 | 가동 | 730 | 117 | 118 | 110 | 112 | 332 | 52 | 197 | 186 | 184 | 246 | 215 | 733 | 34 | A | 0 | 8917 | 0
83894 | 2019-03-21 | 00:37:44 | 58 | 135 | 가동 | 730 | 121 | 122 | 110 | 112 | 330 | 49 | 229 | 217 | 279 | 264 | 407 | 693 | 31 | A | 23 | 8413 | 0
83895 | 2019-03-21 | 00:39:06 | -1 | 139 | 가동 | 730 | 121 | 120 | 110 | 112 | 333 | 53 | 197 | 186 | 183 | 249 | 211 | 722 | 34 | A | 0 | 8917 | 0
83896 | 2019-03-21 | 00:39:47 | 58 | 136 | 가동 | 731 | 121 | 123 | 110 | 112 | 330 | 50 | 233 | 217 | 279 | 266 | 409 | 691 | 31 | A | 23 | 8413 | 0
83897 | 2019-03-21 | 00:41:04 | -1 | 140 | 가동 | 731 | 116 | 118 | 110 | 112 | 331 | 51 | 198 | 186 | 184 | 249 | 206 | 731 | 34 | A | 0 | 8917 | 0
83898 | 2019-03-21 | 00:41:49 | 58 | 137 | 가동 | 731 | 122 | 122 | 110 | 112 | 329 | 50 | 232 | 217 | 278 | 264 | 404 | 693 | 31 | A | 23 | 8413 | 0
83899 | 2019-03-21 | 00:43:01 | -1 | 141 | 가동 | 731 | 117 | 117 | 110 | 112 | 332 | 53 | 198 | 186 | 184 | 249 | 209 | 729 | 34 | A | 0 | 8917 | 0
83900 | 2019-03-21 | 00:43:51 | 56 | 138 | 가동 | 732 | 122 | 122 | 110 | 112 | 329 | 48 | 231 | 217 | 278 | 264 | 406 | 692 | 31 | A | 23 | 8413 | 0
83901 | 2019-03-21 | 00:45:53 | 56 | 139 | 가동 | 732 | 121 | 122 | 110 | 112 | 330 | 54 | 204 | 217 | 279 | 263 | 401 | 692 | 31 | A | 23 | 8413 | 0
83902 | 2019-03-21 | 00:47:56 | 54 | 140 | 가동 | 732 | 122 | 122 | 110 | 112 | 329 | 51 | 226 | 217 | 279 | 262 | 404 | 691 | 31 | A | 23 | 8413 | 0
83903 | 2019-03-21 | 00:48:50 | -1 | 142 | 가동 | 731 | 117 | 117 | 110 | 113 | 332 | 48 | 127 | 186 | 152 | 180 | 149 | 676 | 34 | A | 0 | 8917 | 0
83904 | 2019-03-21 | 00:49:58 | 54 | 141 | 가동 | 732 | 122 | 122 | 110 | 112 | 330 | 53 | 201 | 217 | 279 | 263 | 395 | 694 | 31 | A | 23 | 8413 | 0
83905 | 2019-03-21 | 00:50:48 | -1 | 143 | 가동 | 731 | 174 | 119 | 110 | 112 | 332 | 54 | 160 | 185 | 164 | 202 | 169 | 679 | 34 | A | 0 | 8917 | 0
83906 | 2019-03-21 | 00:52:47 | -1 | 144 | 가동 | 730 | 118 | 118 | 110 | 112 | 332 | 52 | 180 | 185 | 171 | 220 | 191 | 689 | 34 | A | 0 | 8917 | 0
83907 | 2019-03-21 | 00:54:46 | -1 | 145 | 가동 | 730 | 118 | 119 | 110 | 112 | 332 | 54 | 188 | 184 | 175 | 230 | 201 | 676 | 34 | A | 0 | 8917 | 0
83908 | 2019-03-21 | 00:56:47 | -1 | 146 | 가동 | 729 | 118 | 121 | 110 | 111 | 334 | 52 | 191 | 184 | 178 | 234 | 201 | 685 | 35 | A | 0 | 8917 | 0
83909 | 2019-03-21 | 00:58:24 | 52 | 142 | 가동 | 730 | 122 | 122 | 108 | 112 | 330 | 45 | 56 | 212 | 219 | 165 | 281 | 701 | 32 | D | 23 | 8413 | 1
83910 | 2019-03-21 | 00:58:47 | -1 | 147 | 가동 | 728 | 120 | 120 | 110 | 112 | 332 | 49 | 193 | 184 | 179 | 238 | 200 | 692 | 35 | A | 0 | 8917 | 0
83911 | 2019-03-21 | 01:00:23 | 52 | 143 | 가동 | 729 | 120 | 120 | 110 | 112 | 330 | 46 | 161 | 209 | 240 | 207 | 353 | 698 | 32 | A | 23 | 8413 | 0
83912 | 2019-03-21 | 01:00:45 | -1 | 148 | 가동 | 729 | 119 | 119 | 110 | 112 | 332 | 51 | 194 | 184 | 180 | 242 | 193 | 690 | 34 | A | 0 | 8917 | 0
83913 | 2019-03-21 | 01:02:24 | 51 | 144 | 가동 | 728 | 121 | 122 | 110 | 112 | 330 | 46 | 166 | 208 | 253 | 227 | 379 | 696 | 31 | A | 23 | 8413 | 0
83914 | 2019-03-21 | 01:02:45 | -1 | 149 | 가동 | 729 | 119 | 120 | 110 | 112 | 332 | 51 | 195 | 184 | 181 | 244 | 192 | 708 | 34 | A | 0 | 8917 | 0
83915 | 2019-03-21 | 01:04:25 | 50 | 145 | 가동 | 728 | 121 | 122 | 110 | 112 | 330 | 48 | 174 | 209 | 261 | 242 | 391 | 697 | 31 | A | 23 | 8413 | 0
83916 | 2019-03-21 | 01:04:45 | -1 | 150 | 가동 | 730 | 119 | 119 | 110 | 112 | 331 | 53 | 196 | 185 | 182 | 243 | 196 | 719 | 34 | A | 0 | 8917 | 0
83917 | 2019-03-21 | 01:06:27 | 50 | 146 | 가동 | 728 | 121 | 122 | 110 | 112 | 329 | 44 | 186 | 209 | 265 | 246 | 397 | 696 | 31 | A | 23 | 8413 | 0
83918 | 2019-03-21 | 01:06:45 | -1 | 151 | 가동 | 731 | 118 | 120 | 110 | 112 | 332 | 54 | 195 | 185 | 181 | 243 | 199 | 698 | 34 | A | 0 | 8917 | 0
83919 | 2019-03-21 | 01:08:29 | 49 | 147 | 가동 | 728 | 121 | 122 | 110 | 112 | 330 | 50 | 173 | 210 | 268 | 250 | 398 | 695 | 32 | A | 23 | 8413 | 0
83920 | 2019-03-21 | 01:09:03 | -1 | 152 | 가동 | 731 | 120 | 138 | 110 | 112 | 332 | 55 | 188 | 185 | 178 | 238 | 192 | 696 | 35 | A | 0 | 8917 | 0
83921 | 2019-03-21 | 01:10:31 | 47 | 148 | 가동 | 728 | 121 | 122 | 110 | 111 | 330 | 50 | 186 | 211 | 270 | 253 | 401 | 696 | 32 | A | 23 | 8413 | 0
83922 | 2019-03-21 | 01:12:28 | -1 | 153 | 가동 | 730 | 138 | 205 | 110 | 112 | 332 | 50 | 159 | 185 | 165 | 212 | 169 | 710 | 34 | A | 0 | 8917 | 0
83923 | 2019-03-21 | 01:12:33 | 47 | 149 | 가동 | 728 | 121 | 122 | 110 | 112 | 330 | 50 | 190 | 211 | 271 | 254 | 402 | 698 | 32 | A | 23 | 8413 | 0
83924 | 2019-03-21 | 01:14:25 | -1 | 154 | 가동 | 731 | 204 | 117 | 110 | 112 | 333 | 52 | 176 | 185 | 172 | 225 | 175 | 713 | 34 | A | 0 | 8917 | 0
83925 | 2019-03-21 | 01:14:35 | 46 | 150 | 가동 | 728 | 121 | 122 | 110 | 112 | 329 | 50 | 195 | 212 | 273 | 258 | 402 | 693 | 32 | A | 23 | 8413 | 0
83926 | 2019-03-21 | 01:16:21 | -1 | 155 | 가동 | 731 | 116 | 116 | 110 | 112 | 332 | 50 | 188 | 185 | 177 | 236 | 184 | 715 | 34 | A | 0 | 8917 | 0
83927 | 2019-03-21 | 01:16:36 | 45 | 151 | 가동 | 728 | 121 | 122 | 110 | 112 | 330 | 52 | 185 | 212 | 273 | 257 | 401 | 694 | 32 | A | 23 | 8413 | 0
83928 | 2019-03-21 | 01:18:18 | -1 | 156 | 가동 | 731 | 116 | 116 | 110 | 112 | 332 | 55 | 194 | 184 | 180 | 242 | 196 | 704 | 34 | A | 0 | 8917 | 0
83929 | 2019-03-21 | 01:18:39 | 44 | 152 | 가동 | 729 | 121 | 122 | 110 | 112 | 329 | 53 | 218 | 213 | 274 | 258 | 400 | 695 | 31 | A | 23 | 8413 | 0
83930 | 2019-03-21 | 01:20:14 | -1 | 157 | 가동 | 731 | 116 | 116 | 110 | 112 | 331 | 52 | 196 | 184 | 182 | 246 | 204 | 707 | 34 | A | 0 | 8917 | 0
83931 | 2019-03-21 | 01:20:41 | 43 | 153 | 가동 | 729 | 122 | 122 | 110 | 112 | 329 | 49 | 227 | 213 | 274 | 258 | 399 | 694 | 31 | A | 23 | 8413 | 0
83932 | 2019-03-21 | 01:22:43 | 43 | 154 | 가동 | 731 | 121 | 122 | 110 | 112 | 330 | 52 | 227 | 213 | 275 | 257 | 401 | 692 | 31 | A | 23 | 8413 | 0
83933 | 2019-03-21 | 01:22:47 | -1 | 158 | 가동 | 730 | 116 | 116 | 110 | 112 | 331 | 47 | 182 | 185 | 175 | 232 | 189 | 690 | 35 | A | 0 | 8917 | 0
83934 | 2019-03-21 | 01:24:42 | -1 | 159 | 가동 | 730 | 132 | 116 | 110 | 112 | 331 | 52 | 189 | 185 | 179 | 238 | 185 | 706 | 35 | A | 0 | 8917 | 0
83935 | 2019-03-21 | 01:24:44 | 42 | 155 | 가동 | 731 | 121 | 122 | 110 | 112 | 329 | 52 | 226 | 213 | 275 | 258 | 404 | 697 | 31 | A | 23 | 8413 | 0
83936 | 2019-03-21 | 01:26:40 | -1 | 160 | 가동 | 729 | 116 | 116 | 110 | 112 | 332 | 54 | 194 | 185 | 181 | 242 | 196 | 708 | 34 | A | 0 | 8917 | 0
83937 | 2019-03-21 | 01:26:46 | 41 | 156 | 가동 | 731 | 121 | 122 | 110 | 112 | 330 | 51 | 222 | 213 | 276 | 259 | 401 | 697 | 31 | A | 23 | 8413 | 0
83938 | 2019-03-21 | 01:28:36 | -1 | 161 | 가동 | 729 | 116 | 116 | 110 | 112 | 332 | 55 | 196 | 185 | 182 | 244 | 205 | 706 | 34 | A | 0 | 8917 | 0
83939 | 2019-03-21 | 01:28:55 | 40 | 157 | 가동 | 730 | 121 | 128 | 110 | 112 | 330 | 51 | 221 | 213 | 275 | 260 | 398 | 696 | 32 | A | 23 | 8413 | 0
83940 | 2019-03-21 | 01:30:31 | -1 | 162 | 가동 | 731 | 116 | 117 | 110 | 112 | 332 | 54 | 197 | 185 | 183 | 245 | 209 | 707 | 35 | A | 0 | 8917 | 0
83941 | 2019-03-21 | 01:32:28 | -1 | 163 | 가동 | 732 | 116 | 116 | 110 | 112 | 331 | 53 | 198 | 185 | 184 | 248 | 211 | 704 | 34 | A | 0 | 8917 | 0
83942 | 2019-03-21 | 01:34:25 | -1 | 164 | 가동 | 732 | 116 | 116 | 110 | 112 | 332 | 54 | 199 | 185 | 184 | 250 | 214 | 719 | 34 | A | 0 | 8917 | 0
83943 | 2019-03-21 | 01:35:32 | 39 | 158 | 가동 | 728 | 121 | 128 | 110 | 111 | 164 | 50 | 72 | 211 | 229 | 179 | 292 | 697 | 32 | D | 23 | 8413 | 1
83944 | 2019-03-21 | 01:36:22 | -1 | 165 | 가동 | 733 | 116 | 117 | 110 | 112 | 332 | 54 | 199 | 185 | 184 | 250 | 216 | 713 | 34 | A | 0 | 8917 | 0
83945 | 2019-03-21 | 01:37:32 | 38 | 159 | 가동 | 729 | 119 | 119 | 110 | 112 | 330 | 49 | 175 | 209 | 245 | 213 | 348 | 697 | 32 | A | 23 | 8413 | 0
83946 | 2019-03-21 | 01:38:20 | -1 | 166 | 가동 | 733 | 117 | 117 | 110 | 112 | 332 | 54 | 199 | 185 | 185 | 251 | 217 | 704 | 35 | A | 0 | 8917 | 0
83947 | 2019-03-21 | 01:39:34 | 37 | 160 | 가동 | 729 | 121 | 122 | 110 | 112 | 330 | 45 | 193 | 209 | 258 | 237 | 374 | 699 | 32 | A | 23 | 8413 | 0
83948 | 2019-03-21 | 01:40:16 | -1 | 167 | 가동 | 733 | 116 | 117 | 110 | 112 | 332 | 53 | 200 | 185 | 185 | 250 | 218 | 703 | 34 | A | 0 | 8917 | 0
83949 | 2019-03-21 | 01:41:36 | 37 | 161 | 가동 | 729 | 121 | 122 | 110 | 112 | 330 | 50 | 192 | 209 | 264 | 248 | 387 | 690 | 32 | A | 23 | 8413 | 0
83950 | 2019-03-21 | 01:42:13 | -1 | 168 | 가동 | 732 | 117 | 117 | 110 | 112 | 332 | 55 | 199 | 186 | 185 | 250 | 218 | 718 | 35 | A | 0 | 8917 | 0
83951 | 2019-03-21 | 01:43:37 | 35 | 162 | 가동 | 729 | 121 | 121 | 110 | 112 | 330 | 50 | 183 | 209 | 267 | 253 | 394 | 698 | 32 | A | 23 | 8413 | 0
83952 | 2019-03-21 | 01:44:10 | -1 | 169 | 가동 | 732 | 117 | 117 | 110 | 112 | 331 | 54 | 199 | 186 | 185 | 250 | 222 | 716 | 35 | A | 0 | 8917 | 0
83953 | 2019-03-21 | 01:45:38 | 34 | 163 | 가동 | 731 | 121 | 122 | 110 | 112 | 330 | 54 | 199 | 210 | 269 | 255 | 400 | 698 | 32 | A | 23 | 8413 | 0
83954 | 2019-03-21 | 01:46:16 | -1 | 170 | 가동 | 731 | 117 | 123 | 110 | 112 | 332 | 54 | 197 | 186 | 183 | 247 | 223 | 715 | 35 | A | 0 | 8917 | 0
83955 | 2019-03-21 | 01:47:41 | 33 | 164 | 가동 | 731 | 121 | 122 | 110 | 112 | 330 | 54 | 205 | 211 | 270 | 255 | 394 | 701 | 32 | A | 23 | 8413 | 0
83956 | 2019-03-21 | 01:48:12 | -1 | 171 | 가동 | 731 | 123 | 118 | 110 | 112 | 332 | 52 | 197 | 186 | 183 | 247 | 226 | 711 | 35 | A | 0 | 8917 | 0
83957 | 2019-03-21 | 01:49:44 | 32 | 165 | 가동 | 731 | 122 | 122 | 110 | 112 | 330 | 52 | 219 | 211 | 272 | 259 | 396 | 695 | 32 | A | 23 | 8413 | 0
83958 | 2019-03-21 | 01:50:10 | -1 | 172 | 가동 | 730 | 118 | 118 | 110 | 112 | 332 | 52 | 198 | 186 | 184 | 248 | 227 | 707 | 35 | A | 0 | 8917 | 0
83959 | 2019-03-21 | 01:51:46 | 32 | 166 | 가동 | 731 | 121 | 122 | 110 | 112 | 330 | 54 | 206 | 212 | 273 | 260 | 401 | 695 | 32 | A | 23 | 8413 | 0
83960 | 2019-03-21 | 01:52:08 | -1 | 173 | 가동 | 730 | 117 | 117 | 110 | 114 | 332 | 54 | 199 | 186 | 184 | 248 | 229 | 703 | 35 | A | 0 | 8917 | 0
83961 | 2019-03-21 | 01:54:05 | -1 | 174 | 가동 | 729 | 118 | 118 | 110 | 113 | 332 | 53 | 199 | 186 | 185 | 248 | 229 | 709 | 35 | A | 0 | 8917 | 0
83962 | 2019-03-21 | 01:56:06 | -1 | 175 | 가동 | 730 | 117 | 120 | 110 | 112 | 332 | 55 | 198 | 186 | 184 | 248 | 231 | 706 | 35 | A | 0 | 8917 | 0
83963 | 2019-03-21 | 01:58:06 | -1 | 176 | 가동 | 731 | 118 | 120 | 110 | 112 | 332 | 54 | 197 | 186 | 184 | 247 | 229 | 706 | 36 | A | 0 | 8917 | 0
83964 | 2019-03-21 | 02:01:02 | -1 | 177 | 가동 | 733 | 118 | 120 | 110 | 112 | 332 | 51 | 175 | 186 | 174 | 227 | 203 | 721 | 35 | A | 0 | 8917 | 0
83965 | 2019-03-21 | 02:03:01 | -1 | 178 | 가동 | 733 | 142 | 119 | 110 | 112 | 332 | 54 | 185 | 186 | 179 | 235 | 192 | 719 | 35 | A | 0 | 8917 | 0
83966 | 2019-03-21 | 02:04:58 | -1 | 179 | 가동 | 733 | 118 | 118 | 110 | 112 | 331 | 53 | 193 | 186 | 181 | 241 | 198 | 710 | 35 | A | 0 | 8917 | 0
83967 | 2019-03-21 | 02:05:37 | 62 | 167 | 가동 | 729 | 121 | 122 | 1 | 113 | 152 | 420 | 41 | 203 | 199 | 136 | 220 | 1 | 32 | D | 23 | 8413 | 1
83968 | 2019-03-21 | 02:07:01 | -1 | 180 | 가동 | 733 | 118 | 120 | 110 | 112 | 332 | 54 | 195 | 186 | 182 | 243 | 205 | 712 | 35 | A | 0 | 8917 | 0
83969 | 2019-03-21 | 02:08:57 | -1 | 181 | 가동 | 733 | 119 | 119 | 110 | 112 | 332 | 53 | 196 | 186 | 183 | 244 | 214 | 723 | 35 | A | 0 | 8917 | 0
83970 | 2019-03-21 | 02:09:13 | 62 | 168 | 가동 | 729 | 121 | 122 | 108 | 113 | 151 | 45 | 119 | 198 | 213 | 166 | 281 | 694 | 32 | D | 23 | 8413 | 1
83971 | 2019-03-21 | 02:10:56 | -1 | 182 | 가동 | 733 | 119 | 119 | 110 | 112 | 332 | 51 | 197 | 186 | 183 | 246 | 217 | 723 | 35 | A | 0 | 8917 | 0
83972 | 2019-03-21 | 02:11:27 | 67 | 169 | 가동 | 728 | 151 | 119 | 110 | 111 | 330 | 40 | 182 | 197 | 226 | 187 | 331 | 689 | 33 | A | 23 | 8413 | 0
83973 | 2019-03-21 | 02:12:53 | -1 | 183 | 가동 | 733 | 119 | 116 | 110 | 112 | 331 | 52 | 199 | 186 | 184 | 249 | 222 | 720 | 35 | A | 0 | 8917 | 0
83974 | 2019-03-21 | 02:13:13 | 67 | 170 | 가동 | 728 | 120 | 121 | 110 | 112 | 331 | 44 | 182 | 196 | 239 | 213 | 355 | 697 | 33 | A | 23 | 8413 | 0
83975 | 2019-03-21 | 02:14:53 | -1 | 184 | 가동 | 733 | 115 | 120 | 110 | 112 | 331 | 51 | 199 | 186 | 185 | 251 | 221 | 720 | 35 | A | 0 | 8917 | 0
83976 | 2019-03-21 | 02:15:14 | 92 | 171 | 가동 | 726 | 121 | 121 | 110 | 112 | 330 | 42 | 191 | 198 | 248 | 227 | 377 | 698 | 33 | A | 23 | 8413 | 0
83977 | 2019-03-21 | 02:16:54 | -1 | 185 | 가동 | 733 | 119 | 121 | 110 | 112 | 332 | 52 | 198 | 186 | 184 | 249 | 219 | 702 | 35 | A | 0 | 8917 | 0
83978 | 2019-03-21 | 02:17:15 | 2767 | 172 | 가동 | 718 | 121 | 121 | 110 | 112 | 330 | 47 | 187 | 199 | 253 | 237 | 374 | 698 | 32 | A | 23 | 8413 | 0
83979 | 2019-03-21 | 02:18:52 | -1 | 186 | 가동 | 733 | 121 | 119 | 110 | 112 | 332 | 53 | 198 | 186 | 184 | 250 | 216 | 710 | 35 | A | 0 | 8917 | 0
83980 | 2019-03-21 | 02:19:15 | 100 | 173 | 가동 | 709 | 121 | 121 | 110 | 112 | 330 | 48 | 179 | 200 | 257 | 242 | 385 | 699 | 33 | A | 23 | 8413 | 0
83981 | 2019-03-21 | 02:20:52 | -1 | 187 | 가동 | 732 | 119 | 119 | 110 | 112 | 332 | 51 | 198 | 186 | 184 | 250 | 220 | 719 | 36 | A | 0 | 8917 | 0
83982 | 2019-03-21 | 02:21:17 | 99 | 174 | 가동 | 702 | 121 | 122 | 110 | 112 | 330 | 49 | 187 | 202 | 260 | 245 | 380 | 698 | 33 | A | 23 | 8413 | 0
83983 | 2019-03-21 | 02:22:50 | -1 | 188 | 가동 | 728 | 119 | 118 | 110 | 112 | 332 | 55 | 198 | 187 | 185 | 251 | 225 | 703 | 36 | A | 0 | 8917 | 0
83984 | 2019-03-21 | 02:23:20 | 94 | 175 | 가동 | 704 | 121 | 122 | 110 | 112 | 330 | 45 | 192 | 203 | 262 | 247 | 388 | 697 | 33 | A | 23 | 8413 | 0
83985 | 2019-03-21 | 02:25:21 | 93 | 176 | 가동 | 706 | 121 | 121 | 110 | 112 | 330 | 46 | 210 | 204 | 264 | 248 | 387 | 696 | 33 | A | 23 | 8413 | 0
83986 | 2019-03-21 | 02:26:26 | -1 | 189 | 가동 | 730 | 118 | 214 | 110 | 112 | 332 | 48 | 159 | 186 | 167 | 217 | 195 | 725 | 36 | A | 0 | 8917 | 0
83987 | 2019-03-21 | 02:27:23 | 92 | 177 | 가동 | 707 | 121 | 122 | 110 | 112 | 329 | 47 | 197 | 205 | 265 | 252 | 390 | 695 | 33 | A | 23 | 8413 | 0
83988 | 2019-03-21 | 02:28:22 | -1 | 190 | 가동 | 730 | 214 | 116 | 110 | 112 | 332 | 51 | 177 | 186 | 174 | 228 | 196 | 717 | 36 | A | 0 | 8917 | 0
83989 | 2019-03-21 | 02:29:25 | 91 | 178 | 가동 | 708 | 121 | 122 | 110 | 112 | 330 | 45 | 191 | 205 | 267 | 255 | 393 | 696 | 33 | A | 23 | 8413 | 0
83990 | 2019-03-21 | 02:30:18 | -1 | 191 | 가동 | 731 | 116 | 116 | 110 | 112 | 332 | 52 | 189 | 186 | 179 | 235 | 208 | 718 | 35 | A | 0 | 8917 | 0
83991 | 2019-03-21 | 02:31:27 | 90 | 179 | 가동 | 711 | 121 | 122 | 110 | 112 | 330 | 45 | 198 | 206 | 268 | 256 | 392 | 696 | 33 | A | 23 | 8413 | 0
83992 | 2019-03-21 | 02:32:25 | -1 | 192 | 가동 | 731 | 116 | 116 | 110 | 112 | 332 | 53 | 194 | 186 | 181 | 240 | 217 | 720 | 36 | A | 0 | 8917 | 0
83993 | 2019-03-21 | 02:33:28 | 90 | 180 | 가동 | 712 | 121 | 122 | 110 | 112 | 330 | 45 | 209 | 207 | 270 | 259 | 383 | 695 | 33 | A | 23 | 8413 | 0
83994 | 2019-03-21 | 02:34:10 | -1 | 193 | 가동 | 731 | 115 | 116 | 110 | 112 | 332 | 51 | 197 | 186 | 183 | 243 | 223 | 706 | 36 | A | 0 | 8917 | 0
83995 | 2019-03-21 | 02:35:30 | 89 | 181 | 가동 | 712 | 121 | 122 | 110 | 112 | 330 | 45 | 227 | 207 | 272 | 261 | 388 | 698 | 33 | A | 23 | 8413 | 0
83996 | 2019-03-21 | 02:36:06 | -1 | 194 | 가동 | 731 | 116 | 116 | 110 | 112 | 331 | 52 | 199 | 186 | 184 | 247 | 226 | 708 | 36 | A | 0 | 8917 | 0
83997 | 2019-03-21 | 02:37:32 | 88 | 182 | 가동 | 713 | 121 | 122 | 110 | 114 | 330 | 43 | 227 | 208 | 272 | 261 | 387 | 695 | 33 | A | 23 | 8413 | 0
83998 | 2019-03-21 | 02:38:02 | -1 | 195 | 가동 | 731 | 115 | 116 | 110 | 112 | 332 | 53 | 200 | 186 | 185 | 250 | 223 | 720 | 36 | A | 0 | 8917 | 0
83999 | 2019-03-21 | 02:39:33 | 87 | 183 | 가동 | 714 | 121 | 122 | 110 | 112 | 331 | 46 | 230 | 208 | 272 | 258 | 388 | 694 | 33 | A | 23 | 8413 | 0
84000 | 2019-03-21 | 02:39:58 | -1 | 196 | 가동 | 731 | 116 | 116 | 110 | 112 | 332 | 52 | 202 | 186 | 185 | 250 | 222 | 719 | 35 | A | 0 | 8917 | 0
84001 | 2019-03-21 | 02:41:35 | 86 | 184 | 가동 | 714 | 121 | 121 | 110 | 112 | 330 | 41 | 229 | 208 | 272 | 259 | 389 | 695 | 33 | A | 23 | 8413 | 0
84002 | 2019-03-21 | 02:41:55 | -1 | 197 | 가동 | 731 | 115 | 116 | 110 | 112 | 332 | 54 | 201 | 186 | 185 | 251 | 225 | 708 | 36 | A | 0 | 8917 | 0
84003 | 2019-03-21 | 02:43:37 | 86 | 185 | 가동 | 716 | 121 | 121 | 110 | 112 | 330 | 49 | 231 | 209 | 273 | 262 | 384 | 691 | 33 | A | 23 | 8413 | 0
84004 | 2019-03-21 | 02:43:51 | -1 | 198 | 가동 | 730 | 116 | 117 | 110 | 112 | 332 | 51 | 201 | 186 | 186 | 250 | 228 | 725 | 36 | A | 0 | 8917 | 0
84005 | 2019-03-21 | 02:45:39 | 84 | 186 | 가동 | 716 | 121 | 122 | 110 | 112 | 329 | 44 | 235 | 209 | 274 | 264 | 394 | 694 | 33 | A | 23 | 8413 | 0
84006 | 2019-03-21 | 02:45:48 | -1 | 199 | 가동 | 730 | 116 | 117 | 110 | 112 | 332 | 52 | 200 | 187 | 186 | 251 | 227 | 702 | 36 | A | 0 | 8917 | 0
84007 | 2019-03-21 | 02:47:41 | 83 | 187 | 가동 | 717 | 121 | 122 | 110 | 112 | 330 | 45 | 233 | 209 | 273 | 263 | 392 | 692 | 33 | A | 23 | 8413 | 0
84008 | 2019-03-21 | 02:47:45 | -1 | 200 | 가동 | 729 | 117 | 117 | 110 | 112 | 332 | 51 | 200 | 187 | 186 | 251 | 228 | 707 | 36 | A | 0 | 8917 | 0
84009 | 2019-03-21 | 02:49:42 | -1 | 201 | 가동 | 729 | 117 | 117 | 110 | 112 | 331 | 49 | 200 | 187 | 186 | 251 | 228 | 708 | 36 | A | 0 | 8917 | 0
84010 | 2019-03-21 | 02:49:42 | 83 | 188 | 가동 | 717 | 121 | 122 | 110 | 112 | 330 | 49 | 234 | 210 | 274 | 264 | 394 | 691 | 33 | A | 23 | 8413 | 0
84011 | 2019-03-21 | 02:51:39 | -1 | 202 | 가동 | 729 | 116 | 117 | 110 | 112 | 332 | 51 | 200 | 187 | 186 | 250 | 230 | 727 | 36 | A | 0 | 8917 | 0
84012 | 2019-03-21 | 02:51:45 | 82 | 189 | 가동 | 718 | 122 | 122 | 110 | 112 | 330 | 44 | 233 | 210 | 273 | 263 | 387 | 691 | 33 | A | 23 | 8413 | 0
84013 | 2019-03-21 | 02:53:35 | -1 | 203 | 가동 | 730 | 117 | 116 | 110 | 112 | 332 | 54 | 200 | 187 | 186 | 251 | 231 | 724 | 36 | A | 0 | 8917 | 0
84014 | 2019-03-21 | 02:53:46 | 81 | 190 | 가동 | 719 | 121 | 122 | 110 | 112 | 330 | 48 | 231 | 210 | 274 | 263 | 391 | 692 | 33 | A | 23 | 8413 | 0
84015 | 2019-03-21 | 02:55:32 | -1 | 204 | 가동 | 730 | 116 | 117 | 110 | 114 | 332 | 53 | 200 | 187 | 186 | 250 | 231 | 715 | 36 | A | 0 | 8917 | 0
84016 | 2019-03-21 | 02:55:47 | 80 | 191 | 가동 | 719 | 121 | 122 | 110 | 112 | 330 | 48 | 236 | 211 | 274 | 261 | 397 | 691 | 33 | A | 23 | 8413 | 0
84017 | 2019-03-21 | 02:57:29 | -1 | 205 | 가동 | 731 | 117 | 118 | 110 | 112 | 332 | 52 | 200 | 187 | 186 | 250 | 232 | 694 | 36 | A | 0 | 8917 | 0
84018 | 2019-03-21 | 02:57:49 | 79 | 192 | 가동 | 720 | 121 | 122 | 110 | 112 | 330 | 46 | 235 | 211 | 274 | 261 | 397 | 691 | 33 | A | 23 | 8413 | 0
84019 | 2019-03-21 | 02:59:29 | -1 | 206 | 가동 | 731 | 119 | 119 | 110 | 112 | 332 | 53 | 199 | 187 | 186 | 251 | 234 | 729 | 36 | A | 0 | 8917 | 0
84020 | 2019-03-21 | 02:59:51 | 78 | 193 | 가동 | 721 | 121 | 122 | 110 | 112 | 330 | 48 | 234 | 211 | 275 | 264 | 397 | 690 | 33 | A | 23 | 8413 | 0
84021 | 2019-03-21 | 03:01:44 | -1 | 207 | 가동 | 731 | 116 | 135 | 110 | 113 | 332 | 51 | 193 | 187 | 182 | 243 | 228 | 724 | 36 | A | 0 | 8917 | 0
84022 | 2019-03-21 | 03:01:53 | 77 | 194 | 가동 | 722 | 121 | 122 | 110 | 112 | 330 | 48 | 236 | 212 | 275 | 263 | 398 | 690 | 33 | A | 23 | 8413 | 0
84023 | 2019-03-21 | 03:03:44 | -1 | 208 | 가동 | 732 | 136 | 119 | 110 | 113 | 331 | 52 | 195 | 187 | 184 | 246 | 229 | 730 | 36 | A | 0 | 8917 | 0
84024 | 2019-03-21 | 03:03:55 | 77 | 195 | 가동 | 723 | 121 | 122 | 110 | 112 | 330 | 47 | 236 | 212 | 275 | 262 | 399 | 694 | 33 | A | 23 | 8413 | 0
84025 | 2019-03-21 | 03:05:42 | -1 | 209 | 가동 | 732 | 118 | 119 | 110 | 112 | 332 | 51 | 197 | 187 | 185 | 249 | 229 | 716 | 36 | A | 0 | 8917 | 0
84026 | 2019-03-21 | 03:07:33 | 76 | 196 | 가동 | 724 | 121 | 122 | 110 | 112 | 330 | 38 | 140 | 212 | 253 | 223 | 364 | 698 | 33 | A | 23 | 8413 | 0
84027 | 2019-03-21 | 03:07:39 | -1 | 210 | 가동 | 731 | 116 | 118 | 110 | 112 | 332 | 53 | 199 | 187 | 186 | 251 | 224 | 720 | 36 | A | 0 | 8917 | 0
84028 | 2019-03-21 | 03:09:35 | 76 | 197 | 가동 | 727 | 131 | 123 | 110 | 112 | 330 | 46 | 199 | 211 | 262 | 243 | 386 | 698 | 33 | A | 23 | 8413 | 0
84029 | 2019-03-21 | 03:09:38 | -1 | 211 | 가동 | 731 | 117 | 119 | 110 | 112 | 332 | 52 | 199 | 187 | 186 | 252 | 222 | 713 | 36 | A | 0 | 8917 | 0
84030 | 2019-03-21 | 03:11:34 | -1 | 212 | 가동 | 731 | 118 | 116 | 110 | 112 | 332 | 51 | 200 | 187 | 187 | 250 | 222 | 725 | 36 | A | 0 | 8917 | 0
84031 | 2019-03-21 | 03:11:38 | 75 | 198 | 가동 | 727 | 123 | 122 | 110 | 112 | 330 | 45 | 194 | 211 | 268 | 253 | 390 | 698 | 33 | A | 23 | 8413 | 0
84032 | 2019-03-21 | 03:13:33 | -1 | 213 | 가동 | 731 | 116 | 118 | 110 | 112 | 332 | 53 | 200 | 187 | 186 | 251 | 224 | 704 | 35 | A | 0 | 8917 | 0
84033 | 2019-03-21 | 03:13:39 | 74 | 199 | 가동 | 728 | 122 | 121 | 110 | 112 | 330 | 46 | 192 | 211 | 271 | 255 | 398 | 694 | 33 | A | 23 | 8413 | 0
84034 | 2019-03-21 | 03:15:32 | -1 | 214 | 가동 | 730 | 118 | 119 | 110 | 112 | 333 | 54 | 199 | 187 | 186 | 252 | 225 | 711 | 35 | A | 0 | 8917 | 0
84035 | 2019-03-21 | 03:15:41 | 73 | 200 | 가동 | 727 | 121 | 122 | 110 | 112 | 330 | 46 | 217 | 211 | 272 | 257 | 396 | 696 | 33 | A | 23 | 8413 | 0
84036 | 2019-03-21 | 03:17:31 | -1 | 215 | 가동 | 729 | 118 | 119 | 110 | 113 | 332 | 53 | 198 | 188 | 186 | 252 | 220 | 714 | 35 | A | 0 | 8917 | 0
84037 | 2019-03-21 | 03:17:43 | 72 | 201 | 가동 | 728 | 121 | 122 | 110 | 118 | 330 | 46 | 221 | 212 | 272 | 258 | 402 | 699 | 32 | A | 23 | 8413 | 0
84038 | 2019-03-21 | 03:19:29 | -1 | 216 | 가동 | 728 | 119 | 118 | 110 | 113 | 331 | 52 | 199 | 188 | 186 | 253 | 222 | 726 | 35 | A | 0 | 8917 | 0
84039 | 2019-03-21 | 03:19:45 | 71 | 202 | 가동 | 728 | 121 | 122 | 110 | 112 | 329 | 48 | 215 | 212 | 273 | 257 | 404 | 698 | 32 | A | 23 | 8413 | 0
84040 | 2019-03-21 | 03:21:28 | -1 | 217 | 가동 | 729 | 117 | 119 | 110 | 112 | 332 | 50 | 198 | 188 | 186 | 253 | 226 | 732 | 35 | A | 0 | 8917 | 0
84041 | 2019-03-21 | 03:21:47 | 70 | 203 | 가동 | 728 | 121 | 122 | 110 | 112 | 329 | 45 | 218 | 212 | 273 | 259 | 404 | 692 | 32 | A | 23 | 8413 | 0
84042 | 2019-03-21 | 03:23:28 | -1 | 218 | 가동 | 729 | 120 | 119 | 110 | 112 | 332 | 50 | 197 | 188 | 186 | 253 | 222 | 727 | 35 | A | 0 | 8917 | 0
84043 | 2019-03-21 | 03:23:49 | 69 | 204 | 가동 | 728 | 121 | 122 | 110 | 112 | 329 | 48 | 223 | 213 | 274 | 261 | 403 | 696 | 32 | A | 23 | 8413 | 0
84044 | 2019-03-21 | 03:25:27 | -1 | 219 | 가동 | 730 | 118 | 119 | 110 | 112 | 331 | 50 | 197 | 188 | 186 | 253 | 213 | 719 | 35 | A | 0 | 8917 | 0
84045 | 2019-03-21 | 03:25:51 | 68 | 205 | 가동 | 728 | 121 | 122 | 110 | 112 | 330 | 46 | 231 | 213 | 274 | 260 | 405 | 700 | 32 | A | 23 | 8413 | 0
84046 | 2019-03-21 | 03:27:27 | -1 | 220 | 가동 | 730 | 119 | 119 | 110 | 112 | 332 | 53 | 198 | 188 | 186 | 252 | 212 | 699 | 35 | A | 0 | 8917 | 0
84047 | 2019-03-21 | 03:27:52 | 68 | 206 | 가동 | 728 | 121 | 122 | 110 | 112 | 330 | 47 | 230 | 213 | 275 | 262 | 406 | 694 | 32 | A | 23 | 8413 | 0
84048 | 2019-03-21 | 03:29:26 | -1 | 221 | 가동 | 731 | 119 | 120 | 110 | 113 | 332 | 50 | 198 | 188 | 186 | 248 | 212 | 720 | 35 | A | 0 | 8917 | 0
84049 | 2019-03-21 | 03:29:54 | 66 | 207 | 가동 | 729 | 121 | 122 | 110 | 112 | 330 | 48 | 224 | 213 | 275 | 261 | 404 | 695 | 32 | A | 23 | 8413 | 0
84050 | 2019-03-21 | 03:31:26 | -1 | 222 | 가동 | 731 | 120 | 120 | 110 | 113 | 332 | 52 | 197 | 188 | 186 | 246 | 216 | 705 | 35 | A | 0 | 8917 | 0
84051 | 2019-03-21 | 03:31:56 | 66 | 208 | 가동 | 730 | 121 | 122 | 110 | 112 | 330 | 45 | 231 | 213 | 275 | 263 | 398 | 699 | 32 | A | 23 | 8413 | 0
84052 | 2019-03-21 | 03:33:26 | -1 | 223 | 가동 | 731 | 119 | 120 | 110 | 112 | 331 | 52 | 197 | 188 | 185 | 248 | 218 | 689 | 35 | A | 0 | 8917 | 0
84053 | 2019-03-21 | 03:33:58 | 65 | 209 | 가동 | 730 | 121 | 122 | 110 | 112 | 329 | 47 | 232 | 213 | 276 | 263 | 396 | 698 | 32 | A | 23 | 8413 | 0
84054 | 2019-03-21 | 03:35:26 | -1 | 224 | 가동 | 731 | 120 | 119 | 110 | 112 | 332 | 53 | 197 | 188 | 185 | 250 | 211 | 723 | 35 | A | 0 | 8917 | 0
84055 | 2019-03-21 | 03:36:00 | 64 | 210 | 가동 | 730 | 121 | 122 | 110 | 112 | 329 | 47 | 235 | 214 | 277 | 265 | 396 | 693 | 32 | A | 23 | 8413 | 0
84056 | 2019-03-21 | 03:38:02 | 64 | 211 | 가동 | 731 | 121 | 122 | 110 | 112 | 329 | 50 | 238 | 214 | 278 | 264 | 400 | 697 | 32 | A | 23 | 8413 | 0
84057 | 2019-03-21 | 03:38:47 | -1 | 225 | 가동 | 731 | 119 | 201 | 110 | 112 | 344 | 47 | 164 | 188 | 170 | 220 | 186 | 694 | 35 | A | 0 | 8917 | 0
84058 | 2019-03-21 | 03:40:45 | -1 | 226 | 가동 | 731 | 201 | 116 | 110 | 112 | 332 | 54 | 179 | 188 | 176 | 231 | 189 | 718 | 35 | A | 0 | 8917 | 0
84059 | 2019-03-21 | 03:42:40 | -1 | 227 | 가동 | 729 | 116 | 117 | 110 | 112 | 332 | 54 | 190 | 188 | 181 | 238 | 202 | 717 | 35 | A | 0 | 8917 | 0
84060 | 2019-03-21 | 03:43:33 | 62 | 212 | 가동 | 731 | 121 | 122 | 109 | 112 | 330 | 42 | 86 | 213 | 237 | 192 | 313 | 699 | 32 | D | 23 | 8413 | 1
84061 | 2019-03-21 | 03:44:37 | -1 | 228 | 가동 | 731 | 116 | 116 | 110 | 112 | 332 | 55 | 195 | 187 | 183 | 243 | 213 | 714 | 34 | A | 0 | 8917 | 0
84062 | 2019-03-21 | 03:45:33 | 62 | 213 | 가동 | 730 | 131 | 119 | 110 | 112 | 330 | 46 | 195 | 211 | 254 | 228 | 367 | 698 | 32 | A | 23 | 8413 | 0
84063 | 2019-03-21 | 03:46:33 | -1 | 229 | 가동 | 731 | 116 | 117 | 109 | 112 | 332 | 51 | 197 | 187 | 184 | 247 | 222 | 729 | 34 | A | 0 | 8917 | 0
84064 | 2019-03-21 | 03:47:35 | 61 | 214 | 가동 | 730 | 121 | 122 | 110 | 112 | 330 | 52 | 191 | 210 | 262 | 241 | 375 | 693 | 32 | A | 23 | 8413 | 0
84065 | 2019-03-21 | 03:48:31 | -1 | 230 | 가동 | 730 | 117 | 117 | 110 | 114 | 332 | 54 | 197 | 187 | 185 | 248 | 226 | 726 | 34 | A | 0 | 8917 | 0
84066 | 2019-03-21 | 03:50:01 | 59 | 215 | 가동 | 731 | 121 | 122 | 110 | 112 | 330 | 46 | 160 | 211 | 261 | 240 | 387 | 697 | 32 | A | 23 | 8413 | 0
84067 | 2019-03-21 | 03:52:02 | 59 | 216 | 가동 | 731 | 122 | 122 | 110 | 112 | 329 | 46 | 176 | 211 | 266 | 247 | 392 | 698 | 32 | A | 23 | 8413 | 0
84068 | 2019-03-21 | 03:52:23 | -1 | 231 | 가동 | 731 | 117 | 117 | 110 | 112 | 332 | 47 | 150 | 187 | 165 | 205 | 178 | 726 | 34 | A | 0 | 8917 | 0
84069 | 2019-03-21 | 03:54:04 | 58 | 217 | 가동 | 730 | 121 | 122 | 110 | 112 | 330 | 50 | 176 | 210 | 269 | 254 | 397 | 698 | 31 | A | 23 | 8413 | 0
84070 | 2019-03-21 | 03:54:17 | -1 | 232 | 가동 | 731 | 153 | 117 | 110 | 112 | 332 | 50 | 172 | 187 | 173 | 221 | 160 | 732 | 34 | A | 0 | 8917 | 0
84071 | 2019-03-21 | 03:56:07 | 57 | 218 | 가동 | 729 | 121 | 122 | 110 | 112 | 329 | 49 | 209 | 211 | 271 | 256 | 388 | 699 | 32 | A | 23 | 8413 | 0
84072 | 2019-03-21 | 03:56:13 | -1 | 233 | 가동 | 730 | 117 | 116 | 110 | 112 | 332 | 52 | 186 | 187 | 178 | 233 | 171 | 730 | 34 | A | 0 | 8917 | 0
84073 | 2019-03-21 | 03:58:07 | 56 | 219 | 가동 | 729 | 122 | 122 | 110 | 112 | 330 | 46 | 203 | 211 | 272 | 257 | 397 | 698 | 31 | A | 23 | 8413 | 0
84074 | 2019-03-21 | 03:58:11 | -1 | 234 | 가동 | 730 | 116 | 117 | 110 | 112 | 331 | 53 | 192 | 187 | 181 | 238 | 186 | 730 | 34 | A | 0 | 8917 | 0
84075 | 2019-03-21 | 04:00:07 | -1 | 235 | 가동 | 728 | 117 | 117 | 110 | 112 | 332 | 51 | 195 | 186 | 182 | 243 | 193 | 731 | 34 | A | 0 | 8917 | 0
84076 | 2019-03-21 | 04:00:09 | 55 | 220 | 가동 | 729 | 121 | 122 | 110 | 112 | 329 | 49 | 217 | 212 | 273 | 259 | 391 | 686 | 31 | A | 23 | 8413 | 0
84077 | 2019-03-21 | 04:02:05 | -1 | 236 | 가동 | 728 | 116 | 117 | 110 | 112 | 332 | 55 | 196 | 187 | 183 | 246 | 196 | 714 | 34 | A | 0 | 8917 | 0
84078 | 2019-03-21 | 04:02:13 | 54 | 221 | 가동 | 729 | 121 | 122 | 110 | 113 | 330 | 51 | 221 | 212 | 274 | 259 | 397 | 690 | 31 | A | 23 | 8413 | 0
84079 | 2019-03-21 | 04:04:14 | -1 | 237 | 가동 | 731 | 116 | 117 | 110 | 111 | 332 | 54 | 192 | 187 | 181 | 242 | 197 | 717 | 34 | A | 0 | 8917 | 0
84080 | 2019-03-21 | 04:04:14 | 53 | 222 | 가동 | 730 | 121 | 122 | 110 | 112 | 330 | 46 | 205 | 212 | 275 | 260 | 402 | 688 | 31 | A | 23 | 8413 | 0
84081 | 2019-03-21 | 04:06:18 | -1 | 238 | 가동 | 731 | 116 | 118 | 110 | 112 | 331 | 54 | 194 | 187 | 183 | 246 | 199 | 704 | 34 | A | 0 | 8917 | 0
84082 | 2019-03-21 | 04:06:18 | 53 | 223 | 가동 | 730 | 121 | 122 | 110 | 112 | 330 | 45 | 226 | 212 | 275 | 263 | 403 | 692 | 32 | A | 23 | 8413 | 0
84083 | 2019-03-21 | 04:08:11 | -1 | 239 | 가동 | 732 | 117 | 117 | 110 | 112 | 332 | 54 | 196 | 187 | 184 | 247 | 203 | 720 | 34 | A | 0 | 8917 | 0
84084 | 2019-03-21 | 04:08:17 | 52 | 224 | 가동 | 731 | 121 | 122 | 110 | 112 | 330 | 49 | 227 | 213 | 276 | 262 | 405 | 687 | 31 | A | 23 | 8413 | 0
84085 | 2019-03-21 | 04:10:06 | -1 | 240 | 가동 | 732 | 117 | 117 | 110 | 112 | 332 | 55 | 198 | 187 | 185 | 249 | 205 | 713 | 34 | A | 0 | 8917 | 0
84086 | 2019-03-21 | 04:10:19 | 50 | 225 | 가동 | 731 | 121 | 122 | 110 | 112 | 330 | 46 | 233 | 213 | 275 | 262 | 405 | 688 | 32 | A | 23 | 8413 | 0
84087 | 2019-03-21 | 04:12:02 | -1 | 241 | 가동 | 732 | 116 | 117 | 110 | 112 | 332 | 56 | 198 | 187 | 185 | 249 | 208 | 719 | 34 | A | 0 | 8917 | 0
84088 | 2019-03-21 | 04:12:20 | 48 | 226 | 가동 | 731 | 121 | 122 | 110 | 112 | 329 | 50 | 233 | 213 | 276 | 264 | 399 | 688 | 31 | A | 23 | 8413 | 0
84089 | 2019-03-21 | 04:14:00 | -1 | 242 | 가동 | 731 | 116 | 117 | 110 | 112 | 332 | 53 | 199 | 187 | 186 | 250 | 210 | 728 | 34 | A | 0 | 8917 | 0
84090 | 2019-03-21 | 04:14:23 | 76 | 227 | 가동 | 731 | 121 | 123 | 110 | 112 | 329 | 48 | 235 | 214 | 276 | 264 | 402 | 684 | 32 | A | 23 | 8413 | 0
84091 | 2019-03-21 | 04:15:58 | -1 | 243 | 가동 | 732 | 116 | 118 | 110 | 112 | 332 | 52 | 198 | 187 | 186 | 251 | 209 | 704 | 34 | A | 0 | 8917 | 0
84092 | 2019-03-21 | 04:16:26 | 107 | 228 | 가동 | 725 | 122 | 123 | 110 | 112 | 330 | 46 | 233 | 214 | 276 | 263 | 397 | 684 | 32 | A | 23 | 8413 | 0
84093 | 2019-03-21 | 04:17:56 | -1 | 244 | 가동 | 730 | 118 | 118 | 110 | 112 | 331 | 52 | 198 | 187 | 186 | 253 | 209 | 694 | 34 | A | 0 | 8917 | 0
84094 | 2019-03-21 | 04:18:28 | 109 | 229 | 가동 | 713 | 122 | 122 | 110 | 112 | 330 | 39 | 231 | 214 | 275 | 260 | 400 | 684 | 31 | A | 23 | 8413 | 0
84095 | 2019-03-21 | 04:19:54 | -1 | 245 | 가동 | 731 | 117 | 118 | 110 | 112 | 332 | 52 | 198 | 187 | 186 | 252 | 208 | 716 | 34 | A | 0 | 8917 | 0
84096 | 2019-03-21 | 04:20:30 | 111 | 230 | 가동 | 706 | 121 | 121 | 110 | 111 | 330 | 41 | 232 | 215 | 274 | 255 | 398 | 684 | 32 | A | 23 | 8413 | 0
84097 | 2019-03-21 | 04:21:51 | -1 | 246 | 가동 | 731 | 117 | 117 | 110 | 112 | 331 | 51 | 198 | 187 | 186 | 251 | 211 | 728 | 34 | A | 0 | 8917 | 0
84098 | 2019-03-21 | 04:22:31 | 110 | 231 | 가동 | 703 | 121 | 122 | 110 | 112 | 330 | 41 | 233 | 215 | 274 | 256 | 397 | 683 | 31 | A | 23 | 8413 | 0
84099 | 2019-03-21 | 04:23:49 | -1 | 247 | 가동 | 729 | 117 | 118 | 110 | 112 | 332 | 55 | 198 | 187 | 186 | 251 | 212 | 711 | 34 | A | 0 | 8917 | 0
84100 | 2019-03-21 | 04:24:34 | 109 | 232 | 가동 | 703 | 121 | 122 | 110 | 112 | 330 | 39 | 232 | 215 | 274 | 260 | 397 | 684 | 31 | A | 23 | 8413 | 0
84101 | 2019-03-21 | 04:25:48 | -1 | 248 | 가동 | 728 | 118 | 119 | 110 | 111 | 332 | 56 | 198 | 188 | 186 | 250 | 216 | 718 | 34 | A | 0 | 8917 | 0
84102 | 2019-03-21 | 04:26:35 | 109 | 233 | 가동 | 702 | 121 | 122 | 110 | 112 | 329 | 44 | 230 | 215 | 274 | 258 | 399 | 685 | 31 | A | 23 | 8413 | 0
84103 | 2019-03-21 | 04:27:47 | -1 | 249 | 가동 | 729 | 118 | 119 | 110 | 111 | 331 | 55 | 197 | 188 | 185 | 249 | 217 | 713 | 34 | A | 0 | 8917 | 0
84104 | 2019-03-21 | 04:28:36 | 107 | 234 | 가동 | 703 | 121 | 122 | 110 | 112 | 330 | 43 | 230 | 215 | 275 | 259 | 397 | 683 | 31 | A | 23 | 8413 | 0
84105 | 2019-03-21 | 04:29:47 | -1 | 250 | 가동 | 729 | 119 | 120 | 110 | 112 | 332 | 55 | 197 | 188 | 186 | 251 | 216 | 731 | 34 | A | 0 | 8917 | 0
84106 | 2019-03-21 | 04:30:39 | 107 | 235 | 가동 | 704 | 121 | 122 | 110 | 111 | 330 | 41 | 227 | 215 | 274 | 260 | 398 | 684 | 31 | A | 23 | 8413 | 0
84107 | 2019-03-21 | 04:31:47 | -1 | 251 | 가동 | 731 | 118 | 120 | 110 | 112 | 332 | 54 | 197 | 188 | 186 | 251 | 213 | 720 | 34 | A | 0 | 8917 | 0
84108 | 2019-03-21 | 04:32:39 | 106 | 236 | 가동 | 706 | 121 | 121 | 110 | 112 | 329 | 47 | 229 | 215 | 274 | 259 | 399 | 683 | 31 | A | 23 | 8413 | 0
84109 | 2019-03-21 | 04:33:46 | -1 | 252 | 가동 | 732 | 120 | 119 | 110 | 112 | 331 | 51 | 197 | 188 | 186 | 252 | 213 | 712 | 34 | A | 0 | 8917 | 0
84110 | 2019-03-21 | 04:34:41 | 104 | 237 | 가동 | 707 | 121 | 122 | 110 | 112 | 330 | 41 | 230 | 215 | 274 | 258 | 401 | 686 | 31 | A | 23 | 8413 | 0
84111 | 2019-03-21 | 04:36:43 | 105 | 238 | 가동 | 707 | 121 | 122 | 110 | 112 | 330 | 48 | 227 | 215 | 274 | 258 | 399 | 684 | 31 | A | 23 | 8413 | 0
84112 | 2019-03-21 | 04:37:41 | -1 | 253 | 가동 | 733 | 120 | 119 | 110 | 112 | 332 | 52 | 152 | 187 | 170 | 217 | 179 | 718 | 34 | A | 0 | 8917 | 0
84113 | 2019-03-21 | 04:38:46 | 103 | 239 | 가동 | 707 | 122 | 122 | 110 | 117 | 330 | 42 | 228 | 215 | 273 | 258 | 399 | 684 | 31 | A | 23 | 8413 | 0
84114 | 2019-03-21 | 04:39:40 | -1 | 254 | 가동 | 733 | 146 | 119 | 110 | 112 | 332 | 51 | 173 | 187 | 176 | 228 | 171 | 719 | 34 | A | 0 | 8917 | 0
84115 | 2019-03-21 | 04:40:47 | 103 | 240 | 가동 | 708 | 121 | 122 | 110 | 112 | 330 | 43 | 208 | 215 | 273 | 257 | 396 | 689 | 31 | A | 23 | 8413 | 0
84116 | 2019-03-21 | 04:41:41 | -1 | 255 | 가동 | 732 | 119 | 120 | 110 | 112 | 332 | 52 | 186 | 187 | 180 | 235 | 185 | 723 | 34 | A | 0 | 8917 | 0
84117 | 2019-03-21 | 04:42:49 | 102 | 241 | 가동 | 709 | 121 | 122 | 110 | 112 | 329 | 40 | 210 | 215 | 273 | 260 | 399 | 689 | 31 | A | 23 | 8413 | 0
84118 | 2019-03-21 | 04:43:41 | -1 | 256 | 가동 | 732 | 120 | 120 | 110 | 112 | 332 | 50 | 191 | 187 | 181 | 240 | 194 | 731 | 34 | A | 0 | 8917 | 0
84119 | 2019-03-21 | 04:44:50 | 101 | 242 | 가동 | 710 | 121 | 122 | 110 | 112 | 330 | 44 | 218 | 215 | 274 | 258 | 388 | 683 | 31 | A | 23 | 8413 | 0
84120 | 2019-03-21 | 04:45:42 | -1 | 257 | 가동 | 730 | 120 | 121 | 110 | 112 | 332 | 55 | 193 | 187 | 182 | 243 | 202 | 712 | 34 | A | 0 | 8917 | 0
84121 | 2019-03-21 | 04:47:11 | 100 | 243 | 가동 | 712 | 121 | 139 | 110 | 112 | 330 | 43 | 197 | 216 | 269 | 251 | 386 | 684 | 31 | A | 23 | 8413 | 0
84122 | 2019-03-21 | 04:47:43 | -1 | 258 | 가동 | 730 | 120 | 120 | 110 | 112 | 331 | 51 | 195 | 187 | 183 | 246 | 203 | 712 | 34 | A | 0 | 8917 | 0
84123 | 2019-03-21 | 04:49:12 | 100 | 244 | 가동 | 713 | 139 | 122 | 110 | 112 | 330 | 47 | 203 | 215 | 271 | 253 | 395 | 685 | 31 | A | 23 | 8413 | 0
84124 | 2019-03-21 | 04:51:12 | -1 | 259 | 가동 | 723 | 119 | 209 | 110 | 112 | 332 | 48 | 159 | 187 | 167 | 216 | 178 | 729 | 34 | A | 0 | 8917 | 0
84125 | 2019-03-21 | 04:51:14 | 98 | 245 | 가동 | 714 | 121 | 122 | 110 | 112 | 330 | 48 | 194 | 216 | 272 | 257 | 394 | 687 | 31 | A | 23 | 8413 | 0
84126 | 2019-03-21 | 04:53:07 | -1 | 260 | 가동 | 724 | 208 | 116 | 110 | 112 | 332 | 50 | 176 | 187 | 174 | 227 | 183 | 716 | 34 | A | 0 | 8917 | 0
84127 | 2019-03-21 | 04:53:15 | 98 | 246 | 가동 | 716 | 122 | 122 | 109 | 112 | 330 | 47 | 202 | 215 | 273 | 259 | 399 | 687 | 31 | A | 23 | 8413 | 0
84128 | 2019-03-21 | 04:55:03 | -1 | 261 | 가동 | 725 | 116 | 117 | 110 | 112 | 333 | 50 | 187 | 187 | 179 | 236 | 196 | 722 | 34 | A | 0 | 8917 | 0
84129 | 2019-03-21 | 04:55:18 | 97 | 247 | 가동 | 717 | 121 | 122 | 110 | 112 | 329 | 46 | 213 | 216 | 273 | 259 | 399 | 689 | 31 | A | 23 | 8413 | 0
84130 | 2019-03-21 | 04:57:01 | -1 | 262 | 가동 | 725 | 116 | 117 | 110 | 112 | 332 | 50 | 193 | 187 | 181 | 241 | 204 | 712 | 34 | A | 0 | 8917 | 0
84131 | 2019-03-21 | 04:57:20 | 96 | 248 | 가동 | 717 | 121 | 122 | 109 | 112 | 330 | 45 | 222 | 216 | 274 | 261 | 404 | 688 | 31 | A | 23 | 8413 | 0
84132 | 2019-03-21 | 04:58:57 | -1 | 263 | 가동 | 726 | 116 | 116 | 110 | 112 | 332 | 53 | 195 | 187 | 182 | 244 | 213 | 724 | 35 | A | 0 | 8917 | 0
84133 | 2019-03-21 | 04:59:21 | 95 | 249 | 가동 | 717 | 121 | 122 | 110 | 112 | 329 | 47 | 213 | 216 | 276 | 261 | 402 | 690 | 32 | A | 23 | 8413 | 0
84134 | 2019-03-21 | 05:00:54 | -1 | 264 | 가동 | 727 | 116 | 117 | 110 | 112 | 332 | 51 | 197 | 187 | 184 | 246 | 215 | 723 | 35 | A | 0 | 8917 | 0
84135 | 2019-03-21 | 05:01:23 | 94 | 250 | 가동 | 718 | 121 | 122 | 110 | 112 | 329 | 43 | 203 | 216 | 276 | 260 | 403 | 689 | 31 | A | 23 | 8413 | 0
84136 | 2019-03-21 | 05:02:50 | -1 | 265 | 가동 | 727 | 116 | 117 | 110 | 112 | 332 | 54 | 198 | 187 | 184 | 247 | 214 | 716 | 35 | A | 0 | 8917 | 0
84137 | 2019-03-21 | 05:03:25 | 94 | 251 | 가동 | 719 | 121 | 122 | 110 | 112 | 329 | 47 | 229 | 216 | 275 | 260 | 403 | 689 | 32 | A | 23 | 8413 | 0
84138 | 2019-03-21 | 05:05:04 | -1 | 266 | 가동 | 728 | 116 | 133 | 110 | 112 | 332 | 50 | 192 | 187 | 182 | 241 | 212 | 718 | 35 | A | 0 | 8917 | 0
84139 | 2019-03-21 | 05:05:27 | 93 | 252 | 가동 | 721 | 121 | 122 | 110 | 112 | 330 | 46 | 231 | 216 | 276 | 262 | 403 | 689 | 32 | A | 23 | 8413 | 0
84140 | 2019-03-21 | 05:07:00 | -1 | 267 | 가동 | 729 | 133 | 117 | 110 | 112 | 332 | 48 | 195 | 187 | 183 | 244 | 213 | 714 | 35 | A | 0 | 8917 | 0
84141 | 2019-03-21 | 05:07:29 | 92 | 253 | 가동 | 722 | 121 | 122 | 110 | 112 | 329 | 46 | 234 | 216 | 276 | 262 | 402 | 688 | 32 | A | 23 | 8413 | 0
84142 | 2019-03-21 | 05:08:58 | -1 | 268 | 가동 | 729 | 117 | 117 | 110 | 112 | 332 | 52 | 196 | 187 | 184 | 247 | 217 | 728 | 35 | A | 0 | 8917 | 0
84143 | 2019-03-21 | 05:09:30 | 91 | 254 | 가동 | 723 | 121 | 122 | 110 | 112 | 329 | 43 | 234 | 217 | 276 | 261 | 391 | 691 | 32 | A | 23 | 8413 | 0
84144 | 2019-03-21 | 05:10:55 | -1 | 269 | 가동 | 730 | 117 | 118 | 110 | 113 | 332 | 51 | 197 | 187 | 185 | 248 | 219 | 719 | 35 | A | 0 | 8917 | 0
84145 | 2019-03-21 | 05:11:32 | 91 | 255 | 가동 | 725 | 121 | 122 | 110 | 112 | 330 | 44 | 234 | 217 | 276 | 261 | 399 | 689 | 32 | A | 23 | 8413 | 0
84146 | 2019-03-21 | 05:12:54 | -1 | 270 | 가동 | 731 | 118 | 119 | 110 | 113 | 332 | 50 | 198 | 187 | 185 | 249 | 219 | 733 | 35 | A | 0 | 8917 | 0
84147 | 2019-03-21 | 05:13:34 | 90 | 256 | 가동 | 726 | 121 | 122 | 110 | 111 | 329 | 52 | 235 | 217 | 276 | 261 | 398 | 687 | 32 | A | 23 | 8413 | 0
84148 | 2019-03-21 | 05:14:52 | -1 | 271 | 가동 | 731 | 118 | 118 | 110 | 112 | 331 | 51 | 197 | 187 | 185 | 250 | 217 | 724 | 35 | A | 0 | 8917 | 0
84149 | 2019-03-21 | 05:15:36 | 89 | 257 | 가동 | 727 | 122 | 122 | 110 | 113 | 330 | 43 | 233 | 217 | 276 | 264 | 395 | 686 | 32 | A | 23 | 8413 | 0
84150 | 2019-03-21 | 05:16:52 | -1 | 272 | 가동 | 732 | 119 | 120 | 110 | 112 | 332 | 48 | 197 | 187 | 185 | 251 | 217 | 723 | 35 | A | 0 | 8917 | 0
84151 | 2019-03-21 | 05:17:38 | 88 | 258 | 가동 | 727 | 121 | 122 | 110 | 112 | 329 | 48 | 235 | 217 | 277 | 262 | 399 | 685 | 32 | A | 23 | 8413 | 0
84152 | 2019-03-21 | 05:18:49 | -1 | 273 | 가동 | 732 | 116 | 117 | 110 | 112 | 332 | 52 | 199 | 188 | 186 | 251 | 213 | 725 | 35 | A | 0 | 8917 | 0
84153 | 2019-03-21 | 05:19:39 | 87 | 259 | 가동 | 728 | 121 | 122 | 110 | 112 | 330 | 48 | 235 | 217 | 276 | 260 | 404 | 689 | 32 | A | 23 | 8413 | 0
84154 | 2019-03-21 | 05:20:45 | -1 | 274 | 가동 | 732 | 116 | 116 | 110 | 112 | 332 | 50 | 200 | 188 | 187 | 253 | 212 | 719 | 35 | A | 0 | 8917 | 0
84155 | 2019-03-21 | 05:21:41 | 86 | 260 | 가동 | 728 | 121 | 122 | 110 | 112 | 330 | 45 | 235 | 217 | 277 | 263 | 405 | 689 | 32 | A | 23 | 8413 | 0
84156 | 2019-03-21 | 05:22:42 | -1 | 275 | 가동 | 732 | 116 | 117 | 110 | 112 | 332 | 54 | 200 | 188 | 187 | 254 | 211 | 720 | 35 | A | 0 | 8917 | 0
84157 | 2019-03-21 | 05:23:43 | 86 | 261 | 가동 | 728 | 121 | 122 | 110 | 112 | 330 | 51 | 235 | 217 | 277 | 261 | 395 | 690 | 32 | A | 23 | 8413 | 0
84158 | 2019-03-21 | 05:24:39 | -1 | 276 | 가동 | 732 | 117 | 117 | 110 | 112 | 331 | 54 | 200 | 188 | 187 | 252 | 212 | 721 | 35 | A | 0 | 8917 | 0
84159 | 2019-03-21 | 05:25:46 | 85 | 262 | 가동 | 729 | 121 | 122 | 110 | 112 | 329 | 47 | 231 | 217 | 276 | 261 | 399 | 685 | 32 | A | 23 | 8413 | 0
84160 | 2019-03-21 | 05:26:36 | -1 | 277 | 가동 | 732 | 116 | 117 | 110 | 112 | 331 | 53 | 201 | 188 | 187 | 252 | 213 | 730 | 35 | A | 0 | 8917 | 0
84161 | 2019-03-21 | 05:27:46 | 83 | 263 | 가동 | 729 | 121 | 122 | 110 | 112 | 329 | 44 | 233 | 217 | 277 | 262 | 403 | 691 | 32 | A | 23 | 8413 | 0
84162 | 2019-03-21 | 05:28:34 | -1 | 278 | 가동 | 731 | 116 | 117 | 110 | 112 | 332 | 53 | 200 | 188 | 186 | 251 | 214 | 708 | 35 | A | 0 | 8917 | 0
84163 | 2019-03-21 | 05:29:48 | 83 | 264 | 가동 | 731 | 121 | 122 | 110 | 112 | 329 | 44 | 234 | 217 | 277 | 260 | 404 | 688 | 32 | A | 23 | 8413 | 0
84164 | 2019-03-21 | 05:30:32 | -1 | 279 | 가동 | 731 | 117 | 118 | 110 | 112 | 332 | 53 | 200 | 188 | 187 | 252 | 213 | 725 | 35 | A | 0 | 8917 | 0
84165 | 2019-03-21 | 05:31:50 | 83 | 265 | 가동 | 731 | 122 | 122 | 110 | 112 | 330 | 43 | 234 | 217 | 276 | 260 | 402 | 688 | 32 | A | 23 | 8413 | 0
84166 | 2019-03-21 | 05:32:29 | -1 | 280 | 가동 | 731 | 118 | 117 | 110 | 112 | 332 | 53 | 200 | 188 | 187 | 252 | 214 | 716 | 35 | A | 0 | 8917 | 0
84167 | 2019-03-21 | 05:33:52 | 82 | 266 | 가동 | 732 | 121 | 122 | 110 | 111 | 330 | 46 | 232 | 217 | 276 | 260 | 406 | 685 | 32 | A | 23 | 8413 | 0
84168 | 2019-03-21 | 05:34:29 | -1 | 281 | 가동 | 730 | 120 | 120 | 110 | 112 | 332 | 53 | 199 | 188 | 187 | 253 | 214 | 700 | 35 | A | 0 | 8917 | 0
84169 | 2019-03-21 | 05:35:54 | 80 | 267 | 가동 | 732 | 122 | 122 | 110 | 112 | 329 | 44 | 233 | 217 | 277 | 264 | 406 | 691 | 32 | A | 23 | 8413 | 0
84170 | 2019-03-21 | 05:36:28 | -1 | 282 | 가동 | 729 | 116 | 118 | 110 | 112 | 332 | 55 | 200 | 188 | 187 | 254 | 213 | 721 | 35 | A | 0 | 8917 | 0
84171 | 2019-03-21 | 05:37:56 | 79 | 268 | 가동 | 732 | 121 | 122 | 110 | 112 | 329 | 47 | 233 | 217 | 278 | 261 | 405 | 692 | 32 | A | 23 | 8413 | 0
84172 | 2019-03-21 | 05:38:25 | -1 | 283 | 가동 | 729 | 118 | 118 | 110 | 112 | 331 | 55 | 200 | 188 | 187 | 254 | 214 | 714 | 35 | A | 0 | 8917 | 0
84173 | 2019-03-21 | 05:39:57 | 78 | 269 | 가동 | 732 | 121 | 122 | 110 | 112 | 329 | 45 | 228 | 217 | 278 | 262 | 395 | 689 | 32 | A | 23 | 8413 | 0
84174 | 2019-03-21 | 05:40:24 | -1 | 284 | 가동 | 729 | 118 | 118 | 110 | 112 | 332 | 55 | 200 | 188 | 188 | 253 | 214 | 707 | 35 | A | 0 | 8917 | 0
84175 | 2019-03-21 | 05:42:09 | 78 | 270 | 가동 | 731 | 121 | 132 | 110 | 112 | 330 | 47 | 201 | 217 | 275 | 256 | 392 | 687 | 32 | A | 23 | 8413 | 0
84176 | 2019-03-21 | 05:42:22 | -1 | 285 | 가동 | 729 | 118 | 119 | 110 | 112 | 331 | 54 | 200 | 188 | 187 | 254 | 212 | 724 | 35 | A | 0 | 8917 | 0
84177 | 2019-03-21 | 05:44:21 | -1 | 286 | 가동 | 730 | 118 | 119 | 110 | 112 | 332 | 53 | 200 | 188 | 188 | 255 | 211 | 715 | 35 | A | 0 | 8917 | 0
84178 | 2019-03-21 | 05:44:29 | 77 | 271 | 가동 | 731 | 132 | 140 | 110 | 112 | 330 | 47 | 177 | 217 | 270 | 248 | 382 | 690 | 32 | A | 23 | 8413 | 0
84179 | 2019-03-21 | 05:46:45 | 76 | 272 | 가동 | 729 | 139 | 122 | 110 | 112 | 329 | 46 | 194 | 217 | 273 | 258 | 393 | 692 | 32 | A | 23 | 8413 | 0
84180 | 2019-03-21 | 05:46:47 | -1 | 287 | 가동 | 730 | 118 | 118 | 110 | 112 | 331 | 52 | 200 | 188 | 188 | 252 | 211 | 703 | 35 | A | 0 | 8917 | 0
84181 | 2019-03-21 | 05:48:19 | -1 | 288 | 가동 | 731 | 117 | 120 | 110 | 112 | 331 | 53 | 199 | 188 | 187 | 253 | 209 | 720 | 35 | A | 0 | 8917 | 0
84182 | 2019-03-21 | 05:48:33 | 75 | 273 | 가동 | 728 | 122 | 122 | 110 | 112 | 329 | 46 | 207 | 217 | 276 | 260 | 400 | 690 | 32 | A | 23 | 8413 | 0
84183 | 2019-03-21 | 05:50:18 | -1 | 289 | 가동 | 731 | 119 | 119 | 110 | 112 | 331 | 55 | 199 | 188 | 188 | 252 | 208 | 722 | 35 | A | 0 | 8917 | 0
84184 | 2019-03-21 | 05:50:35 | 74 | 274 | 가동 | 728 | 121 | 122 | 110 | 112 | 330 | 45 | 207 | 217 | 277 | 264 | 399 | 691 | 32 | A | 23 | 8413 | 0
84185 | 2019-03-21 | 05:52:19 | -1 | 290 | 가동 | 731 | 118 | 117 | 110 | 112 | 332 | 56 | 200 | 188 | 188 | 252 | 209 | 723 | 35 | A | 0 | 8917 | 0
84186 | 2019-03-21 | 05:52:36 | 73 | 275 | 가동 | 727 | 121 | 122 | 110 | 112 | 329 | 49 | 196 | 217 | 278 | 262 | 402 | 692 | 32 | A | 23 | 8413 | 0
84187 | 2019-03-21 | 05:54:15 | -1 | 291 | 가동 | 732 | 117 | 119 | 110 | 112 | 332 | 55 | 200 | 189 | 188 | 253 | 212 | 718 | 35 | A | 0 | 8917 | 0
84188 | 2019-03-21 | 05:54:38 | 71 | 276 | 가동 | 726 | 121 | 122 | 110 | 112 | 330 | 46 | 207 | 217 | 278 | 263 | 403 | 687 | 32 | A | 23 | 8413 | 0
84189 | 2019-03-21 | 05:56:15 | -1 | 292 | 가동 | 731 | 119 | 120 | 110 | 112 | 331 | 53 | 200 | 189 | 187 | 254 | 212 | 716 | 36 | A | 0 | 8917 | 0
84190 | 2019-03-21 | 05:56:43 | 92 | 277 | 가동 | 727 | 121 | 125 | 110 | 112 | 330 | 42 | 202 | 217 | 278 | 261 | 402 | 687 | 32 | A | 23 | 8413 | 0
84191 | 2019-03-21 | 05:58:17 | -1 | 293 | 가동 | 731 | 119 | 121 | 110 | 112 | 332 | 53 | 199 | 189 | 187 | 254 | 208 | 714 | 35 | A | 0 | 8917 | 0
84192 | 2019-03-21 | 06:00:16 | -1 | 294 | 가동 | 731 | 119 | 120 | 110 | 112 | 332 | 54 | 199 | 189 | 187 | 250 | 206 | 706 | 35 | A | 0 | 8917 | 0
84193 | 2019-03-21 | 06:00:16 | 93 | 278 | 가동 | 721 | 121 | 125 | 110 | 112 | 330 | 40 | 139 | 217 | 256 | 220 | 358 | 681 | 32 | A | 23 | 8413 | 0
84194 | 2019-03-21 | 06:02:17 | -1 | 295 | 가동 | 731 | 120 | 120 | 110 | 112 | 331 | 54 | 199 | 189 | 187 | 252 | 205 | 700 | 35 | A | 0 | 8917 | 0
84195 | 2019-03-21 | 06:02:21 | 92 | 279 | 가동 | 720 | 157 | 122 | 110 | 112 | 329 | 46 | 153 | 216 | 265 | 241 | 380 | 691 | 32 | A | 23 | 8413 | 0
84196 | 2019-03-21 | 06:04:15 | -1 | 296 | 가동 | 730 | 119 | 120 | 110 | 112 | 331 | 52 | 199 | 189 | 187 | 252 | 204 | 716 | 36 | A | 0 | 8917 | 0
84197 | 2019-03-21 | 06:04:19 | 91 | 280 | 가동 | 719 | 121 | 121 | 110 | 112 | 330 | 45 | 168 | 215 | 271 | 252 | 389 | 683 | 32 | A | 23 | 8413 | 0
84198 | 2019-03-21 | 06:06:16 | -1 | 297 | 가동 | 729 | 119 | 120 | 110 | 112 | 332 | 51 | 199 | 189 | 187 | 253 | 206 | 724 | 36 | A | 0 | 8917 | 0
84199 | 2019-03-21 | 06:06:49 | 90 | 281 | 가동 | 719 | 121 | 150 | 110 | 112 | 330 | 45 | 161 | 215 | 265 | 242 | 383 | 685 | 32 | A | 23 | 8413 | 0
84200 | 2019-03-21 | 06:08:15 | -1 | 298 | 가동 | 729 | 119 | 120 | 110 | 112 | 332 | 53 | 199 | 189 | 187 | 253 | 204 | 726 | 36 | A | 0 | 8917 | 0
84201 | 2019-03-21 | 06:09:23 | 89 | 282 | 가동 | 719 | 150 | 153 | 110 | 111 | 330 | 46 | 154 | 215 | 261 | 240 | 372 | 681 | 32 | A | 23 | 8413 | 0
84202 | 2019-03-21 | 06:10:16 | -1 | 299 | 가동 | 729 | 120 | 120 | 110 | 112 | 332 | 56 | 199 | 189 | 187 | 252 | 206 | 729 | 35 | A | 0 | 8917 | 0
84203 | 2019-03-21 | 06:11:33 | 87 | 283 | 가동 | 720 | 152 | 130 | 110 | 112 | 329 | 42 | 151 | 215 | 265 | 245 | 388 | 683 | 32 | A | 23 | 8413 | 0
84204 | 2019-03-21 | 06:13:34 | 87 | 284 | 가동 | 721 | 129 | 121 | 110 | 112 | 330 | 42 | 135 | 215 | 270 | 255 | 389 | 682 | 32 | A | 23 | 8413 | 0
84205 | 2019-03-21 | 06:14:01 | -1 | 300 | 가동 | 730 | 120 | 225 | 110 | 112 | 332 | 45 | 157 | 189 | 168 | 216 | 171 | 686 | 35 | A | 0 | 8917 | 0
84206 | 2019-03-21 | 06:15:36 | 87 | 285 | 가동 | 722 | 121 | 122 | 110 | 112 | 330 | 50 | 175 | 215 | 272 | 257 | 389 | 684 | 32 | A | 23 | 8413 | 0
84207 | 2019-03-21 | 06:15:58 | -1 | 301 | 가동 | 731 | 224 | 116 | 110 | 112 | 332 | 51 | 176 | 189 | 175 | 229 | 176 | 702 | 35 | A | 0 | 8917 | 0
84208 | 2019-03-21 | 06:17:37 | 86 | 286 | 가동 | 722 | 121 | 122 | 110 | 112 | 330 | 42 | 213 | 215 | 273 | 258 | 400 | 681 | 32 | A | 23 | 8413 | 0
84209 | 2019-03-21 | 06:17:53 | -1 | 302 | 가동 | 731 | 116 | 117 | 110 | 112 | 331 | 52 | 189 | 188 | 180 | 238 | 187 | 728 | 35 | A | 0 | 8917 | 0
84210 | 2019-03-21 | 06:19:39 | 85 | 287 | 가동 | 723 | 121 | 122 | 110 | 111 | 330 | 49 | 215 | 216 | 273 | 257 | 402 | 683 | 32 | A | 23 | 8413 | 0
84211 | 2019-03-21 | 06:19:51 | -1 | 303 | 가동 | 732 | 116 | 117 | 110 | 112 | 333 | 51 | 195 | 188 | 183 | 243 | 193 | 723 | 35 | A | 0 | 8917 | 0
84212 | 2019-03-21 | 06:21:42 | 84 | 288 | 가동 | 724 | 121 | 122 | 110 | 111 | 329 | 43 | 212 | 216 | 275 | 261 | 401 | 685 | 32 | A | 23 | 8413 | 0
84213 | 2019-03-21 | 06:22:14 | -1 | 304 | 가동 | 732 | 117 | 136 | 110 | 112 | 332 | 52 | 190 | 188 | 181 | 239 | 197 | 720 | 36 | A | 0 | 8917 | 0
84214 | 2019-03-21 | 06:23:42 | 84 | 289 | 가동 | 725 | 121 | 122 | 110 | 112 | 329 | 43 | 206 | 216 | 275 | 260 | 405 | 689 | 32 | A | 23 | 8413 | 0
84215 | 2019-03-21 | 06:24:03 | -1 | 305 | 가동 | 732 | 136 | 116 | 110 | 112 | 331 | 53 | 194 | 188 | 183 | 244 | 201 | 708 | 36 | A | 0 | 8917 | 0
84216 | 2019-03-21 | 06:25:45 | 83 | 290 | 가동 | 726 | 121 | 121 | 110 | 112 | 329 | 44 | 218 | 216 | 276 | 261 | 405 | 681 | 32 | A | 23 | 8413 | 0
84217 | 2019-03-21 | 06:26:00 | -1 | 306 | 가동 | 732 | 115 | 116 | 110 | 112 | 332 | 53 | 198 | 188 | 185 | 249 | 203 | 722 | 35 | A | 0 | 8917 | 0
84218 | 2019-03-21 | 06:27:47 | 82 | 291 | 가동 | 727 | 121 | 122 | 110 | 115 | 330 | 47 | 212 | 217 | 276 | 258 | 407 | 683 | 32 | A | 23 | 8413 | 0
84219 | 2019-03-21 | 06:27:56 | -1 | 307 | 가동 | 731 | 116 | 117 | 110 | 112 | 331 | 49 | 199 | 188 | 186 | 252 | 204 | 729 | 35 | A | 0 | 8917 | 0
84220 | 2019-03-21 | 06:29:47 | 81 | 292 | 가동 | 727 | 121 | 122 | 110 | 112 | 329 | 46 | 228 | 217 | 277 | 261 | 406 | 689 | 32 | A | 23 | 8413 | 0
84221 | 2019-03-21 | 06:29:52 | -1 | 308 | 가동 | 730 | 116 | 116 | 110 | 112 | 332 | 51 | 200 | 188 | 187 | 254 | 204 | 730 | 35 | A | 0 | 8917 | 0
84222 | 2019-03-21 | 06:31:49 | -1 | 309 | 가동 | 729 | 116 | 117 | 110 | 112 | 332 | 53 | 201 | 188 | 187 | 255 | 202 | 734 | 35 | A | 0 | 8917 | 0
84223 | 2019-03-21 | 06:31:50 | 80 | 293 | 가동 | 727 | 122 | 122 | 110 | 112 | 329 | 45 | 216 | 217 | 277 | 261 | 404 | 685 | 32 | A | 23 | 8413 | 0
84224 | 2019-03-21 | 06:33:46 | -1 | 310 | 가동 | 729 | 116 | 117 | 110 | 112 | 331 | 54 | 201 | 188 | 188 | 255 | 202 | 711 | 35 | A | 0 | 8917 | 0
84225 | 2019-03-21 | 06:33:52 | 80 | 294 | 가동 | 728 | 121 | 122 | 110 | 112 | 329 | 50 | 230 | 217 | 275 | 260 | 403 | 681 | 32 | A | 23 | 8413 | 0
84226 | 2019-03-21 | 06:35:43 | -1 | 311 | 가동 | 730 | 116 | 117 | 110 | 112 | 332 | 53 | 201 | 188 | 188 | 256 | 202 | 722 | 35 | A | 0 | 8917 | 0
84227 | 2019-03-21 | 06:35:54 | 79 | 295 | 가동 | 729 | 122 | 122 | 110 | 111 | 329 | 44 | 228 | 217 | 276 | 263 | 404 | 683 | 32 | A | 23 | 8413 | 0
84228 | 2019-03-21 | 06:37:39 | -1 | 312 | 가동 | 732 | 116 | 117 | 110 | 112 | 332 | 52 | 201 | 189 | 188 | 257 | 200 | 727 | 35 | A | 0 | 8917 | 0
84229 | 2019-03-21 | 06:37:55 | 77 | 296 | 가동 | 729 | 121 | 122 | 110 | 112 | 329 | 47 | 235 | 217 | 278 | 261 | 406 | 684 | 32 | A | 23 | 8413 | 0
84230 | 2019-03-21 | 06:39:36 | -1 | 313 | 가동 | 732 | 117 | 117 | 110 | 112 | 331 | 51 | 201 | 189 | 188 | 257 | 200 | 729 | 35 | A | 0 | 8917 | 0
84231 | 2019-03-21 | 06:39:57 | 77 | 297 | 가동 | 730 | 121 | 122 | 110 | 112 | 329 | 43 | 235 | 217 | 277 | 261 | 401 | 682 | 32 | A | 23 | 8413 | 0
84232 | 2019-03-21 | 06:41:37 | -1 | 314 | 가동 | 733 | 116 | 116 | 110 | 112 | 332 | 55 | 202 | 189 | 188 | 258 | 203 | 722 | 35 | A | 0 | 8917 | 0
84233 | 2019-03-21 | 06:41:59 | 76 | 298 | 가동 | 731 | 121 | 121 | 110 | 112 | 329 | 44 | 234 | 217 | 277 | 261 | 405 | 684 | 32 | A | 23 | 8413 | 0
84234 | 2019-03-21 | 06:43:30 | -1 | 315 | 가동 | 732 | 116 | 117 | 110 | 112 | 331 | 53 | 201 | 189 | 188 | 258 | 204 | 732 | 35 | A | 0 | 8917 | 0
84235 | 2019-03-21 | 06:44:00 | 75 | 299 | 가동 | 731 | 121 | 122 | 110 | 112 | 329 | 44 | 236 | 217 | 277 | 261 | 407 | 685 | 32 | A | 23 | 8413 | 0
84236 | 2019-03-21 | 06:45:26 | -1 | 316 | 가동 | 732 | 116 | 117 | 110 | 112 | 331 | 55 | 202 | 189 | 189 | 259 | 204 | 707 | 35 | A | 0 | 8917 | 0
84237 | 2019-03-21 | 06:46:02 | 75 | 300 | 가동 | 730 | 121 | 122 | 110 | 112 | 329 | 45 | 236 | 217 | 277 | 260 | 401 | 683 | 32 | A | 23 | 8413 | 0
84238 | 2019-03-21 | 06:47:24 | -1 | 317 | 가동 | 732 | 116 | 118 | 110 | 112 | 331 | 55 | 202 | 189 | 189 | 259 | 204 | 731 | 35 | A | 0 | 8917 | 0
84239 | 2019-03-21 | 06:48:04 | 74 | 301 | 가동 | 730 | 121 | 122 | 110 | 112 | 330 | 43 | 235 | 218 | 277 | 260 | 404 | 683 | 32 | A | 23 | 8413 | 0
84240 | 2019-03-21 | 06:49:22 | -1 | 318 | 가동 | 731 | 117 | 117 | 110 | 112 | 332 | 53 | 202 | 189 | 189 | 259 | 206 | 716 | 35 | A | 0 | 8917 | 0
84241 | 2019-03-21 | 06:50:06 | 73 | 302 | 가동 | 731 | 121 | 121 | 110 | 112 | 329 | 41 | 237 | 218 | 277 | 264 | 400 | 683 | 32 | A | 23 | 8413 | 0
84242 | 2019-03-21 | 06:51:20 | -1 | 319 | 가동 | 731 | 117 | 118 | 110 | 112 | 331 | 54 | 201 | 189 | 189 | 259 | 207 | 727 | 35 | A | 0 | 8917 | 0
84243 | 2019-03-21 | 06:52:07 | 72 | 303 | 가동 | 731 | 121 | 122 | 110 | 112 | 330 | 47 | 237 | 218 | 278 | 263 | 401 | 682 | 32 | A | 23 | 8413 | 0
84244 | 2019-03-21 | 06:53:18 | -1 | 320 | 가동 | 730 | 117 | 118 | 110 | 112 | 331 | 50 | 201 | 189 | 189 | 257 | 207 | 726 | 35 | A | 0 | 8917 | 0
84245 | 2019-03-21 | 06:54:08 | 71 | 304 | 가동 | 731 | 122 | 122 | 110 | 112 | 329 | 42 | 234 | 218 | 277 | 259 | 403 | 682 | 32 | A | 23 | 8413 | 0
84246 | 2019-03-21 | 06:55:14 | -1 | 321 | 가동 | 730 | 117 | 118 | 110 | 112 | 331 | 53 | 201 | 189 | 188 | 256 | 207 | 727 | 35 | A | 0 | 8917 | 0
84247 | 2019-03-21 | 06:56:10 | 70 | 305 | 가동 | 729 | 121 | 122 | 110 | 111 | 330 | 45 | 227 | 218 | 277 | 261 | 407 | 682 | 32 | A | 23 | 8413 | 0
84248 | 2019-03-21 | 06:57:13 | -1 | 322 | 가동 | 729 | 117 | 118 | 110 | 111 | 332 | 53 | 200 | 189 | 188 | 255 | 207 | 723 | 35 | A | 0 | 8917 | 0
84249 | 2019-03-21 | 06:59:11 | -1 | 323 | 가동 | 728 | 118 | 118 | 110 | 112 | 332 | 53 | 200 | 189 | 188 | 255 | 205 | 729 | 35 | A | 0 | 8917 | 0
84250 | 2019-03-21 | 07:59:42 | 69 | 306 | 정지 | 728 | 121 | 122 | 0 | 115 | 154 | 420 | 29 | 176 | 156 | 97 | 127 | 2 | 26 | D | 23 | 8413 | 1
84251 | 2019-03-21 | 08:01:56 | 68 | 307 | 가동 | 727 | 121 | 122 | 17 | 113 | 151 | 55 | 150 | 175 | 176 | 132 | 246 | 691 | 26 | D | 23 | 8413 | 1
84252 | 2019-03-21 | 08:03:57 | 68 | 1 | 가동 | 728 | 122 | 80 | 109 | 113 | 165 | 52 | 185 | 174 | 193 | 161 | 292 | 691 | 26 | D | 23 | 8413 | 1
84253 | 2019-03-21 | 08:05:01 | -1 | 1 | 가동 | 730 | 118 | 118 | 33 | 114 | 142 | 422 | 82 | 170 | 101 | 48 | 39 | 1 | 27 | D | 0 | 8917 | 1
84254 | 2019-03-21 | 08:06:00 | 67 | 2 | 가동 | 729 | 119 | 120 | 110 | 112 | 329 | 48 | 186 | 174 | 208 | 187 | 320 | 689 | 26 | D | 23 | 8413 | 1
84255 | 2019-03-21 | 08:07:57 | 66 | 3 | 가동 | 728 | 119 | 119 | 110 | 112 | 330 | 48 | 210 | 176 | 222 | 212 | 336 | 688 | 27 | D | 23 | 8413 | 1
84256 | 2019-03-21 | 08:08:17 | -1 | 2 | 가동 | 731 | 118 | 118 | 104 | 112 | 332 | 51 | 120 | 168 | 116 | 91 | 83 | 683 | 28 | A | 0 | 8917 | 0
84257 | 2019-03-21 | 08:09:56 | 66 | 4 | 가동 | 729 | 119 | 119 | 110 | 112 | 330 | 47 | 197 | 178 | 231 | 226 | 350 | 691 | 26 | D | 23 | 8413 | 1
84258 | 2019-03-21 | 08:10:08 | -1 | 3 | 가동 | 731 | 141 | 116 | 110 | 112 | 332 | 56 | 148 | 168 | 132 | 127 | 115 | 688 | 28 | A | 0 | 8917 | 0
84259 | 2019-03-21 | 08:11:55 | 65 | 5 | 가동 | 729 | 118 | 119 | 110 | 112 | 330 | 46 | 174 | 181 | 238 | 235 | 359 | 689 | 26 | D | 23 | 8413 | 1
84260 | 2019-03-21 | 08:13:55 | 64 | 6 | 가동 | 729 | 119 | 119 | 110 | 112 | 330 | 45 | 172 | 183 | 243 | 241 | 369 | 690 | 27 | A | 23 | 8413 | 0
84261 | 2019-03-21 | 08:15:57 | 63 | 7 | 가동 | 730 | 121 | 122 | 110 | 112 | 329 | 44 | 178 | 185 | 247 | 245 | 376 | 689 | 28 | A | 23 | 8413 | 0
84262 | 2019-03-21 | 08:17:51 | -1 | 4 | 가동 | 731 | 141 | 116 | 108 | 112 | 333 | 50 | 97 | 169 | 119 | 102 | 100 | 688 | 30 | D | 0 | 8917 | 1
84263 | 2019-03-21 | 08:17:58 | 62 | 8 | 가동 | 731 | 121 | 122 | 110 | 112 | 330 | 43 | 191 | 187 | 250 | 245 | 378 | 688 | 28 | A | 23 | 8413 | 0
84264 | 2019-03-21 | 08:19:52 | -1 | 5 | 가동 | 731 | 153 | 119 | 110 | 112 | 332 | 55 | 140 | 169 | 136 | 137 | 115 | 686 | 30 | A | 0 | 8917 | 0
84265 | 2019-03-21 | 08:20:00 | 62 | 9 | 가동 | 731 | 121 | 122 | 110 | 112 | 330 | 48 | 204 | 189 | 253 | 249 | 370 | 687 | 28 | A | 23 | 8413 | 0
84266 | 2019-03-21 | 08:21:47 | -1 | 6 | 가동 | 731 | 119 | 116 | 110 | 112 | 332 | 50 | 165 | 169 | 148 | 170 | 135 | 696 | 31 | A | 0 | 8917 | 0
84267 | 2019-03-21 | 08:22:00 | 60 | 10 | 가동 | 731 | 121 | 121 | 110 | 112 | 330 | 46 | 201 | 190 | 255 | 250 | 372 | 687 | 28 | A | 23 | 8413 | 0
84268 | 2019-03-21 | 08:23:44 | -1 | 7 | 가동 | 730 | 116 | 117 | 110 | 112 | 332 | 53 | 177 | 169 | 155 | 190 | 148 | 689 | 31 | A | 0 | 8917 | 0
84269 | 2019-03-21 | 08:24:02 | 60 | 11 | 가동 | 731 | 121 | 121 | 110 | 112 | 329 | 45 | 218 | 191 | 257 | 252 | 377 | 687 | 28 | A | 23 | 8413 | 0
84270 | 2019-03-21 | 08:25:42 | -1 | 8 | 가동 | 730 | 116 | 117 | 110 | 112 | 331 | 54 | 183 | 169 | 161 | 203 | 157 | 698 | 31 | A | 0 | 8917 | 0
84271 | 2019-03-21 | 08:27:42 | -1 | 9 | 가동 | 729 | 117 | 120 | 110 | 112 | 341 | 51 | 186 | 170 | 164 | 212 | 162 | 687 | 31 | A | 0 | 8917 | 0
84272 | 2019-03-21 | 08:27:47 | 58 | 12 | 가동 | 729 | 121 | 121 | 110 | 111 | 330 | 44 | 126 | 193 | 236 | 212 | 336 | 689 | 29 | A | 23 | 8413 | 0
84273 | 2019-03-21 | 08:29:39 | -1 | 10 | 가동 | 729 | 120 | 117 | 110 | 112 | 331 | 52 | 188 | 171 | 167 | 219 | 164 | 716 | 32 | A | 0 | 8917 | 0
84274 | 2019-03-21 | 08:29:47 | 58 | 13 | 가동 | 729 | 121 | 121 | 110 | 112 | 330 | 43 | 169 | 192 | 247 | 234 | 365 | 689 | 29 | A | 23 | 8413 | 0
84275 | 2019-03-21 | 08:31:36 | -1 | 11 | 가동 | 728 | 117 | 116 | 110 | 112 | 332 | 55 | 191 | 171 | 169 | 224 | 164 | 709 | 32 | A | 0 | 8917 | 0
84276 | 2019-03-21 | 08:31:50 | 57 | 14 | 가동 | 728 | 121 | 122 | 110 | 112 | 330 | 45 | 174 | 193 | 253 | 242 | 373 | 687 | 29 | A | 23 | 8413 | 0
84277 | 2019-03-21 | 08:33:32 | -1 | 12 | 가동 | 729 | 116 | 117 | 110 | 112 | 344 | 54 | 193 | 172 | 171 | 228 | 166 | 693 | 32 | A | 0 | 8917 | 0
84278 | 2019-03-21 | 08:33:51 | 56 | 15 | 가동 | 728 | 121 | 123 | 110 | 112 | 330 | 42 | 183 | 193 | 257 | 248 | 377 | 687 | 29 | A | 23 | 8413 | 0
84279 | 2019-03-21 | 08:35:31 | -1 | 13 | 가동 | 729 | 117 | 119 | 110 | 112 | 331 | 54 | 193 | 173 | 172 | 231 | 169 | 720 | 32 | A | 0 | 8917 | 0
84280 | 2019-03-21 | 08:35:53 | 55 | 16 | 가동 | 728 | 122 | 122 | 110 | 112 | 330 | 43 | 213 | 194 | 260 | 252 | 386 | 687 | 30 | A | 23 | 8413 | 0
84281 | 2019-03-21 | 08:37:30 | -1 | 14 | 가동 | 730 | 118 | 117 | 110 | 112 | 332 | 53 | 194 | 173 | 173 | 233 | 171 | 712 | 32 | A | 0 | 8917 | 0
84282 | 2019-03-21 | 08:37:55 | 54 | 17 | 가동 | 729 | 121 | 122 | 110 | 112 | 330 | 46 | 212 | 195 | 262 | 255 | 386 | 686 | 30 | A | 23 | 8413 | 0
84283 | 2019-03-21 | 08:39:25 | -1 | 15 | 가동 | 730 | 117 | 117 | 110 | 112 | 331 | 53 | 195 | 174 | 175 | 234 | 174 | 710 | 33 | A | 0 | 8917 | 0
84284 | 2019-03-21 | 08:39:56 | 53 | 18 | 가동 | 730 | 121 | 122 | 110 | 111 | 330 | 46 | 190 | 196 | 263 | 257 | 389 | 687 | 30 | A | 23 | 8413 | 0
84285 | 2019-03-21 | 08:41:23 | -1 | 16 | 가동 | 730 | 116 | 117 | 110 | 112 | 332 | 52 | 195 | 174 | 176 | 236 | 174 | 716 | 33 | A | 0 | 8917 | 0
84286 | 2019-03-21 | 08:41:58 | 52 | 19 | 가동 | 730 | 121 | 122 | 110 | 112 | 330 | 49 | 226 | 196 | 265 | 258 | 386 | 686 | 30 | A | 23 | 8413 | 0
84287 | 2019-03-21 | 08:43:23 | -1 | 17 | 가동 | 731 | 117 | 118 | 110 | 112 | 331 | 50 | 195 | 175 | 176 | 237 | 174 | 723 | 33 | A | 0 | 8917 | 0
84288 | 2019-03-21 | 08:44:00 | 51 | 20 | 가동 | 731 | 122 | 122 | 110 | 111 | 330 | 45 | 210 | 197 | 266 | 260 | 390 | 686 | 30 | A | 23 | 8413 | 0
84289 | 2019-03-21 | 08:46:02 | 50 | 21 | 가동 | 730 | 121 | 122 | 110 | 112 | 330 | 50 | 225 | 198 | 267 | 261 | 392 | 685 | 30 | A | 23 | 8413 | 0
84290 | 2019-03-21 | 08:47:36 | -1 | 18 | 가동 | 731 | 118 | 118 | 110 | 112 | 332 | 52 | 143 | 175 | 154 | 191 | 149 | 720 | 33 | D | 0 | 8917 | 1
84291 | 2019-03-21 | 08:48:04 | 49 | 22 | 가동 | 731 | 122 | 122 | 110 | 112 | 330 | 49 | 228 | 199 | 267 | 258 | 390 | 685 | 30 | A | 23 | 8413 | 0
84292 | 2019-03-21 | 08:50:07 | 49 | 23 | 가동 | 730 | 121 | 122 | 110 | 112 | 330 | 47 | 231 | 199 | 268 | 261 | 394 | 687 | 31 | A | 23 | 8413 | 0
84293 | 2019-03-21 | 08:50:11 | -1 | 19 | 가동 | 731 | 128 | 118 | 110 | 112 | 332 | 52 | 160 | 175 | 160 | 200 | 150 | 698 | 33 | D | 0 | 8917 | 1
84294 | 2019-03-21 | 08:52:11 | 48 | 24 | 가동 | 731 | 121 | 122 | 110 | 112 | 330 | 49 | 234 | 200 | 269 | 262 | 393 | 685 | 31 | A | 23 | 8413 | 0
84295 | 2019-03-21 | 08:52:30 | -1 | 20 | 가동 | 730 | 100 | 118 | 110 | 112 | 332 | 53 | 173 | 175 | 165 | 211 | 150 | 699 | 34 | D | 0 | 8917 | 1
84296 | 2019-03-21 | 08:54:10 | 47 | 25 | 가동 | 732 | 121 | 122 | 110 | 112 | 330 | 48 | 234 | 201 | 270 | 263 | 385 | 685 | 31 | A | 23 | 8413 | 0
84297 | 2019-03-21 | 08:55:01 | -1 | 21 | 가동 | 730 | 101 | 118 | 110 | 112 | 332 | 48 | 172 | 175 | 165 | 211 | 153 | 717 | 34 | D | 0 | 8917 | 1
84298 | 2019-03-21 | 08:56:13 | 46 | 26 | 가동 | 733 | 122 | 122 | 110 | 112 | 330 | 49 | 237 | 201 | 270 | 264 | 397 | 685 | 31 | A | 23 | 8413 | 0
84299 | 2019-03-21 | 08:57:01 | -1 | 22 | 가동 | 729 | 93 | 118 | 110 | 112 | 332 | 54 | 184 | 176 | 171 | 224 | 153 | 717 | 34 | D | 0 | 8917 | 1
84300 | 2019-03-21 | 08:58:14 | 46 | 27 | 가동 | 733 | 121 | 122 | 110 | 112 | 330 | 49 | 236 | 202 | 271 | 265 | 389 | 683 | 31 | A | 23 | 8413 | 0
84301 | 2019-03-21 | 08:58:58 | -1 | 23 | 가동 | 729 | 144 | 118 | 110 | 112 | 331 | 54 | 191 | 176 | 175 | 231 | 157 | 712 | 34 | A | 0 | 8917 | 0
84302 | 2019-03-21 | 09:00:16 | 44 | 28 | 가동 | 732 | 122 | 122 | 110 | 112 | 330 | 49 | 238 | 202 | 272 | 265 | 395 | 685 | 31 | A | 23 | 8413 | 0
84303 | 2019-03-21 | 09:00:56 | -1 | 24 | 가동 | 729 | 118 | 118 | 110 | 112 | 332 | 55 | 194 | 176 | 177 | 235 | 159 | 702 | 34 | A | 0 | 8917 | 0
84304 | 2019-03-21 | 09:02:18 | 43 | 29 | 가동 | 731 | 121 | 122 | 110 | 112 | 330 | 49 | 239 | 203 | 272 | 265 | 394 | 684 | 31 | A | 23 | 8413 | 0
84305 | 2019-03-21 | 09:02:54 | -1 | 25 | 가동 | 730 | 117 | 119 | 110 | 112 | 332 | 56 | 195 | 176 | 178 | 237 | 163 | 719 | 34 | A | 0 | 8917 | 0
84306 | 2019-03-21 | 09:04:24 | 40 | 30 | 가동 | 730 | 121 | 125 | 110 | 112 | 329 | 40 | 234 | 204 | 271 | 263 | 396 | 683 | 31 | A | 23 | 8413 | 0
84307 | 2019-03-21 | 09:04:52 | -1 | 26 | 가동 | 730 | 119 | 117 | 110 | 112 | 332 | 55 | 197 | 177 | 179 | 239 | 165 | 707 | 34 | A | 0 | 8917 | 0
84308 | 2019-03-21 | 09:06:30 | 67 | 31 | 가동 | 729 | 125 | 124 | 110 | 112 | 330 | 49 | 231 | 204 | 271 | 261 | 388 | 684 | 31 | A | 23 | 8413 | 0
84309 | 2019-03-21 | 09:06:50 | -1 | 27 | 가동 | 731 | 117 | 118 | 110 | 112 | 332 | 52 | 197 | 177 | 180 | 239 | 168 | 708 | 34 | A | 0 | 8917 | 0
84310 | 2019-03-21 | 09:08:31 | 88 | 32 | 가동 | 724 | 124 | 122 | 110 | 112 | 330 | 35 | 234 | 204 | 271 | 262 | 383 | 684 | 32 | A | 23 | 8413 | 0
84311 | 2019-03-21 | 09:08:51 | -1 | 28 | 가동 | 731 | 119 | 120 | 110 | 112 | 331 | 51 | 196 | 177 | 180 | 238 | 169 | 715 | 34 | A | 0 | 8917 | 0
84312 | 2019-03-21 | 09:10:32 | 87 | 33 | 가동 | 715 | 121 | 122 | 110 | 112 | 330 | 46 | 229 | 204 | 270 | 262 | 382 | 686 | 31 | A | 23 | 8413 | 0
84313 | 2019-03-21 | 09:12:35 | 88 | 34 | 가동 | 709 | 122 | 122 | 110 | 112 | 330 | 43 | 234 | 205 | 271 | 263 | 382 | 684 | 31 | A | 23 | 8413 | 0
84314 | 2019-03-21 | 09:13:08 | -1 | 29 | 가동 | 731 | 119 | 120 | 110 | 112 | 332 | 53 | 144 | 178 | 157 | 191 | 140 | 716 | 34 | D | 0 | 8917 | 1
84315 | 2019-03-21 | 09:14:36 | 88 | 35 | 가동 | 706 | 121 | 121 | 110 | 112 | 330 | 41 | 235 | 205 | 272 | 263 | 381 | 684 | 32 | A | 23 | 8413 | 0
84316 | 2019-03-21 | 09:15:07 | -1 | 30 | 가동 | 730 | 170 | 119 | 110 | 112 | 332 | 53 | 169 | 178 | 167 | 206 | 149 | 710 | 34 | A | 0 | 8917 | 0
84317 | 2019-03-21 | 09:16:38 | 87 | 36 | 가동 | 704 | 121 | 122 | 110 | 112 | 329 | 42 | 232 | 206 | 271 | 261 | 379 | 685 | 31 | A | 23 | 8413 | 0
84318 | 2019-03-21 | 09:17:07 | -1 | 31 | 가동 | 730 | 119 | 120 | 110 | 112 | 332 | 52 | 183 | 178 | 172 | 219 | 159 | 703 | 34 | A | 0 | 8917 | 0
84319 | 2019-03-21 | 09:18:42 | 86 | 37 | 가동 | 705 | 121 | 122 | 110 | 114 | 330 | 39 | 230 | 206 | 271 | 260 | 378 | 685 | 32 | A | 23 | 8413 | 0
84320 | 2019-03-21 | 09:19:09 | -1 | 32 | 가동 | 729 | 120 | 120 | 110 | 112 | 332 | 51 | 189 | 178 | 175 | 226 | 164 | 698 | 35 | A | 0 | 8917 | 0
84321 | 2019-03-21 | 09:20:41 | 86 | 38 | 가동 | 706 | 121 | 122 | 110 | 112 | 330 | 44 | 231 | 206 | 271 | 262 | 380 | 683 | 31 | A | 23 | 8413 | 0
84322 | 2019-03-21 | 09:21:21 | -1 | 33 | 가동 | 729 | 119 | 120 | 110 | 112 | 331 | 52 | 192 | 178 | 177 | 233 | 166 | 711 | 35 | A | 0 | 8917 | 0
84323 | 2019-03-21 | 09:22:43 | 85 | 39 | 가동 | 706 | 121 | 121 | 110 | 112 | 330 | 40 | 232 | 207 | 271 | 262 | 381 | 686 | 32 | A | 23 | 8413 | 0
84324 | 2019-03-21 | 09:23:07 | -1 | 34 | 가동 | 729 | 120 | 120 | 110 | 112 | 331 | 52 | 195 | 178 | 179 | 238 | 165 | 720 | 35 | A | 0 | 8917 | 0
84325 | 2019-03-21 | 09:24:43 | 84 | 40 | 가동 | 707 | 121 | 122 | 110 | 112 | 330 | 44 | 233 | 207 | 271 | 262 | 384 | 685 | 32 | A | 23 | 8413 | 0
84326 | 2019-03-21 | 09:25:07 | -1 | 35 | 가동 | 730 | 120 | 121 | 110 | 112 | 332 | 51 | 195 | 178 | 179 | 239 | 167 | 718 | 35 | A | 0 | 8917 | 0
84327 | 2019-03-21 | 09:26:45 | 83 | 41 | 가동 | 707 | 121 | 121 | 110 | 112 | 330 | 42 | 235 | 207 | 272 | 263 | 373 | 684 | 32 | A | 23 | 8413 | 0
84328 | 2019-03-21 | 09:28:29 | -1 | 36 | 가동 | 730 | 119 | 202 | 110 | 112 | 332 | 44 | 162 | 179 | 164 | 210 | 157 | 713 | 35 | A | 0 | 8917 | 0
84329 | 2019-03-21 | 09:28:47 | 82 | 42 | 가동 | 708 | 121 | 122 | 110 | 112 | 330 | 46 | 233 | 207 | 272 | 263 | 378 | 685 | 32 | A | 23 | 8413 | 0
84330 | 2019-03-21 | 09:30:26 | -1 | 37 | 가동 | 730 | 202 | 117 | 110 | 112 | 332 | 49 | 177 | 179 | 171 | 221 | 162 | 715 | 35 | A | 0 | 8917 | 0
84331 | 2019-03-21 | 09:30:48 | 80 | 43 | 가동 | 709 | 121 | 122 | 110 | 112 | 330 | 45 | 235 | 208 | 273 | 265 | 384 | 685 | 32 | A | 23 | 8413 | 0
84332 | 2019-03-21 | 09:32:23 | -1 | 38 | 가동 | 729 | 116 | 117 | 110 | 113 | 332 | 48 | 189 | 179 | 176 | 229 | 167 | 717 | 35 | A | 0 | 8917 | 0
84333 | 2019-03-21 | 09:32:50 | 79 | 44 | 가동 | 710 | 121 | 122 | 110 | 112 | 330 | 46 | 237 | 208 | 273 | 264 | 386 | 685 | 32 | A | 23 | 8413 | 0
84334 | 2019-03-21 | 09:34:19 | -1 | 39 | 가동 | 731 | 115 | 116 | 110 | 112 | 332 | 50 | 194 | 179 | 178 | 234 | 169 | 714 | 35 | A | 0 | 8917 | 0
84335 | 2019-03-21 | 09:34:52 | 79 | 45 | 가동 | 711 | 121 | 121 | 110 | 112 | 330 | 45 | 236 | 208 | 273 | 264 | 386 | 685 | 32 | A | 23 | 8413 | 0
84336 | 2019-03-21 | 09:36:15 | -1 | 40 | 가동 | 731 | 115 | 116 | 110 | 112 | 332 | 51 | 197 | 179 | 180 | 238 | 173 | 698 | 35 | A | 0 | 8917 | 0
84337 | 2019-03-21 | 09:36:53 | 78 | 46 | 가동 | 712 | 121 | 122 | 110 | 112 | 330 | 48 | 235 | 208 | 273 | 264 | 380 | 685 | 32 | A | 23 | 8413 | 0
84338 | 2019-03-21 | 09:38:11 | -1 | 41 | 가동 | 733 | 116 | 117 | 110 | 112 | 332 | 50 | 197 | 179 | 180 | 240 | 174 | 711 | 35 | A | 0 | 8917 | 0
84339 | 2019-03-21 | 09:38:56 | 77 | 47 | 가동 | 713 | 121 | 122 | 110 | 112 | 330 | 49 | 236 | 209 | 274 | 265 | 388 | 685 | 32 | A | 23 | 8413 | 0
84340 | 2019-03-21 | 09:40:08 | -1 | 42 | 가동 | 733 | 116 | 116 | 110 | 112 | 331 | 50 | 198 | 180 | 181 | 241 | 172 | 709 | 35 | A | 0 | 8917 | 0
84341 | 2019-03-21 | 09:40:57 | 76 | 48 | 가동 | 714 | 122 | 122 | 110 | 112 | 329 | 43 | 235 | 209 | 273 | 260 | 388 | 685 | 32 | A | 23 | 8413 | 0
84342 | 2019-03-21 | 09:42:05 | -1 | 43 | 가동 | 733 | 116 | 117 | 110 | 112 | 332 | 52 | 199 | 180 | 181 | 242 | 171 | 713 | 35 | A | 0 | 8917 | 0
84343 | 2019-03-21 | 09:42:59 | 76 | 49 | 가동 | 716 | 121 | 122 | 110 | 112 | 330 | 44 | 236 | 209 | 274 | 264 | 390 | 686 | 32 | A | 23 | 8413 | 0
84344 | 2019-03-21 | 09:44:01 | -1 | 44 | 가동 | 733 | 116 | 116 | 110 | 112 | 331 | 53 | 199 | 180 | 182 | 245 | 174 | 716 | 35 | A | 0 | 8917 | 0
84345 | 2019-03-21 | 09:45:01 | 75 | 50 | 가동 | 716 | 122 | 122 | 110 | 112 | 330 | 48 | 236 | 210 | 274 | 265 | 381 | 686 | 32 | A | 23 | 8413 | 0
84346 | 2019-03-21 | 09:45:58 | -1 | 45 | 가동 | 733 | 116 | 116 | 110 | 113 | 332 | 50 | 200 | 180 | 183 | 246 | 176 | 720 | 35 | A | 0 | 8917 | 0
84347 | 2019-03-21 | 09:47:03 | 74 | 51 | 가동 | 718 | 121 | 122 | 110 | 112 | 330 | 46 | 237 | 210 | 275 | 266 | 379 | 686 | 32 | A | 23 | 8413 | 0
84348 | 2019-03-21 | 09:47:54 | -1 | 46 | 가동 | 733 | 116 | 117 | 110 | 112 | 331 | 50 | 200 | 181 | 183 | 245 | 174 | 714 | 35 | A | 0 | 8917 | 0
84349 | 2019-03-21 | 09:49:04 | 73 | 52 | 가동 | 720 | 121 | 122 | 110 | 112 | 329 | 49 | 234 | 210 | 274 | 265 | 388 | 687 | 32 | A | 23 | 8413 | 0
84350 | 2019-03-21 | 09:49:52 | -1 | 47 | 가동 | 732 | 116 | 117 | 110 | 112 | 332 | 52 | 200 | 181 | 183 | 246 | 169 | 719 | 35 | A | 0 | 8917 | 0
84351 | 2019-03-21 | 09:51:07 | 72 | 53 | 가동 | 721 | 121 | 122 | 110 | 112 | 329 | 48 | 237 | 211 | 274 | 265 | 388 | 688 | 32 | A | 23 | 8413 | 0
84352 | 2019-03-21 | 09:51:47 | -1 | 48 | 가동 | 731 | 116 | 116 | 110 | 113 | 332 | 51 | 200 | 181 | 184 | 248 | 172 | 719 | 35 | A | 0 | 8917 | 0
84353 | 2019-03-21 | 09:53:09 | 71 | 54 | 가동 | 722 | 121 | 122 | 110 | 112 | 330 | 47 | 236 | 211 | 275 | 266 | 386 | 690 | 32 | A | 23 | 8413 | 0
84354 | 2019-03-21 | 09:53:44 | -1 | 49 | 가동 | 730 | 116 | 117 | 110 | 111 | 332 | 52 | 200 | 181 | 184 | 248 | 176 | 711 | 35 | A | 0 | 8917 | 0
84355 | 2019-03-21 | 09:55:10 | 70 | 55 | 가동 | 723 | 121 | 122 | 110 | 112 | 330 | 48 | 237 | 211 | 275 | 265 | 382 | 689 | 32 | A | 23 | 8413 | 0
84356 | 2019-03-21 | 09:55:41 | -1 | 50 | 가동 | 730 | 116 | 117 | 110 | 112 | 331 | 51 | 200 | 182 | 185 | 248 | 175 | 711 | 35 | A | 0 | 8917 | 0
84357 | 2019-03-21 | 09:57:11 | 69 | 56 | 가동 | 723 | 121 | 122 | 110 | 112 | 330 | 48 | 237 | 211 | 276 | 266 | 387 | 692 | 32 | A | 23 | 8413 | 0
84358 | 2019-03-21 | 09:57:37 | -1 | 51 | 가동 | 730 | 116 | 116 | 110 | 113 | 331 | 49 | 200 | 182 | 185 | 248 | 172 | 684 | 35 | A | 0 | 8917 | 0
84359 | 2019-03-21 | 09:59:14 | 69 | 57 | 가동 | 724 | 121 | 122 | 110 | 112 | 329 | 47 | 238 | 212 | 275 | 265 | 390 | 688 | 32 | A | 23 | 8413 | 0
84360 | 2019-03-21 | 09:59:34 | -1 | 52 | 가동 | 729 | 115 | 118 | 110 | 112 | 332 | 54 | 200 | 182 | 185 | 247 | 165 | 720 | 35 | A | 0 | 8917 | 0
84361 | 2019-03-21 | 10:01:15 | 68 | 58 | 가동 | 724 | 121 | 122 | 110 | 112 | 330 | 47 | 237 | 212 | 276 | 267 | 386 | 687 | 32 | A | 23 | 8413 | 0
84362 | 2019-03-21 | 10:01:30 | -1 | 53 | 가동 | 728 | 117 | 116 | 110 | 112 | 331 | 54 | 200 | 182 | 185 | 249 | 149 | 693 | 35 | A | 0 | 8917 | 0
84363 | 2019-03-21 | 10:03:17 | 67 | 59 | 가동 | 726 | 121 | 122 | 110 | 112 | 330 | 50 | 236 | 212 | 276 | 267 | 389 | 691 | 32 | A | 23 | 8413 | 0
84364 | 2019-03-21 | 10:03:28 | -1 | 54 | 가동 | 729 | 116 | 118 | 110 | 112 | 331 | 52 | 201 | 182 | 185 | 250 | 147 | 713 | 35 | A | 0 | 8917 | 0
84365 | 2019-03-21 | 10:05:18 | 67 | 60 | 가동 | 727 | 121 | 122 | 110 | 112 | 330 | 48 | 238 | 212 | 276 | 267 | 390 | 687 | 32 | A | 23 | 8413 | 0
84366 | 2019-03-21 | 10:05:26 | -1 | 55 | 가동 | 730 | 117 | 118 | 110 | 112 | 331 | 50 | 200 | 183 | 185 | 249 | 154 | 712 | 35 | A | 0 | 8917 | 0
84367 | 2019-03-21 | 10:07:20 | 66 | 61 | 가동 | 728 | 121 | 122 | 110 | 112 | 329 | 46 | 239 | 213 | 277 | 268 | 381 | 692 | 32 | A | 23 | 8413 | 0
84368 | 2019-03-21 | 10:07:23 | -1 | 56 | 가동 | 731 | 118 | 117 | 110 | 112 | 332 | 51 | 199 | 183 | 185 | 248 | 156 | 710 | 35 | A | 0 | 8917 | 0
84369 | 2019-03-21 | 10:09:20 | -1 | 57 | 가동 | 732 | 116 | 117 | 110 | 112 | 332 | 51 | 199 | 183 | 185 | 247 | 154 | 708 | 35 | A | 0 | 8917 | 0
84370 | 2019-03-21 | 10:09:21 | 64 | 62 | 가동 | 729 | 121 | 122 | 110 | 112 | 329 | 47 | 238 | 213 | 277 | 268 | 390 | 693 | 32 | A | 23 | 8413 | 0
84371 | 2019-03-21 | 10:11:18 | -1 | 58 | 가동 | 732 | 117 | 118 | 110 | 113 | 331 | 50 | 199 | 183 | 185 | 248 | 159 | 696 | 35 | A | 0 | 8917 | 0
84372 | 2019-03-21 | 10:11:30 | 63 | 63 | 가동 | 729 | 121 | 121 | 110 | 112 | 329 | 49 | 239 | 213 | 277 | 267 | 391 | 689 | 32 | A | 23 | 8413 | 0
84373 | 2019-03-21 | 10:13:17 | -1 | 59 | 가동 | 733 | 116 | 117 | 110 | 112 | 332 | 55 | 199 | 183 | 186 | 250 | 161 | 717 | 35 | A | 0 | 8917 | 0
84374 | 2019-03-21 | 10:13:28 | 63 | 64 | 가동 | 729 | 121 | 122 | 110 | 112 | 330 | 50 | 236 | 213 | 278 | 268 | 388 | 692 | 32 | A | 23 | 8413 | 0
84375 | 2019-03-21 | 10:15:14 | -1 | 60 | 가동 | 732 | 117 | 118 | 110 | 112 | 331 | 53 | 200 | 183 | 186 | 250 | 163 | 714 | 35 | A | 0 | 8917 | 0
84376 | 2019-03-21 | 10:15:27 | 62 | 65 | 가동 | 729 | 121 | 122 | 110 | 112 | 329 | 45 | 237 | 214 | 277 | 268 | 391 | 690 | 32 | A | 23 | 8413 | 0
84377 | 2019-03-21 | 10:17:13 | -1 | 61 | 가동 | 731 | 118 | 119 | 110 | 112 | 332 | 54 | 200 | 184 | 186 | 250 | 166 | 710 | 35 | A | 0 | 8917 | 0
84378 | 2019-03-21 | 10:17:32 | 61 | 66 | 가동 | 730 | 121 | 122 | 110 | 116 | 329 | 51 | 237 | 214 | 278 | 267 | 390 | 695 | 32 | A | 23 | 8413 | 0
84379 | 2019-03-21 | 10:19:11 | -1 | 62 | 가동 | 731 | 119 | 118 | 110 | 112 | 331 | 52 | 200 | 184 | 186 | 249 | 167 | 706 | 35 | A | 0 | 8917 | 0
84380 | 2019-03-21 | 10:19:31 | 60 | 67 | 가동 | 731 | 121 | 122 | 110 | 113 | 329 | 49 | 239 | 214 | 278 | 266 | 394 | 694 | 32 | A | 23 | 8413 | 0
84381 | 2019-03-21 | 10:21:11 | -1 | 63 | 가동 | 730 | 117 | 119 | 110 | 112 | 332 | 54 | 199 | 184 | 185 | 249 | 167 | 721 | 35 | A | 0 | 8917 | 0
84382 | 2019-03-21 | 10:21:32 | 59 | 68 | 가동 | 732 | 121 | 122 | 110 | 112 | 329 | 50 | 239 | 214 | 278 | 265 | 394 | 694 | 32 | A | 23 | 8413 | 0
84383 | 2019-03-21 | 10:23:10 | -1 | 64 | 가동 | 730 | 118 | 120 | 110 | 113 | 332 | 49 | 199 | 184 | 185 | 247 | 168 | 699 | 35 | A | 0 | 8917 | 0
84384 | 2019-03-21 | 10:24:11 | 58 | 69 | 가동 | 732 | 121 | 159 | 110 | 111 | 329 | 47 | 197 | 214 | 267 | 247 | 369 | 690 | 32 | A | 23 | 8413 | 0
84385 | 2019-03-21 | 10:25:10 | -1 | 65 | 가동 | 729 | 120 | 120 | 110 | 112 | 332 | 55 | 198 | 184 | 185 | 246 | 168 | 716 | 36 | A | 0 | 8917 | 0
84386 | 2019-03-21 | 10:26:13 | 58 | 70 | 가동 | 732 | 159 | 122 | 110 | 112 | 330 | 52 | 227 | 214 | 272 | 257 | 386 | 692 | 32 | A | 23 | 8413 | 0
84387 | 2019-03-21 | 10:27:10 | -1 | 66 | 가동 | 729 | 120 | 119 | 110 | 112 | 332 | 55 | 198 | 184 | 184 | 245 | 168 | 717 | 36 | A | 0 | 8917 | 0
84388 | 2019-03-21 | 10:28:15 | 56 | 71 | 가동 | 732 | 121 | 122 | 110 | 113 | 329 | 48 | 199 | 214 | 274 | 261 | 390 | 691 | 32 | A | 23 | 8413 | 0
84389 | 2019-03-21 | 10:29:08 | -1 | 67 | 가동 | 730 | 120 | 119 | 110 | 112 | 332 | 54 | 198 | 184 | 184 | 246 | 171 | 703 | 36 | A | 0 | 8917 | 0
84390 | 2019-03-21 | 10:30:17 | 55 | 72 | 가동 | 732 | 121 | 122 | 110 | 112 | 330 | 52 | 196 | 214 | 275 | 258 | 383 | 696 | 33 | A | 23 | 8413 | 0
84391 | 2019-03-21 | 10:31:08 | -1 | 68 | 가동 | 732 | 119 | 119 | 110 | 112 | 331 | 55 | 199 | 184 | 185 | 246 | 155 | 702 | 36 | A | 0 | 8917 | 0
84392 | 2019-03-21 | 10:32:19 | 54 | 73 | 가동 | 731 | 121 | 122 | 110 | 111 | 330 | 51 | 212 | 214 | 276 | 263 | 390 | 695 | 33 | A | 23 | 8413 | 0
84393 | 2019-03-21 | 10:33:09 | -1 | 69 | 가동 | 733 | 118 | 121 | 110 | 112 | 331 | 56 | 199 | 184 | 185 | 248 | 137 | 710 | 36 | A | 0 | 8917 | 0
84394 | 2019-03-21 | 10:34:21 | 54 | 74 | 가동 | 731 | 122 | 122 | 110 | 112 | 330 | 48 | 213 | 215 | 277 | 266 | 393 | 691 | 33 | A | 23 | 8413 | 0
84395 | 2019-03-21 | 10:35:09 | -1 | 70 | 가동 | 733 | 121 | 120 | 110 | 112 | 332 | 56 | 199 | 185 | 184 | 247 | 130 | 707 | 36 | A | 0 | 8917 | 0
84396 | 2019-03-21 | 10:36:23 | 53 | 75 | 가동 | 730 | 121 | 122 | 110 | 111 | 330 | 51 | 213 | 215 | 277 | 267 | 391 | 699 | 33 | A | 23 | 8413 | 0
84397 | 2019-03-21 | 10:37:12 | -1 | 71 | 가동 | 733 | 120 | 121 | 110 | 112 | 331 | 55 | 199 | 185 | 184 | 246 | 132 | 721 | 36 | A | 0 | 8917 | 0
84398 | 2019-03-21 | 10:38:24 | 52 | 76 | 가동 | 729 | 121 | 122 | 110 | 112 | 329 | 50 | 224 | 215 | 278 | 267 | 391 | 696 | 33 | A | 23 | 8413 | 0
84399 | 2019-03-21 | 10:39:11 | -1 | 72 | 가동 | 733 | 120 | 121 | 110 | 112 | 332 | 53 | 199 | 185 | 185 | 248 | 125 | 711 | 36 | A | 0 | 8917 | 0
84400 | 2019-03-21 | 10:40:27 | 51 | 77 | 가동 | 728 | 121 | 122 | 110 | 113 | 330 | 49 | 230 | 215 | 278 | 267 | 391 | 694 | 33 | A | 23 | 8413 | 0
84401 | 2019-03-21 | 10:41:14 | -1 | 73 | 가동 | 732 | 120 | 120 | 110 | 111 | 331 | 53 | 199 | 185 | 186 | 249 | 127 | 705 | 36 | A | 0 | 8917 | 0
84402 | 2019-03-21 | 10:42:29 | 50 | 78 | 가동 | 728 | 121 | 122 | 110 | 111 | 329 | 50 | 227 | 215 | 278 | 267 | 391 | 697 | 33 | A | 23 | 8413 | 0
84403 | 2019-03-21 | 10:43:12 | -1 | 74 | 가동 | 731 | 119 | 121 | 110 | 112 | 332 | 53 | 199 | 185 | 186 | 249 | 121 | 701 | 36 | A | 0 | 8917 | 0
84404 | 2019-03-21 | 10:44:31 | 49 | 79 | 가동 | 728 | 121 | 122 | 110 | 112 | 330 | 48 | 230 | 215 | 278 | 266 | 391 | 694 | 33 | A | 23 | 8413 | 0
84405 | 2019-03-21 | 10:45:12 | -1 | 75 | 가동 | 730 | 120 | 121 | 110 | 112 | 331 | 52 | 199 | 185 | 186 | 249 | 121 | 714 | 36 | A | 0 | 8917 | 0
84406 | 2019-03-21 | 10:46:32 | 48 | 80 | 가동 | 728 | 122 | 122 | 110 | 113 | 329 | 48 | 211 | 216 | 278 | 267 | 397 | 698 | 33 | A | 23 | 8413 | 0
84407 | 2019-03-21 | 10:47:13 | -1 | 76 | 가동 | 729 | 120 | 119 | 110 | 114 | 331 | 50 | 199 | 185 | 187 | 251 | 130 | 704 | 35 | A | 0 | 8917 | 0
84408 | 2019-03-21 | 10:48:34 | 48 | 81 | 가동 | 728 | 121 | 122 | 110 | 112 | 329 | 48 | 235 | 216 | 278 | 267 | 394 | 699 | 32 | A | 23 | 8413 | 0
84409 | 2019-03-21 | 10:50:35 | -1 | 77 | 가동 | 732 | 119 | 203 | 110 | 112 | 332 | 44 | 165 | 186 | 170 | 218 | 116 | 714 | 35 | A | 0 | 8917 | 0
84410 | 2019-03-21 | 10:50:36 | 47 | 82 | 가동 | 728 | 121 | 122 | 110 | 112 | 330 | 53 | 233 | 216 | 278 | 268 | 394 | 695 | 32 | A | 23 | 8413 | 0
84411 | 2019-03-21 | 10:52:32 | -1 | 78 | 가동 | 732 | 203 | 116 | 110 | 112 | 332 | 50 | 180 | 185 | 177 | 229 | 120 | 704 | 35 | A | 0 | 8917 | 0
84412 | 2019-03-21 | 10:52:38 | 45 | 83 | 가동 | 728 | 122 | 122 | 110 | 112 | 330 | 51 | 234 | 216 | 279 | 268 | 392 | 696 | 32 | A | 23 | 8413 | 0
84413 | 2019-03-21 | 10:54:40 | 45 | 84 | 가동 | 728 | 121 | 122 | 110 | 112 | 329 | 49 | 234 | 216 | 279 | 268 | 396 | 696 | 32 | A | 23 | 8413 | 0
84414 | 2019-03-21 | 10:54:45 | -1 | 79 | 가동 | 732 | 117 | 133 | 110 | 111 | 332 | 50 | 185 | 185 | 178 | 232 | 124 | 703 | 35 | A | 0 | 8917 | 0
84415 | 2019-03-21 | 10:56:42 | -1 | 80 | 가동 | 732 | 132 | 117 | 110 | 111 | 331 | 55 | 192 | 185 | 181 | 238 | 129 | 708 | 35 | A | 0 | 8917 | 0
84416 | 2019-03-21 | 10:56:42 | 44 | 85 | 가동 | 729 | 121 | 122 | 110 | 111 | 330 | 49 | 226 | 216 | 279 | 268 | 396 | 694 | 32 | A | 23 | 8413 | 0
84417 | 2019-03-21 | 10:58:39 | -1 | 81 | 가동 | 732 | 116 | 117 | 110 | 111 | 332 | 55 | 197 | 185 | 184 | 244 | 135 | 706 | 35 | A | 0 | 8917 | 0
84418 | 2019-03-21 | 10:58:44 | 43 | 86 | 가동 | 730 | 122 | 122 | 110 | 112 | 329 | 51 | 229 | 217 | 278 | 266 | 388 | 693 | 32 | A | 23 | 8413 | 0
84419 | 2019-03-21 | 11:00:35 | -1 | 82 | 가동 | 732 | 116 | 117 | 110 | 112 | 332 | 48 | 199 | 185 | 185 | 247 | 142 | 712 | 35 | A | 0 | 8917 | 0
84420 | 2019-03-21 | 11:00:47 | 43 | 87 | 가동 | 731 | 122 | 122 | 110 | 112 | 330 | 52 | 232 | 217 | 278 | 267 | 390 | 694 | 32 | A | 23 | 8413 | 0
84421 | 2019-03-21 | 11:02:32 | -1 | 83 | 가동 | 731 | 116 | 116 | 110 | 112 | 332 | 52 | 200 | 186 | 186 | 248 | 147 | 709 | 35 | A | 0 | 8917 | 0
84422 | 2019-03-21 | 11:02:49 | 41 | 88 | 가동 | 731 | 122 | 122 | 110 | 111 | 330 | 50 | 232 | 217 | 278 | 268 | 392 | 692 | 32 | A | 23 | 8413 | 0
84423 | 2019-03-21 | 11:04:30 | -1 | 84 | 가동 | 731 | 116 | 117 | 110 | 112 | 332 | 51 | 201 | 186 | 187 | 249 | 151 | 719 | 35 | A | 0 | 8917 | 0
84424 | 2019-03-21 | 11:04:51 | 41 | 89 | 가동 | 731 | 122 | 123 | 110 | 111 | 329 | 50 | 219 | 217 | 277 | 268 | 395 | 692 | 32 | A | 23 | 8413 | 0
84425 | 2019-03-21 | 11:06:25 | -1 | 85 | 가동 | 731 | 116 | 116 | 110 | 113 | 331 | 50 | 201 | 186 | 187 | 249 | 153 | 695 | 35 | A | 0 | 8917 | 0
84426 | 2019-03-21 | 11:06:54 | 39 | 90 | 가동 | 730 | 122 | 122 | 110 | 115 | 330 | 54 | 224 | 217 | 278 | 269 | 382 | 694 | 32 | A | 23 | 8413 | 0
84427 | 2019-03-21 | 11:08:22 | -1 | 86 | 가동 | 731 | 116 | 117 | 110 | 112 | 332 | 54 | 201 | 186 | 187 | 250 | 146 | 712 | 35 | A | 0 | 8917 | 0
84428 | 2019-03-21 | 11:08:56 | 39 | 91 | 가동 | 729 | 122 | 122 | 110 | 112 | 330 | 51 | 225 | 217 | 277 | 267 | 388 | 695 | 32 | A | 23 | 8413 | 0
84429 | 2019-03-21 | 11:10:18 | -1 | 87 | 가동 | 730 | 116 | 117 | 110 | 112 | 331 | 53 | 202 | 186 | 187 | 251 | 149 | 718 | 35 | A | 0 | 8917 | 0
84430 | 2019-03-21 | 11:10:59 | 38 | 92 | 가동 | 728 | 122 | 122 | 110 | 113 | 329 | 49 | 219 | 217 | 278 | 265 | 387 | 694 | 32 | A | 23 | 8413 | 0
84431 | 2019-03-21 | 11:12:17 | -1 | 88 | 가동 | 729 | 116 | 117 | 110 | 112 | 332 | 53 | 201 | 186 | 187 | 252 | 155 | 693 | 36 | A | 0 | 8917 | 0
84432 | 2019-03-21 | 11:13:01 | 37 | 93 | 가동 | 729 | 121 | 122 | 110 | 112 | 330 | 51 | 222 | 218 | 278 | 267 | 394 | 695 | 32 | A | 23 | 8413 | 0
84433 | 2019-03-21 | 11:14:12 | -1 | 89 | 가동 | 729 | 117 | 117 | 110 | 113 | 331 | 49 | 201 | 187 | 188 | 253 | 160 | 711 | 36 | A | 0 | 8917 | 0
84434 | 2019-03-21 | 11:15:02 | 36 | 94 | 가동 | 729 | 122 | 122 | 110 | 112 | 330 | 53 | 216 | 218 | 278 | 268 | 387 | 695 | 33 | A | 23 | 8413 | 0
84435 | 2019-03-21 | 11:16:12 | -1 | 90 | 가동 | 729 | 116 | 117 | 110 | 112 | 332 | 54 | 202 | 187 | 188 | 253 | 163 | 715 | 36 | A | 0 | 8917 | 0
84436 | 2019-03-21 | 11:17:06 | 37 | 95 | 가동 | 729 | 122 | 123 | 110 | 111 | 329 | 47 | 197 | 218 | 278 | 267 | 392 | 692 | 33 | A | 23 | 8413 | 0
84437 | 2019-03-21 | 11:18:11 | -1 | 91 | 가동 | 728 | 117 | 117 | 110 | 112 | 331 | 52 | 201 | 187 | 188 | 252 | 165 | 717 | 36 | A | 0 | 8917 | 0
84438 | 2019-03-21 | 11:19:09 | 73 | 96 | 가동 | 729 | 123 | 123 | 110 | 112 | 330 | 48 | 212 | 218 | 278 | 267 | 384 | 694 | 33 | A | 23 | 8413 | 0
84439 | 2019-03-21 | 11:20:04 | -1 | 92 | 가동 | 729 | 116 | 117 | 110 | 112 | 332 | 47 | 202 | 187 | 188 | 252 | 166 | 707 | 36 | A | 0 | 8917 | 0
84440 | 2019-03-21 | 11:21:11 | 99 | 97 | 가동 | 721 | 122 | 123 | 110 | 112 | 329 | 43 | 218 | 218 | 277 | 267 | 377 | 690 | 33 | A | 23 | 8413 | 0
84441 | 2019-03-21 | 11:22:01 | -1 | 93 | 가동 | 730 | 116 | 117 | 110 | 112 | 331 | 54 | 202 | 187 | 188 | 252 | 169 | 702 | 36 | A | 0 | 8917 | 0
84442 | 2019-03-21 | 11:23:13 | 99 | 98 | 가동 | 710 | 122 | 122 | 109 | 112 | 329 | 46 | 208 | 218 | 276 | 265 | 377 | 691 | 33 | A | 23 | 8413 | 0
84443 | 2019-03-21 | 11:23:58 | -1 | 94 | 가동 | 730 | 117 | 117 | 110 | 112 | 332 | 51 | 202 | 187 | 188 | 252 | 169 | 706 | 36 | A | 0 | 8917 | 0
84444 | 2019-03-21 | 11:25:15 | 100 | 99 | 가동 | 705 | 121 | 122 | 110 | 112 | 330 | 46 | 182 | 218 | 276 | 266 | 381 | 690 | 33 | A | 23 | 8413 | 0
84445 | 2019-03-21 | 11:25:53 | -1 | 95 | 가동 | 731 | 116 | 116 | 110 | 112 | 331 | 51 | 202 | 187 | 188 | 253 | 172 | 700 | 36 | A | 0 | 8917 | 0
84446 | 2019-03-21 | 11:27:17 | 99 | 100 | 가동 | 702 | 121 | 122 | 110 | 112 | 329 | 47 | 212 | 218 | 277 | 266 | 375 | 689 | 33 | A | 23 | 8413 | 0
84447 | 2019-03-21 | 11:27:50 | -1 | 96 | 가동 | 731 | 116 | 117 | 110 | 112 | 332 | 53 | 202 | 187 | 188 | 252 | 173 | 715 | 36 | A | 0 | 8917 | 0
84448 | 2019-03-21 | 11:29:18 | 98 | 101 | 가동 | 702 | 121 | 121 | 110 | 112 | 330 | 46 | 209 | 218 | 277 | 266 | 384 | 692 | 33 | A | 23 | 8413 | 0
84449 | 2019-03-21 | 11:29:47 | -1 | 97 | 가동 | 731 | 116 | 116 | 110 | 112 | 331 | 49 | 202 | 188 | 188 | 250 | 172 | 710 | 36 | A | 0 | 8917 | 0
84450 | 2019-03-21 | 11:31:20 | 97 | 102 | 가동 | 702 | 121 | 122 | 110 | 112 | 330 | 45 | 206 | 218 | 276 | 266 | 376 | 693 | 33 | A | 23 | 8413 | 0
84451 | 2019-03-21 | 11:31:45 | -1 | 98 | 가동 | 731 | 116 | 117 | 110 | 112 | 331 | 53 | 202 | 188 | 188 | 252 | 174 | 704 | 36 | A | 0 | 8917 | 0
84452 | 2019-03-21 | 11:33:21 | 96 | 103 | 가동 | 703 | 121 | 122 | 110 | 112 | 329 | 47 | 193 | 218 | 276 | 265 | 379 | 692 | 33 | A | 23 | 8413 | 0
84453 | 2019-03-21 | 11:33:40 | -1 | 99 | 가동 | 731 | 117 | 116 | 110 | 112 | 331 | 51 | 202 | 188 | 188 | 253 | 176 | 698 | 36 | A | 0 | 8917 | 0
84454 | 2019-03-21 | 11:35:23 | 96 | 104 | 가동 | 703 | 121 | 122 | 110 | 112 | 329 | 42 | 202 | 218 | 276 | 266 | 381 | 690 | 33 | A | 23 | 8413 | 0
84455 | 2019-03-21 | 11:35:39 | -1 | 100 | 가동 | 731 | 116 | 118 | 110 | 111 | 331 | 55 | 202 | 188 | 188 | 253 | 178 | 705 | 36 | A | 0 | 8917 | 0
84456 | 2019-03-21 | 11:37:25 | 95 | 105 | 가동 | 704 | 121 | 122 | 110 | 111 | 330 | 46 | 211 | 218 | 276 | 265 | 385 | 688 | 33 | A | 23 | 8413 | 0
84457 | 2019-03-21 | 11:37:36 | -1 | 101 | 가동 | 731 | 117 | 117 | 110 | 112 | 331 | 55 | 202 | 188 | 189 | 254 | 179 | 716 | 36 | A | 0 | 8917 | 0
84458 | 2019-03-21 | 11:39:27 | 94 | 106 | 가동 | 705 | 121 | 122 | 110 | 112 | 329 | 44 | 194 | 218 | 277 | 267 | 375 | 689 | 33 | A | 23 | 8413 | 0
84459 | 2019-03-21 | 11:39:34 | -1 | 102 | 가동 | 730 | 117 | 118 | 110 | 113 | 332 | 50 | 202 | 188 | 189 | 254 | 180 | 713 | 36 | A | 0 | 8917 | 0
84460 | 2019-03-21 | 11:41:28 | 94 | 107 | 가동 | 706 | 121 | 121 | 110 | 112 | 330 | 47 | 210 | 218 | 277 | 267 | 380 | 692 | 33 | A | 23 | 8413 | 0
84461 | 2019-03-21 | 11:41:32 | -1 | 103 | 가동 | 731 | 117 | 118 | 110 | 112 | 331 | 53 | 202 | 188 | 188 | 253 | 180 | 705 | 36 | A | 0 | 8917 | 0
84462 | 2019-03-21 | 11:43:30 | -1 | 104 | 가동 | 730 | 117 | 118 | 110 | 112 | 331 | 52 | 201 | 188 | 188 | 253 | 180 | 704 | 36 | A | 0 | 8917 | 0
84463 | 2019-03-21 | 11:43:31 | 92 | 108 | 가동 | 707 | 121 | 122 | 110 | 112 | 329 | 44 | 219 | 218 | 277 | 263 | 384 | 692 | 33 | A | 23 | 8413 | 0
84464 | 2019-03-21 | 11:45:28 | -1 | 105 | 가동 | 729 | 118 | 118 | 110 | 112 | 332 | 52 | 201 | 188 | 188 | 252 | 178 | 707 | 36 | A | 0 | 8917 | 0
84465 | 2019-03-21 | 11:45:31 | 92 | 109 | 가동 | 709 | 121 | 122 | 110 | 113 | 329 | 48 | 216 | 218 | 277 | 262 | 381 | 692 | 33 | A | 23 | 8413 | 0
84466 | 2019-03-21 | 11:47:33 | 91 | 110 | 가동 | 711 | 121 | 122 | 110 | 112 | 329 | 49 | 211 | 218 | 277 | 262 | 378 | 691 | 33 | A | 23 | 8413 | 0
84467 | 2019-03-21 | 11:48:46 | -1 | 106 | 가동 | 732 | 118 | 198 | 110 | 112 | 332 | 48 | 168 | 188 | 172 | 220 | 161 | 696 | 35 | A | 0 | 8917 | 0
84468 | 2019-03-21 | 11:49:36 | 90 | 111 | 가동 | 711 | 121 | 122 | 110 | 112 | 330 | 47 | 214 | 218 | 276 | 260 | 383 | 692 | 32 | A | 23 | 8413 | 0
84469 | 2019-03-21 | 11:50:41 | -1 | 107 | 가동 | 732 | 197 | 115 | 110 | 112 | 331 | 52 | 182 | 188 | 178 | 230 | 164 | 687 | 35 | A | 0 | 8917 | 0
84470 | 2019-03-21 | 11:51:37 | 89 | 112 | 가동 | 713 | 121 | 122 | 110 | 112 | 329 | 44 | 227 | 218 | 276 | 262 | 385 | 695 | 32 | A | 23 | 8413 | 0
84471 | 2019-03-21 | 11:52:37 | -1 | 108 | 가동 | 732 | 115 | 115 | 110 | 112 | 332 | 50 | 193 | 188 | 182 | 239 | 172 | 707 | 35 | A | 0 | 8917 | 0
84472 | 2019-03-21 | 11:53:39 | 89 | 113 | 가동 | 713 | 121 | 121 | 110 | 117 | 329 | 46 | 203 | 218 | 276 | 264 | 377 | 695 | 33 | A | 23 | 8413 | 0
84473 | 2019-03-21 | 11:54:33 | -1 | 109 | 가동 | 733 | 115 | 116 | 110 | 112 | 331 | 50 | 197 | 188 | 185 | 245 | 175 | 708 | 35 | A | 0 | 8917 | 0
84474 | 2019-03-21 | 11:55:41 | 88 | 114 | 가동 | 714 | 121 | 122 | 110 | 112 | 330 | 44 | 201 | 218 | 276 | 264 | 382 | 694 | 32 | A | 23 | 8413 | 0
84475 | 2019-03-21 | 11:56:30 | -1 | 110 | 가동 | 733 | 116 | 117 | 110 | 112 | 331 | 53 | 200 | 188 | 186 | 246 | 177 | 702 | 35 | A | 0 | 8917 | 0
84476 | 2019-03-21 | 11:57:43 | 87 | 115 | 가동 | 716 | 121 | 121 | 110 | 112 | 329 | 45 | 207 | 218 | 277 | 266 | 380 | 693 | 32 | A | 23 | 8413 | 0
84477 | 2019-03-21 | 11:58:25 | -1 | 111 | 가동 | 733 | 116 | 116 | 110 | 112 | 331 | 48 | 201 | 188 | 187 | 250 | 177 | 707 | 35 | A | 0 | 8917 | 0
84478 | 2019-03-21 | 11:59:44 | 86 | 116 | 가동 | 717 | 121 | 122 | 110 | 112 | 329 | 48 | 218 | 218 | 277 | 266 | 385 | 695 | 32 | A | 23 | 8413 | 0
84479 | 2019-03-21 | 12:00:21 | -1 | 112 | 가동 | 733 | 115 | 116 | 110 | 112 | 331 | 53 | 202 | 188 | 188 | 253 | 178 | 713 | 35 | A | 0 | 8917 | 0
84480 | 2019-03-21 | 12:01:46 | 85 | 117 | 가동 | 718 | 121 | 122 | 110 | 112 | 330 | 45 | 212 | 218 | 277 | 265 | 384 | 698 | 32 | A | 23 | 8413 | 0
84481 | 2019-03-21 | 12:02:17 | -1 | 113 | 가동 | 733 | 116 | 116 | 110 | 113 | 331 | 50 | 203 | 188 | 189 | 256 | 179 | 711 | 35 | A | 0 | 8917 | 0
84482 | 2019-03-21 | 12:03:48 | 85 | 118 | 가동 | 719 | 121 | 122 | 110 | 112 | 329 | 47 | 207 | 218 | 277 | 266 | 386 | 695 | 32 | A | 23 | 8413 | 0
84483 | 2019-03-21 | 12:04:14 | -1 | 114 | 가동 | 732 | 115 | 116 | 110 | 113 | 331 | 51 | 203 | 188 | 189 | 258 | 181 | 684 | 35 | A | 0 | 8917 | 0
84484 | 2019-03-21 | 12:05:50 | 83 | 119 | 가동 | 720 | 121 | 122 | 110 | 112 | 329 | 45 | 219 | 218 | 277 | 263 | 383 | 695 | 32 | A | 23 | 8413 | 0
84485 | 2019-03-21 | 12:06:11 | -1 | 115 | 가동 | 731 | 116 | 117 | 110 | 112 | 331 | 51 | 203 | 188 | 189 | 257 | 181 | 715 | 35 | A | 0 | 8917 | 0
84486 | 2019-03-21 | 12:07:51 | 83 | 120 | 가동 | 722 | 121 | 122 | 110 | 112 | 329 | 50 | 210 | 218 | 277 | 262 | 386 | 696 | 32 | A | 23 | 8413 | 0
84487 | 2019-03-21 | 12:08:07 | -1 | 116 | 가동 | 731 | 116 | 116 | 110 | 112 | 331 | 50 | 203 | 188 | 188 | 256 | 180 | 705 | 35 | A | 0 | 8917 | 0
84488 | 2019-03-21 | 12:09:53 | 82 | 121 | 가동 | 722 | 121 | 122 | 110 | 112 | 329 | 43 | 189 | 218 | 277 | 265 | 389 | 696 | 32 | A | 23 | 8413 | 0
84489 | 2019-03-21 | 12:10:02 | -1 | 117 | 가동 | 731 | 115 | 116 | 110 | 113 | 331 | 51 | 203 | 188 | 188 | 257 | 179 | 704 | 35 | A | 0 | 8917 | 0
84490 | 2019-03-21 | 12:11:55 | 81 | 122 | 가동 | 722 | 121 | 122 | 110 | 112 | 330 | 49 | 165 | 218 | 277 | 266 | 380 | 695 | 32 | A | 23 | 8413 | 0
84491 | 2019-03-21 | 12:11:58 | -1 | 118 | 가동 | 731 | 116 | 116 | 110 | 112 | 332 | 49 | 203 | 188 | 188 | 256 | 178 | 710 | 35 | A | 0 | 8917 | 0
84492 | 2019-03-21 | 12:13:55 | -1 | 119 | 가동 | 730 | 115 | 117 | 110 | 113 | 331 | 51 | 202 | 188 | 188 | 255 | 177 | 711 | 35 | A | 0 | 8917 | 0
84493 | 2019-03-21 | 12:13:56 | 80 | 123 | 가동 | 722 | 121 | 122 | 110 | 112 | 330 | 46 | 204 | 218 | 277 | 266 | 388 | 696 | 32 | A | 23 | 8413 | 0
84494 | 2019-03-21 | 12:15:53 | -1 | 120 | 가동 | 729 | 117 | 117 | 110 | 112 | 331 | 53 | 202 | 189 | 188 | 256 | 177 | 708 | 35 | A | 0 | 8917 | 0
84495 | 2019-03-21 | 12:15:58 | 79 | 124 | 가동 | 723 | 121 | 122 | 110 | 112 | 329 | 47 | 199 | 219 | 277 | 267 | 384 | 699 | 32 | A | 23 | 8413 | 0
84496 | 2019-03-21 | 12:17:50 | -1 | 121 | 가동 | 728 | 117 | 117 | 110 | 112 | 331 | 55 | 202 | 189 | 189 | 258 | 179 | 709 | 35 | A | 0 | 8917 | 0
84497 | 2019-03-21 | 12:18:00 | 78 | 125 | 가동 | 725 | 121 | 122 | 110 | 112 | 329 | 47 | 205 | 219 | 278 | 268 | 387 | 699 | 32 | A | 23 | 8413 | 0
84498 | 2019-03-21 | 12:19:47 | -1 | 122 | 가동 | 728 | 117 | 117 | 110 | 112 | 332 | 56 | 203 | 189 | 189 | 259 | 179 | 700 | 35 | A | 0 | 8917 | 0
84499 | 2019-03-21 | 12:20:03 | 78 | 126 | 가동 | 726 | 121 | 122 | 110 | 112 | 329 | 50 | 205 | 219 | 277 | 266 | 386 | 698 | 32 | A | 23 | 8413 | 0
84500 | 2019-03-21 | 12:21:46 | -1 | 123 | 가동 | 730 | 118 | 118 | 110 | 112 | 332 | 56 | 203 | 189 | 189 | 259 | 180 | 705 | 35 | A | 0 | 8917 | 0
84501 | 2019-03-21 | 12:22:04 | 77 | 127 | 가동 | 726 | 121 | 122 | 110 | 112 | 329 | 46 | 191 | 219 | 277 | 268 | 382 | 696 | 32 | A | 23 | 8413 | 0
84502 | 2019-03-21 | 12:23:43 | -1 | 124 | 가동 | 731 | 117 | 117 | 110 | 111 | 331 | 54 | 203 | 189 | 189 | 259 | 180 | 702 | 35 | A | 0 | 8917 | 0
84503 | 2019-03-21 | 12:24:06 | 76 | 128 | 가동 | 727 | 121 | 122 | 110 | 112 | 330 | 45 | 213 | 219 | 277 | 264 | 390 | 700 | 32 | A | 23 | 8413 | 0
84504 | 2019-03-21 | 12:25:40 | -1 | 125 | 가동 | 732 | 117 | 117 | 110 | 112 | 332 | 49 | 203 | 189 | 189 | 259 | 180 | 707 | 35 | A | 0 | 8917 | 0
84505 | 2019-03-21 | 12:26:18 | 75 | 129 | 가동 | 727 | 121 | 127 | 110 | 112 | 329 | 50 | 211 | 219 | 276 | 260 | 390 | 701 | 32 | A | 23 | 8413 | 0
84506 | 2019-03-21 | 12:27:38 | -1 | 126 | 가동 | 733 | 116 | 118 | 110 | 113 | 331 | 51 | 203 | 189 | 189 | 259 | 180 | 704 | 35 | A | 0 | 8917 | 0
84507 | 2019-03-21 | 12:28:16 | 74 | 130 | 가동 | 727 | 127 | 122 | 110 | 112 | 329 | 44 | 183 | 219 | 277 | 265 | 384 | 701 | 32 | A | 23 | 8413 | 0
84508 | 2019-03-21 | 12:29:35 | -1 | 127 | 가동 | 733 | 117 | 117 | 110 | 113 | 331 | 49 | 203 | 189 | 189 | 259 | 181 | 695 | 35 | A | 0 | 8917 | 0
84509 | 2019-03-21 | 12:30:17 | 74 | 131 | 가동 | 728 | 121 | 122 | 110 | 112 | 329 | 52 | 196 | 219 | 278 | 266 | 384 | 702 | 32 | A | 23 | 8413 | 0
84510 | 2019-03-21 | 12:31:31 | -1 | 128 | 가동 | 732 | 116 | 116 | 110 | 114 | 331 | 50 | 203 | 189 | 190 | 260 | 181 | 700 | 35 | A | 0 | 8917 | 0
84511 | 2019-03-21 | 12:32:20 | 72 | 132 | 가동 | 728 | 122 | 122 | 110 | 116 | 329 | 50 | 205 | 219 | 278 | 267 | 386 | 699 | 32 | A | 23 | 8413 | 0
84512 | 2019-03-21 | 12:33:30 | -1 | 129 | 가동 | 732 | 116 | 118 | 110 | 112 | 332 | 51 | 203 | 189 | 190 | 259 | 181 | 708 | 35 | A | 0 | 8917 | 0
84513 | 2019-03-21 | 12:34:22 | 71 | 133 | 가동 | 729 | 121 | 122 | 109 | 112 | 329 | 49 | 201 | 219 | 278 | 269 | 387 | 701 | 32 | A | 23 | 8413 | 0
84514 | 2019-03-21 | 12:35:28 | -1 | 130 | 가동 | 732 | 118 | 118 | 110 | 112 | 331 | 50 | 202 | 189 | 189 | 257 | 181 | 700 | 35 | A | 0 | 8917 | 0
84515 | 2019-03-21 | 12:37:26 | -1 | 131 | 가동 | 731 | 117 | 119 | 110 | 113 | 331 | 51 | 202 | 189 | 189 | 256 | 180 | 704 | 36 | A | 0 | 8917 | 0
84516 | 2019-03-21 | 12:38:00 | 70 | 134 | 가동 | 731 | 121 | 122 | 110 | 112 | 329 | 46 | 117 | 219 | 256 | 227 | 342 | 700 | 32 | A | 23 | 8413 | 0
84517 | 2019-03-21 | 12:39:24 | -1 | 132 | 가동 | 729 | 118 | 118 | 110 | 112 | 331 | 51 | 202 | 189 | 189 | 255 | 179 | 707 | 36 | A | 0 | 8917 | 0
84518 | 2019-03-21 | 12:40:01 | 70 | 135 | 가동 | 731 | 121 | 121 | 110 | 112 | 329 | 48 | 158 | 218 | 266 | 248 | 367 | 696 | 32 | A | 23 | 8413 | 0
84519 | 2019-03-21 | 12:41:25 | -1 | 133 | 가동 | 730 | 117 | 120 | 110 | 112 | 332 | 50 | 201 | 189 | 189 | 254 | 177 | 712 | 35 | A | 0 | 8917 | 0
84520 | 2019-03-21 | 12:42:03 | 69 | 136 | 가동 | 731 | 121 | 121 | 110 | 112 | 329 | 48 | 142 | 218 | 271 | 257 | 376 | 699 | 33 | A | 23 | 8413 | 0
84521 | 2019-03-21 | 12:43:23 | -1 | 134 | 가동 | 729 | 119 | 119 | 110 | 113 | 332 | 50 | 201 | 189 | 188 | 253 | 176 | 709 | 35 | A | 0 | 8917 | 0
84522 | 2019-03-21 | 12:44:14 | 68 | 137 | 가동 | 731 | 121 | 121 | 110 | 112 | 330 | 48 | 154 | 218 | 273 | 261 | 384 | 700 | 32 | A | 23 | 8413 | 0
84523 | 2019-03-21 | 12:45:23 | -1 | 135 | 가동 | 730 | 118 | 120 | 110 | 112 | 332 | 47 | 200 | 189 | 188 | 252 | 176 | 695 | 35 | A | 0 | 8917 | 0
84524 | 2019-03-21 | 12:46:15 | 67 | 138 | 가동 | 731 | 123 | 122 | 110 | 112 | 329 | 47 | 186 | 218 | 276 | 264 | 388 | 697 | 32 | A | 23 | 8413 | 0
84525 | 2019-03-21 | 12:47:21 | -1 | 136 | 가동 | 731 | 120 | 119 | 110 | 112 | 332 | 52 | 200 | 189 | 188 | 252 | 176 | 706 | 35 | A | 0 | 8917 | 0
84526 | 2019-03-21 | 12:48:17 | 66 | 139 | 가동 | 731 | 121 | 122 | 110 | 112 | 329 | 49 | 195 | 218 | 277 | 265 | 379 | 696 | 32 | A | 23 | 8413 | 0
84527 | 2019-03-21 | 12:49:21 | -1 | 137 | 가동 | 732 | 119 | 119 | 110 | 112 | 332 | 54 | 200 | 189 | 188 | 253 | 176 | 698 | 35 | A | 0 | 8917 | 0
84528 | 2019-03-21 | 12:50:18 | 66 | 140 | 가동 | 731 | 121 | 122 | 110 | 112 | 330 | 50 | 193 | 218 | 277 | 267 | 385 | 701 | 32 | A | 23 | 8413 | 0
84529 | 2019-03-21 | 12:51:20 | -1 | 138 | 가동 | 733 | 119 | 119 | 110 | 112 | 332 | 52 | 201 | 189 | 188 | 254 | 175 | 703 | 35 | A | 0 | 8917 | 0
84530 | 2019-03-21 | 12:52:20 | 64 | 141 | 가동 | 731 | 121 | 121 | 110 | 112 | 330 | 48 | 194 | 219 | 277 | 264 | 381 | 701 | 32 | A | 23 | 8413 | 0
84531 | 2019-03-21 | 12:53:19 | -1 | 139 | 가동 | 733 | 118 | 120 | 110 | 112 | 331 | 51 | 201 | 189 | 188 | 253 | 173 | 698 | 35 | A | 0 | 8917 | 0
84532 | 2019-03-21 | 12:54:26 | 64 | 142 | 가동 | 730 | 121 | 125 | 110 | 112 | 329 | 47 | 159 | 219 | 276 | 265 | 388 | 702 | 33 | A | 23 | 8413 | 0
84533 | 2019-03-21 | 12:55:19 | -1 | 140 | 가동 | 733 | 119 | 119 | 110 | 112 | 332 | 54 | 201 | 189 | 188 | 254 | 173 | 710 | 36 | A | 0 | 8917 | 0
84534 | 2019-03-21 | 12:56:27 | 63 | 143 | 가동 | 729 | 125 | 121 | 110 | 111 | 329 | 48 | 198 | 219 | 278 | 268 | 386 | 696 | 33 | A | 23 | 8413 | 0
84535 | 2019-03-21 | 12:57:19 | -1 | 141 | 가동 | 733 | 118 | 120 | 110 | 112 | 331 | 52 | 201 | 189 | 188 | 253 | 175 | 692 | 35 | A | 0 | 8917 | 0
84536 | 2019-03-21 | 12:58:31 | 62 | 144 | 가동 | 729 | 121 | 121 | 110 | 112 | 329 | 49 | 204 | 219 | 278 | 266 | 383 | 699 | 33 | A | 23 | 8413 | 0
84537 | 2019-03-21 | 13:00:29 | 61 | 145 | 가동 | 728 | 121 | 121 | 110 | 112 | 330 | 52 | 208 | 219 | 278 | 266 | 380 | 701 | 33 | A | 23 | 8413 | 0
84538 | 2019-03-21 | 13:00:40 | -1 | 142 | 가동 | 731 | 119 | 202 | 110 | 112 | 332 | 48 | 166 | 189 | 172 | 223 | 159 | 704 | 36 | A | 0 | 8917 | 0
84539 | 2019-03-21 | 13:02:32 | 60 | 146 | 가동 | 728 | 122 | 122 | 110 | 112 | 329 | 47 | 201 | 219 | 277 | 265 | 388 | 700 | 33 | A | 23 | 8413 | 0
84540 | 2019-03-21 | 13:02:37 | -1 | 143 | 가동 | 730 | 201 | 116 | 110 | 112 | 331 | 52 | 182 | 189 | 179 | 233 | 163 | 699 | 36 | A | 0 | 8917 | 0
84541 | 2019-03-21 | 13:04:32 | -1 | 144 | 가동 | 730 | 115 | 116 | 110 | 112 | 333 | 51 | 194 | 189 | 183 | 241 | 169 | 704 | 36 | A | 0 | 8917 | 0
84542 | 2019-03-21 | 13:04:34 | 59 | 147 | 가동 | 728 | 121 | 121 | 110 | 112 | 329 | 48 | 213 | 219 | 278 | 267 | 388 | 699 | 33 | A | 23 | 8413 | 0
84543 | 2019-03-21 | 13:06:28 | -1 | 145 | 가동 | 730 | 115 | 116 | 110 | 112 | 331 | 54 | 199 | 189 | 186 | 245 | 172 | 704 | 36 | A | 0 | 8917 | 0
84544 | 2019-03-21 | 13:06:37 | 58 | 148 | 가동 | 728 | 121 | 122 | 110 | 112 | 329 | 51 | 181 | 219 | 278 | 269 | 382 | 703 | 33 | A | 23 | 8413 | 0
84545 | 2019-03-21 | 13:08:24 | -1 | 146 | 가동 | 729 | 116 | 116 | 110 | 112 | 332 | 53 | 201 | 189 | 187 | 248 | 176 | 701 | 36 | A | 0 | 8917 | 0
84546 | 2019-03-21 | 13:08:38 | 57 | 149 | 가동 | 729 | 121 | 122 | 110 | 112 | 329 | 47 | 194 | 219 | 278 | 269 | 391 | 701 | 33 | A | 23 | 8413 | 0
84547 | 2019-03-21 | 13:10:20 | -1 | 147 | 가동 | 728 | 115 | 116 | 110 | 113 | 333 | 49 | 202 | 189 | 187 | 250 | 176 | 696 | 36 | A | 0 | 8917 | 0
84548 | 2019-03-21 | 13:10:39 | 57 | 150 | 가동 | 728 | 121 | 122 | 110 | 112 | 329 | 50 | 160 | 219 | 278 | 266 | 386 | 700 | 33 | A | 23 | 8413 | 0
84549 | 2019-03-21 | 13:12:16 | -1 | 148 | 가동 | 728 | 115 | 116 | 110 | 113 | 332 | 50 | 203 | 189 | 187 | 249 | 175 | 712 | 36 | A | 0 | 8917 | 0
84550 | 2019-03-21 | 13:12:41 | 56 | 151 | 가동 | 729 | 121 | 122 | 110 | 112 | 329 | 49 | 201 | 219 | 278 | 268 | 385 | 701 | 33 | A | 23 | 8413 | 0
84551 | 2019-03-21 | 13:14:12 | -1 | 149 | 가동 | 729 | 115 | 116 | 110 | 112 | 332 | 50 | 202 | 189 | 188 | 249 | 174 | 706 | 36 | A | 0 | 8917 | 0
84552 | 2019-03-21 | 13:14:43 | 55 | 152 | 가동 | 729 | 121 | 122 | 110 | 112 | 329 | 50 | 205 | 220 | 278 | 269 | 394 | 699 | 33 | A | 23 | 8413 | 0
84553 | 2019-03-21 | 13:16:12 | -1 | 150 | 가동 | 729 | 115 | 116 | 110 | 113 | 331 | 50 | 203 | 189 | 188 | 251 | 176 | 711 | 36 | A | 0 | 8917 | 0
84554 | 2019-03-21 | 13:16:44 | 54 | 153 | 가동 | 729 | 121 | 122 | 110 | 115 | 329 | 47 | 202 | 219 | 279 | 269 | 393 | 699 | 33 | A | 23 | 8413 | 0
84555 | 2019-03-21 | 13:18:05 | -1 | 151 | 가동 | 730 | 116 | 116 | 110 | 113 | 331 | 50 | 203 | 189 | 189 | 253 | 178 | 708 | 36 | A | 0 | 8917 | 0
84556 | 2019-03-21 | 13:18:46 | 53 | 154 | 가동 | 729 | 121 | 122 | 110 | 112 | 329 | 49 | 183 | 220 | 279 | 270 | 395 | 702 | 33 | A | 23 | 8413 | 0
84557 | 2019-03-21 | 13:20:00 | -1 | 152 | 가동 | 730 | 115 | 116 | 110 | 112 | 331 | 54 | 203 | 189 | 189 | 254 | 179 | 701 | 36 | A | 0 | 8917 | 0
84558 | 2019-03-21 | 13:20:48 | 52 | 155 | 가동 | 730 | 121 | 122 | 110 | 112 | 329 | 45 | 203 | 220 | 279 | 269 | 391 | 702 | 33 | A | 23 | 8413 | 0
84559 | 2019-03-21 | 13:21:57 | -1 | 153 | 가동 | 731 | 116 | 116 | 110 | 112 | 332 | 52 | 204 | 190 | 189 | 253 | 178 | 700 | 36 | A | 0 | 8917 | 0
84560 | 2019-03-21 | 13:22:50 | 52 | 156 | 가동 | 729 | 121 | 122 | 110 | 112 | 329 | 48 | 194 | 220 | 278 | 265 | 397 | 700 | 33 | A | 23 | 8413 | 0
84561 | 2019-03-21 | 13:23:54 | -1 | 154 | 가동 | 731 | 116 | 116 | 110 | 112 | 331 | 53 | 204 | 190 | 190 | 253 | 178 | 701 | 36 | A | 0 | 8917 | 0
84562 | 2019-03-21 | 13:24:50 | 51 | 157 | 가동 | 730 | 121 | 121 | 110 | 112 | 329 | 50 | 177 | 220 | 279 | 269 | 397 | 702 | 33 | A | 23 | 8413 | 0
84563 | 2019-03-21 | 13:25:49 | -1 | 155 | 가동 | 731 | 115 | 117 | 110 | 112 | 331 | 53 | 203 | 190 | 190 | 254 | 178 | 694 | 36 | A | 0 | 8917 | 0
84564 | 2019-03-21 | 13:26:54 | 50 | 158 | 가동 | 731 | 121 | 122 | 110 | 112 | 330 | 48 | 193 | 220 | 279 | 270 | 394 | 698 | 33 | A | 23 | 8413 | 0
84565 | 2019-03-21 | 13:27:46 | -1 | 156 | 가동 | 731 | 116 | 116 | 110 | 114 | 331 | 50 | 204 | 190 | 190 | 255 | 176 | 702 | 36 | A | 0 | 8917 | 0
84566 | 2019-03-21 | 13:28:55 | 48 | 159 | 가동 | 731 | 121 | 122 | 110 | 112 | 329 | 52 | 175 | 220 | 279 | 272 | 396 | 700 | 33 | A | 23 | 8413 | 0
84567 | 2019-03-21 | 13:29:42 | -1 | 157 | 가동 | 731 | 116 | 116 | 110 | 112 | 331 | 50 | 203 | 190 | 190 | 254 | 175 | 707 | 36 | A | 0 | 8917 | 0
84568 | 2019-03-21 | 13:30:56 | 48 | 160 | 가동 | 731 | 121 | 122 | 110 | 112 | 330 | 50 | 182 | 220 | 279 | 267 | 393 | 700 | 33 | A | 23 | 8413 | 0
84569 | 2019-03-21 | 13:31:39 | -1 | 158 | 가동 | 731 | 116 | 117 | 110 | 114 | 331 | 51 | 203 | 190 | 190 | 254 | 176 | 703 | 36 | A | 0 | 8917 | 0
84570 | 2019-03-21 | 13:32:58 | 47 | 161 | 가동 | 731 | 121 | 122 | 110 | 112 | 329 | 51 | 176 | 220 | 279 | 269 | 395 | 693 | 33 | A | 23 | 8413 | 0
84571 | 2019-03-21 | 13:33:36 | -1 | 159 | 가동 | 730 | 116 | 117 | 110 | 112 | 331 | 52 | 204 | 190 | 189 | 253 | 176 | 705 | 36 | A | 0 | 8917 | 0
84572 | 2019-03-21 | 13:35:00 | 46 | 162 | 가동 | 731 | 121 | 122 | 110 | 112 | 329 | 49 | 183 | 220 | 278 | 266 | 394 | 695 | 33 | A | 23 | 8413 | 0
84573 | 2019-03-21 | 13:35:33 | -1 | 160 | 가동 | 730 | 116 | 117 | 110 | 112 | 331 | 54 | 204 | 190 | 189 | 252 | 175 | 705 | 36 | A | 0 | 8917 | 0
84574 | 2019-03-21 | 13:37:02 | 46 | 163 | 가동 | 731 | 121 | 122 | 110 | 112 | 329 | 50 | 168 | 220 | 279 | 268 | 389 | 698 | 33 | A | 23 | 8413 | 0
84575 | 2019-03-21 | 13:37:30 | -1 | 161 | 가동 | 730 | 116 | 117 | 110 | 112 | 332 | 48 | 204 | 190 | 189 | 255 | 175 | 703 | 36 | A | 0 | 8917 | 0
84576 | 2019-03-21 | 13:39:04 | 44 | 164 | 가동 | 730 | 122 | 122 | 110 | 112 | 329 | 53 | 179 | 220 | 279 | 265 | 390 | 695 | 33 | A | 23 | 8413 | 0
84577 | 2019-03-21 | 13:39:26 | -1 | 162 | 가동 | 729 | 116 | 117 | 110 | 112 | 331 | 52 | 204 | 190 | 190 | 256 | 174 | 697 | 36 | A | 0 | 8917 | 0
84578 | 2019-03-21 | 13:41:07 | 44 | 165 | 가동 | 729 | 122 | 122 | 110 | 112 | 329 | 53 | 166 | 220 | 279 | 268 | 392 | 695 | 33 | A | 23 | 8413 | 0
84579 | 2019-03-21 | 13:41:27 | -1 | 163 | 가동 | 728 | 116 | 117 | 110 | 112 | 331 | 54 | 203 | 190 | 190 | 254 | 174 | 706 | 36 | A | 0 | 8917 | 0
84580 | 2019-03-21 | 13:43:20 | -1 | 164 | 가동 | 729 | 116 | 117 | 110 | 112 | 331 | 53 | 203 | 190 | 189 | 253 | 175 | 693 | 36 | A | 0 | 8917 | 0
84581 | 2019-03-21 | 13:44:40 | 42 | 166 | 가동 | 728 | 122 | 122 | 109 | 112 | 329 | 52 | 109 | 220 | 256 | 230 | 345 | 689 | 33 | A | 23 | 8413 | 0
84582 | 2019-03-21 | 13:45:37 | -1 | 165 | 가동 | 729 | 116 | 136 | 110 | 112 | 332 | 47 | 195 | 190 | 184 | 243 | 171 | 711 | 36 | A | 0 | 8917 | 0
84583 | 2019-03-21 | 13:46:41 | 42 | 167 | 가동 | 727 | 178 | 122 | 110 | 112 | 329 | 48 | 132 | 219 | 266 | 249 | 368 | 692 | 33 | A | 23 | 8413 | 0
84584 | 2019-03-21 | 13:47:36 | -1 | 166 | 가동 | 730 | 136 | 118 | 110 | 112 | 332 | 54 | 196 | 190 | 185 | 244 | 170 | 697 | 36 | A | 0 | 8917 | 0
84585 | 2019-03-21 | 13:48:43 | 41 | 168 | 가동 | 728 | 121 | 122 | 110 | 112 | 329 | 45 | 148 | 218 | 271 | 258 | 378 | 692 | 33 | A | 23 | 8413 | 0
84586 | 2019-03-21 | 13:49:34 | -1 | 167 | 가동 | 730 | 118 | 119 | 110 | 112 | 332 | 55 | 199 | 190 | 186 | 247 | 171 | 700 | 36 | A | 0 | 8917 | 0
84587 | 2019-03-21 | 13:50:44 | 40 | 169 | 가동 | 728 | 121 | 121 | 110 | 112 | 329 | 51 | 156 | 218 | 273 | 258 | 382 | 689 | 33 | A | 23 | 8413 | 0
84588 | 2019-03-21 | 13:51:33 | -1 | 168 | 가동 | 731 | 118 | 119 | 110 | 112 | 332 | 51 | 200 | 190 | 187 | 249 | 173 | 714 | 36 | A | 0 | 8917 | 0
84589 | 2019-03-21 | 13:52:47 | 39 | 170 | 가동 | 728 | 121 | 122 | 110 | 112 | 329 | 53 | 172 | 218 | 275 | 263 | 387 | 692 | 33 | A | 23 | 8413 | 0
84590 | 2019-03-21 | 13:53:32 | -1 | 169 | 가동 | 731 | 119 | 119 | 110 | 112 | 332 | 54 | 200 | 190 | 188 | 250 | 175 | 710 | 36 | A | 0 | 8917 | 0
84591 | 2019-03-21 | 13:54:56 | 38 | 171 | 가동 | 728 | 122 | 130 | 110 | 112 | 329 | 51 | 173 | 219 | 274 | 261 | 390 | 693 | 33 | A | 23 | 8413 | 0
84592 | 2019-03-21 | 13:55:30 | -1 | 170 | 가동 | 731 | 119 | 119 | 110 | 112 | 331 | 55 | 200 | 190 | 188 | 249 | 175 | 685 | 36 | A | 0 | 8917 | 0
84593 | 2019-03-21 | 13:56:59 | 44 | 172 | 가동 | 729 | 129 | 123 | 110 | 112 | 329 | 48 | 168 | 219 | 275 | 264 | 389 | 694 | 33 | A | 23 | 8413 | 0
84594 | 2019-03-21 | 13:57:30 | -1 | 171 | 가동 | 731 | 118 | 118 | 110 | 112 | 331 | 52 | 201 | 190 | 187 | 249 | 175 | 706 | 36 | A | 0 | 8917 | 0
84595 | 2019-03-21 | 13:59:02 | 84 | 173 | 가동 | 728 | 122 | 122 | 110 | 112 | 329 | 43 | 187 | 219 | 277 | 266 | 389 | 693 | 33 | A | 23 | 8413 | 0
84596 | 2019-03-21 | 13:59:29 | -1 | 172 | 가동 | 731 | 118 | 119 | 110 | 112 | 332 | 53 | 201 | 190 | 187 | 249 | 175 | 700 | 36 | A | 0 | 8917 | 0
84597 | 2019-03-21 | 14:01:11 | 101 | 174 | 가동 | 722 | 121 | 122 | 110 | 112 | 329 | 41 | 155 | 219 | 277 | 265 | 385 | 692 | 33 | A | 23 | 8413 | 0
84598 | 2019-03-21 | 14:01:28 | -1 | 173 | 가동 | 731 | 118 | 119 | 110 | 112 | 331 | 54 | 201 | 190 | 187 | 251 | 174 | 702 | 36 | A | 0 | 8917 | 0
84599 | 2019-03-21 | 14:03:06 | 101 | 175 | 가동 | 716 | 122 | 121 | 110 | 112 | 329 | 45 | 168 | 219 | 276 | 262 | 390 | 692 | 33 | A | 23 | 8413 | 0
84600 | 2019-03-21 | 14:03:28 | -1 | 174 | 가동 | 730 | 119 | 120 | 110 | 112 | 332 | 55 | 200 | 190 | 188 | 250 | 171 | 710 | 36 | A | 0 | 8917 | 0
84601 | 2019-03-21 | 14:05:24 | 100 | 176 | 가동 | 712 | 121 | 139 | 110 | 111 | 329 | 41 | 139 | 220 | 272 | 257 | 375 | 698 | 33 | A | 23 | 8413 | 0
84602 | 2019-03-21 | 14:05:28 | -1 | 175 | 가동 | 729 | 120 | 120 | 110 | 111 | 331 | 51 | 200 | 190 | 188 | 250 | 170 | 696 | 36 | A | 0 | 8917 | 0
84603 | 2019-03-21 | 14:07:28 | -1 | 176 | 가동 | 729 | 120 | 119 | 110 | 112 | 332 | 55 | 200 | 191 | 188 | 250 | 171 | 705 | 36 | A | 0 | 8917 | 0
84604 | 2019-03-21 | 14:09:09 | 100 | 177 | 가동 | 709 | 121 | 139 | 110 | 113 | 330 | 42 | 110 | 219 | 251 | 220 | 329 | 696 | 33 | A | 23 | 8413 | 0
84605 | 2019-03-21 | 14:09:27 | -1 | 177 | 가동 | 729 | 119 | 119 | 110 | 112 | 331 | 54 | 200 | 190 | 188 | 248 | 171 | 692 | 36 | A | 0 | 8917 | 0
84606 | 2019-03-21 | 14:11:10 | 99 | 178 | 가동 | 709 | 121 | 121 | 110 | 112 | 330 | 42 | 131 | 218 | 262 | 243 | 367 | 696 | 33 | A | 23 | 8413 | 0
84607 | 2019-03-21 | 14:11:27 | -1 | 178 | 가동 | 728 | 119 | 120 | 110 | 112 | 332 | 53 | 200 | 190 | 188 | 248 | 170 | 708 | 36 | A | 0 | 8917 | 0
84608 | 2019-03-21 | 14:13:11 | 98 | 179 | 가동 | 710 | 121 | 121 | 110 | 112 | 329 | 44 | 146 | 217 | 268 | 254 | 376 | 701 | 33 | A | 23 | 8413 | 0
84609 | 2019-03-21 | 14:13:26 | -1 | 179 | 가동 | 729 | 119 | 119 | 110 | 112 | 332 | 53 | 200 | 190 | 188 | 248 | 171 | 702 | 36 | A | 0 | 8917 | 0
84610 | 2019-03-21 | 14:15:12 | 98 | 180 | 가동 | 711 | 121 | 121 | 110 | 112 | 329 | 44 | 166 | 217 | 271 | 257 | 376 | 698 | 33 | A | 23 | 8413 | 0
84611 | 2019-03-21 | 14:15:28 | -1 | 180 | 가동 | 730 | 119 | 121 | 110 | 112 | 331 | 53 | 199 | 191 | 188 | 248 | 171 | 706 | 36 | A | 0 | 8917 | 0
84612 | 2019-03-21 | 14:17:14 | 96 | 181 | 가동 | 711 | 121 | 121 | 110 | 112 | 330 | 46 | 184 | 217 | 272 | 258 | 383 | 700 | 33 | A | 23 | 8413 | 0
84613 | 2019-03-21 | 14:18:51 | -1 | 181 | 가동 | 731 | 120 | 203 | 110 | 111 | 332 | 49 | 165 | 190 | 172 | 218 | 150 | 698 | 36 | A | 0 | 8917 | 0
84614 | 2019-03-21 | 14:19:15 | 96 | 182 | 가동 | 712 | 121 | 121 | 110 | 112 | 329 | 47 | 196 | 218 | 274 | 262 | 386 | 699 | 33 | A | 23 | 8413 | 0
84615 | 2019-03-21 | 14:20:47 | -1 | 182 | 가동 | 731 | 203 | 116 | 110 | 112 | 331 | 50 | 181 | 190 | 178 | 228 | 153 | 703 | 36 | A | 0 | 8917 | 0
84616 | 2019-03-21 | 14:21:17 | 95 | 183 | 가동 | 713 | 121 | 122 | 110 | 112 | 329 | 44 | 179 | 218 | 274 | 264 | 383 | 700 | 33 | A | 23 | 8413 | 0
84617 | 2019-03-21 | 14:22:42 | -1 | 183 | 가동 | 732 | 115 | 116 | 110 | 111 | 332 | 50 | 192 | 190 | 182 | 236 | 161 | 696 | 36 | A | 0 | 8917 | 0
84618 | 2019-03-21 | 14:23:18 | 94 | 184 | 가동 | 713 | 121 | 121 | 110 | 112 | 329 | 49 | 178 | 218 | 275 | 265 | 383 | 697 | 33 | A | 23 | 8413 | 0
84619 | 2019-03-21 | 14:24:39 | -1 | 184 | 가동 | 732 | 115 | 116 | 110 | 112 | 332 | 52 | 197 | 190 | 185 | 241 | 167 | 710 | 36 | A | 0 | 8917 | 0
84620 | 2019-03-21 | 14:25:20 | 93 | 185 | 가동 | 714 | 121 | 122 | 110 | 112 | 329 | 45 | 167 | 218 | 276 | 267 | 387 | 699 | 33 | A | 23 | 8413 | 0
84621 | 2019-03-21 | 14:26:35 | -1 | 185 | 가동 | 731 | 115 | 116 | 110 | 113 | 331 | 50 | 200 | 190 | 187 | 247 | 169 | 698 | 36 | A | 0 | 8917 | 0
84622 | 2019-03-21 | 14:27:21 | 92 | 186 | 가동 | 714 | 121 | 121 | 110 | 112 | 330 | 46 | 159 | 219 | 276 | 267 | 389 | 694 | 33 | A | 23 | 8413 | 0
84623 | 2019-03-21 | 14:28:30 | -1 | 186 | 가동 | 731 | 115 | 116 | 110 | 113 | 332 | 50 | 201 | 190 | 188 | 251 | 169 | 702 | 36 | A | 0 | 8917 | 0
84624 | 2019-03-21 | 14:29:23 | 91 | 187 | 가동 | 716 | 121 | 122 | 110 | 112 | 330 | 48 | 178 | 219 | 276 | 265 | 379 | 699 | 33 | A | 23 | 8413 | 0
84625 | 2019-03-21 | 14:30:27 | -1 | 187 | 가동 | 730 | 115 | 116 | 110 | 112 | 332 | 49 | 202 | 190 | 189 | 252 | 170 | 701 | 36 | A | 0 | 8917 | 0
84626 | 2019-03-21 | 14:31:25 | 91 | 188 | 가동 | 717 | 121 | 121 | 110 | 112 | 330 | 47 | 196 | 219 | 277 | 265 | 389 | 699 | 33 | A | 23 | 8413 | 0
84627 | 2019-03-21 | 14:32:22 | -1 | 188 | 가동 | 728 | 116 | 116 | 110 | 113 | 331 | 51 | 202 | 190 | 189 | 254 | 171 | 699 | 36 | A | 0 | 8917 | 0
84628 | 2019-03-21 | 14:33:26 | 90 | 189 | 가동 | 718 | 121 | 122 | 110 | 112 | 329 | 46 | 157 | 219 | 277 | 268 | 391 | 695 | 33 | A | 23 | 8413 | 0
84629 | 2019-03-21 | 14:34:19 | -1 | 189 | 가동 | 728 | 115 | 117 | 110 | 112 | 331 | 53 | 202 | 190 | 189 | 254 | 172 | 706 | 36 | A | 0 | 8917 | 0
84630 | 2019-03-21 | 14:35:28 | 89 | 190 | 가동 | 719 | 121 | 121 | 110 | 112 | 329 | 47 | 174 | 220 | 277 | 265 | 382 | 694 | 33 | A | 23 | 8413 | 0
84631 | 2019-03-21 | 14:36:15 | -1 | 190 | 가동 | 730 | 116 | 117 | 110 | 112 | 331 | 53 | 203 | 190 | 189 | 253 | 172 | 703 | 36 | A | 0 | 8917 | 0
84632 | 2019-03-21 | 14:37:29 | 88 | 191 | 가동 | 720 | 121 | 121 | 110 | 112 | 329 | 47 | 173 | 220 | 277 | 264 | 391 | 697 | 33 | A | 23 | 8413 | 0
84633 | 2019-03-21 | 14:38:12 | -1 | 191 | 가동 | 731 | 116 | 116 | 110 | 111 | 331 | 56 | 203 | 191 | 189 | 253 | 172 | 712 | 36 | A | 0 | 8917 | 0
84634 | 2019-03-21 | 14:39:31 | 87 | 192 | 가동 | 721 | 121 | 122 | 110 | 112 | 330 | 45 | 196 | 220 | 277 | 264 | 395 | 692 | 33 | A | 23 | 8413 | 0
84635 | 2019-03-21 | 14:40:08 | -1 | 192 | 가동 | 732 | 116 | 116 | 110 | 112 | 331 | 53 | 203 | 191 | 189 | 254 | 172 | 705 | 36 | A | 0 | 8917 | 0
84636 | 2019-03-21 | 14:41:32 | 87 | 193 | 가동 | 721 | 121 | 122 | 110 | 112 | 329 | 50 | 164 | 220 | 278 | 267 | 389 | 694 | 33 | A | 23 | 8413 | 0
84637 | 2019-03-21 | 14:42:04 | -1 | 193 | 가동 | 733 | 115 | 116 | 110 | 113 | 331 | 50 | 203 | 191 | 189 | 254 | 171 | 707 | 36 | A | 0 | 8917 | 0
84638 | 2019-03-21 | 14:43:36 | 86 | 194 | 가동 | 722 | 121 | 121 | 110 | 112 | 329 | 45 | 186 | 220 | 278 | 268 | 382 | 695 | 33 | A | 23 | 8413 | 0
84639 | 2019-03-21 | 14:44:01 | -1 | 194 | 가동 | 733 | 116 | 117 | 110 | 111 | 331 | 53 | 202 | 191 | 189 | 253 | 172 | 716 | 36 | A | 0 | 8917 | 0
84640 | 2019-03-21 | 14:45:35 | 85 | 195 | 가동 | 723 | 121 | 122 | 110 | 112 | 329 | 42 | 182 | 220 | 278 | 268 | 391 | 693 | 33 | A | 23 | 8413 | 0
84641 | 2019-03-21 | 14:45:58 | -1 | 195 | 가동 | 733 | 116 | 117 | 110 | 114 | 331 | 50 | 202 | 191 | 189 | 252 | 172 | 705 | 36 | A | 0 | 8917 | 0
84642 | 2019-03-21 | 14:47:37 | 84 | 196 | 가동 | 724 | 121 | 122 | 110 | 112 | 329 | 48 | 158 | 220 | 278 | 269 | 398 | 692 | 33 | A | 23 | 8413 | 0
84643 | 2019-03-21 | 14:47:55 | -1 | 196 | 가동 | 733 | 116 | 117 | 110 | 112 | 331 | 53 | 202 | 191 | 189 | 251 | 172 | 705 | 36 | A | 0 | 8917 | 0
84644 | 2019-03-21 | 14:49:39 | 83 | 197 | 가동 | 725 | 121 | 121 | 110 | 112 | 329 | 43 | 173 | 221 | 278 | 266 | 391 | 693 | 33 | A | 23 | 8413 | 0
84645 | 2019-03-21 | 14:49:52 | -1 | 197 | 가동 | 733 | 116 | 117 | 110 | 112 | 331 | 48 | 202 | 191 | 189 | 251 | 173 | 700 | 36 | A | 0 | 8917 | 0
84646 | 2019-03-21 | 14:51:40 | 82 | 198 | 가동 | 727 | 121 | 121 | 110 | 112 | 329 | 47 | 177 | 220 | 279 | 269 | 386 | 689 | 33 | A | 23 | 8413 | 0
84647 | 2019-03-21 | 14:51:49 | -1 | 198 | 가동 | 732 | 117 | 117 | 110 | 112 | 331 | 52 | 202 | 191 | 188 | 250 | 172 | 702 | 36 | A | 0 | 8917 | 0
84648 | 2019-03-21 | 14:53:42 | 82 | 199 | 가동 | 727 | 121 | 122 | 110 | 112 | 329 | 45 | 186 | 221 | 279 | 269 | 384 | 696 | 33 | A | 23 | 8413 | 0
84649 | 2019-03-21 | 14:53:48 | -1 | 199 | 가동 | 731 | 116 | 118 | 110 | 112 | 332 | 51 | 201 | 191 | 188 | 249 | 171 | 708 | 36 | A | 0 | 8917 | 0
84650 | 2019-03-21 | 14:55:43 | 81 | 200 | 가동 | 727 | 121 | 121 | 110 | 112 | 330 | 46 | 176 | 221 | 278 | 267 | 391 | 692 | 33 | A | 23 | 8413 | 0
84651 | 2019-03-21 | 14:55:44 | -1 | 200 | 가동 | 731 | 118 | 117 | 110 | 112 | 331 | 54 | 202 | 191 | 188 | 249 | 171 | 698 | 36 | A | 0 | 8917 | 0
84652 | 2019-03-21 | 14:57:42 | -1 | 201 | 가동 | 731 | 117 | 118 | 110 | 112 | 331 | 56 | 202 | 191 | 188 | 249 | 169 | 700 | 36 | A | 0 | 8917 | 0
84653 | 2019-03-21 | 14:57:44 | 80 | 201 | 가동 | 728 | 121 | 121 | 110 | 112 | 329 | 45 | 156 | 221 | 278 | 269 | 393 | 693 | 33 | A | 23 | 8413 | 0
84654 | 2019-03-21 | 14:59:40 | -1 | 202 | 가동 | 730 | 118 | 118 | 110 | 113 | 331 | 51 | 202 | 191 | 188 | 249 | 169 | 706 | 36 | A | 0 | 8917 | 0
84655 | 2019-03-21 | 14:59:46 | 79 | 202 | 가동 | 728 | 121 | 122 | 110 | 113 | 329 | 47 | 157 | 221 | 278 | 269 | 388 | 696 | 33 | A | 23 | 8413 | 0
84656 | 2019-03-21 | 15:01:38 | -1 | 203 | 가동 | 729 | 117 | 117 | 110 | 112 | 332 | 53 | 201 | 191 | 188 | 248 | 166 | 700 | 36 | A | 0 | 8917 | 0
84657 | 2019-03-21 | 15:01:47 | 78 | 203 | 가동 | 728 | 121 | 121 | 110 | 112 | 329 | 47 | 148 | 221 | 277 | 266 | 392 | 691 | 33 | A | 23 | 8413 | 0
84658 | 2019-03-21 | 15:03:36 | -1 | 204 | 가동 | 729 | 117 | 118 | 110 | 111 | 332 | 55 | 201 | 191 | 188 | 248 | 165 | 699 | 35 | A | 0 | 8917 | 0
84659 | 2019-03-21 | 15:03:49 | 77 | 204 | 가동 | 729 | 121 | 121 | 110 | 112 | 329 | 46 | 161 | 221 | 277 | 266 | 394 | 694 | 32 | A | 23 | 8413 | 0
84660 | 2019-03-21 | 15:05:34 | -1 | 205 | 가동 | 729 | 118 | 118 | 110 | 112 | 331 | 51 | 201 | 191 | 188 | 249 | 165 | 695 | 36 | A | 0 | 8917 | 0
84661 | 2019-03-21 | 15:05:50 | 76 | 205 | 가동 | 730 | 121 | 121 | 110 | 112 | 329 | 52 | 172 | 221 | 278 | 269 | 388 | 692 | 33 | A | 23 | 8413 | 0
84662 | 2019-03-21 | 15:07:33 | -1 | 206 | 가동 | 731 | 118 | 119 | 110 | 112 | 331 | 53 | 200 | 191 | 187 | 247 | 166 | 695 | 36 | A | 0 | 8917 | 0
84663 | 2019-03-21 | 15:07:51 | 75 | 206 | 가동 | 730 | 121 | 122 | 110 | 112 | 329 | 47 | 192 | 221 | 278 | 268 | 396 | 690 | 33 | A | 23 | 8413 | 0
84664 | 2019-03-21 | 15:09:32 | -1 | 207 | 가동 | 732 | 118 | 119 | 110 | 112 | 332 | 54 | 200 | 191 | 187 | 247 | 166 | 707 | 36 | A | 0 | 8917 | 0
84665 | 2019-03-21 | 15:09:54 | 74 | 207 | 가동 | 731 | 121 | 122 | 110 | 112 | 329 | 44 | 183 | 221 | 279 | 268 | 397 | 688 | 33 | A | 23 | 8413 | 0
84666 | 2019-03-21 | 15:11:30 | -1 | 208 | 가동 | 733 | 118 | 117 | 110 | 113 | 331 | 49 | 201 | 191 | 187 | 249 | 167 | 692 | 36 | A | 0 | 8917 | 0
84667 | 2019-03-21 | 15:11:56 | 74 | 208 | 가동 | 731 | 121 | 121 | 110 | 112 | 329 | 48 | 196 | 221 | 279 | 270 | 398 | 691 | 33 | A | 23 | 8413 | 0
84668 | 2019-03-21 | 15:13:28 | -1 | 209 | 가동 | 733 | 116 | 119 | 110 | 112 | 331 | 52 | 201 | 191 | 187 | 249 | 167 | 699 | 36 | A | 0 | 8917 | 0
84669 | 2019-03-21 | 15:13:57 | 73 | 209 | 가동 | 731 | 121 | 122 | 110 | 112 | 329 | 46 | 176 | 221 | 279 | 268 | 392 | 691 | 33 | A | 23 | 8413 | 0
84670 | 2019-03-21 | 15:15:27 | -1 | 210 | 가동 | 733 | 118 | 119 | 110 | 113 | 333 | 52 | 201 | 191 | 188 | 252 | 166 | 698 | 36 | A | 0 | 8917 | 0
84671 | 2019-03-21 | 15:15:58 | 72 | 210 | 가동 | 731 | 121 | 122 | 110 | 112 | 329 | 46 | 167 | 221 | 279 | 268 | 390 | 693 | 33 | A | 23 | 8413 | 0
84672 | 2019-03-21 | 15:17:25 | -1 | 211 | 가동 | 733 | 118 | 119 | 110 | 112 | 332 | 54 | 201 | 191 | 188 | 252 | 166 | 709 | 36 | A | 0 | 8917 | 0
84673 | 2019-03-21 | 15:18:00 | 71 | 211 | 가동 | 730 | 121 | 122 | 110 | 112 | 329 | 47 | 154 | 221 | 279 | 268 | 400 | 687 | 33 | A | 23 | 8413 | 0
84674 | 2019-03-21 | 15:19:25 | -1 | 212 | 가동 | 732 | 119 | 119 | 110 | 112 | 331 | 55 | 200 | 191 | 188 | 253 | 166 | 694 | 36 | A | 0 | 8917 | 0
84675 | 2019-03-21 | 15:20:02 | 70 | 212 | 가동 | 730 | 121 | 122 | 110 | 112 | 329 | 48 | 191 | 221 | 280 | 268 | 388 | 691 | 33 | A | 23 | 8413 | 0
84676 | 2019-03-21 | 15:21:25 | -1 | 213 | 가동 | 732 | 118 | 120 | 110 | 112 | 331 | 54 | 201 | 191 | 188 | 255 | 167 | 702 | 36 | A | 0 | 8917 | 0
84677 | 2019-03-21 | 15:22:03 | 69 | 213 | 가동 | 729 | 121 | 122 | 110 | 112 | 329 | 51 | 163 | 222 | 280 | 270 | 396 | 694 | 33 | A | 23 | 8413 | 0
84678 | 2019-03-21 | 15:23:25 | -1 | 214 | 가동 | 731 | 120 | 120 | 110 | 114 | 331 | 49 | 200 | 191 | 188 | 252 | 169 | 708 | 36 | A | 0 | 8917 | 0
84679 | 2019-03-21 | 15:24:05 | 68 | 214 | 가동 | 729 | 121 | 122 | 110 | 112 | 329 | 45 | 139 | 222 | 280 | 269 | 389 | 692 | 33 | A | 23 | 8413 | 0
84680 | 2019-03-21 | 15:25:24 | -1 | 215 | 가동 | 731 | 120 | 120 | 110 | 112 | 331 | 52 | 200 | 191 | 188 | 251 | 168 | 704 | 36 | A | 0 | 8917 | 0
84681 | 2019-03-21 | 15:26:18 | 68 | 215 | 가동 | 729 | 121 | 122 | 110 | 112 | 330 | 48 | 163 | 222 | 281 | 269 | 394 | 691 | 33 | A | 23 | 8413 | 0
84682 | 2019-03-21 | 15:27:23 | -1 | 216 | 가동 | 729 | 119 | 118 | 110 | 112 | 331 | 52 | 200 | 191 | 188 | 250 | 167 | 699 | 36 | A | 0 | 8917 | 0
84683 | 2019-03-21 | 15:28:12 | 67 | 216 | 가동 | 729 | 121 | 122 | 110 | 112 | 329 | 44 | 176 | 222 | 280 | 271 | 387 | 690 | 33 | A | 23 | 8413 | 0
84684 | 2019-03-21 | 15:29:24 | -1 | 217 | 가동 | 729 | 118 | 122 | 110 | 112 | 332 | 51 | 199 | 191 | 187 | 248 | 167 | 708 | 36 | A | 0 | 8917 | 0
84685 | 2019-03-21 | 15:30:11 | 66 | 217 | 가동 | 729 | 121 | 122 | 110 | 112 | 329 | 47 | 180 | 222 | 280 | 268 | 396 | 691 | 33 | A | 23 | 8413 | 0
84686 | 2019-03-21 | 15:31:24 | -1 | 218 | 가동 | 729 | 121 | 119 | 110 | 112 | 331 | 52 | 199 | 191 | 187 | 248 | 168 | 703 | 36 | A | 0 | 8917 | 0
84687 | 2019-03-21 | 15:32:16 | 65 | 218 | 가동 | 729 | 121 | 122 | 110 | 112 | 329 | 47 | 156 | 222 | 280 | 270 | 393 | 692 | 33 | A | 23 | 8413 | 0
84688 | 2019-03-21 | 15:33:24 | -1 | 219 | 가동 | 729 | 119 | 121 | 110 | 115 | 331 | 51 | 199 | 191 | 187 | 249 | 168 | 708 | 36 | A | 0 | 8917 | 0
84689 | 2019-03-21 | 15:34:16 | 64 | 219 | 가동 | 730 | 122 | 122 | 110 | 112 | 329 | 49 | 193 | 222 | 280 | 270 | 394 | 691 | 33 | A | 23 | 8413 | 0
84690 | 2019-03-21 | 15:36:16 | 63 | 220 | 가동 | 730 | 121 | 121 | 110 | 112 | 329 | 50 | 156 | 222 | 280 | 270 | 388 | 696 | 33 | A | 23 | 8413 | 0
84691 | 2019-03-21 | 15:36:47 | -1 | 220 | 가동 | 723 | 120 | 203 | 110 | 114 | 332 | 44 | 165 | 191 | 172 | 218 | 152 | 714 | 36 | A | 0 | 8917 | 0
84692 | 2019-03-21 | 15:38:18 | 62 | 221 | 가동 | 730 | 122 | 122 | 110 | 112 | 329 | 44 | 187 | 222 | 279 | 267 | 394 | 692 | 33 | A | 23 | 8413 | 0
84693 | 2019-03-21 | 15:38:44 | -1 | 221 | 가동 | 724 | 202 | 116 | 110 | 112 | 332 | 48 | 181 | 191 | 178 | 228 | 153 | 702 | 35 | A | 0 | 8917 | 0
84694 | 2019-03-21 | 15:40:19 | 61 | 222 | 가동 | 730 | 121 | 121 | 110 | 112 | 329 | 46 | 169 | 222 | 280 | 269 | 381 | 696 | 32 | A | 23 | 8413 | 0
84695 | 2019-03-21 | 15:40:39 | -1 | 222 | 가동 | 725 | 116 | 116 | 110 | 112 | 331 | 49 | 192 | 191 | 182 | 238 | 159 | 705 | 36 | A | 0 | 8917 | 0
84696 | 2019-03-21 | 15:42:20 | 61 | 223 | 가동 | 731 | 121 | 122 | 110 | 112 | 330 | 52 | 187 | 222 | 279 | 269 | 389 | 693 | 32 | A | 23 | 8413 | 0
84697 | 2019-03-21 | 15:42:36 | -1 | 223 | 가동 | 725 | 116 | 116 | 110 | 112 | 332 | 48 | 197 | 190 | 185 | 243 | 164 | 699 | 35 | A | 0 | 8917 | 0
84698 | 2019-03-21 | 15:44:23 | 59 | 224 | 가동 | 731 | 121 | 122 | 110 | 113 | 329 | 52 | 164 | 222 | 279 | 268 | 387 | 692 | 32 | A | 23 | 8413 | 0
84699 | 2019-03-21 | 15:44:32 | -1 | 224 | 가동 | 726 | 115 | 116 | 110 | 112 | 331 | 48 | 199 | 190 | 186 | 245 | 166 | 706 | 35 | A | 0 | 8917 | 0
84700 | 2019-03-21 | 15:46:37 | -1 | 225 | 가동 | 727 | 115 | 116 | 110 | 113 | 332 | 49 | 201 | 190 | 186 | 247 | 166 | 709 | 36 | A | 0 | 8917 | 0
84701 | 2019-03-21 | 15:46:46 | 59 | 225 | 가동 | 731 | 121 | 130 | 110 | 112 | 329 | 48 | 144 | 222 | 277 | 265 | 386 | 691 | 32 | A | 23 | 8413 | 0
84702 | 2019-03-21 | 15:48:24 | -1 | 226 | 가동 | 727 | 116 | 116 | 110 | 112 | 331 | 52 | 201 | 190 | 187 | 248 | 167 | 693 | 36 | A | 0 | 8917 | 0
84703 | 2019-03-21 | 15:48:35 | 58 | 226 | 가동 | 731 | 129 | 122 | 110 | 112 | 329 | 52 | 173 | 222 | 277 | 264 | 385 | 698 | 32 | A | 23 | 8413 | 0
84704 | 2019-03-21 | 15:50:19 | -1 | 227 | 가동 | 728 | 115 | 116 | 110 | 112 | 331 | 51 | 202 | 190 | 188 | 249 | 168 | 706 | 36 | A | 0 | 8917 | 0
84705 | 2019-03-21 | 15:50:37 | 57 | 227 | 가동 | 731 | 122 | 122 | 110 | 112 | 329 | 53 | 212 | 222 | 277 | 266 | 388 | 695 | 32 | A | 23 | 8413 | 0
84706 | 2019-03-21 | 15:52:19 | -1 | 228 | 가동 | 729 | 116 | 116 | 110 | 112 | 331 | 51 | 202 | 191 | 188 | 250 | 167 | 707 | 35 | A | 0 | 8917 | 0
84707 | 2019-03-21 | 15:52:39 | 56 | 228 | 가동 | 731 | 122 | 122 | 110 | 112 | 329 | 51 | 205 | 222 | 278 | 266 | 392 | 693 | 32 | A | 23 | 8413 | 0
84708 | 2019-03-21 | 15:54:12 | -1 | 229 | 가동 | 730 | 115 | 116 | 110 | 113 | 331 | 50 | 202 | 191 | 188 | 250 | 167 | 714 | 35 | A | 0 | 8917 | 0
84709 | 2019-03-21 | 15:55:46 | 55 | 229 | 가동 | 730 | 122 | 187 | 110 | 112 | 330 | 52 | 116 | 222 | 261 | 239 | 359 | 692 | 32 | A | 23 | 8413 | 0
84710 | 2019-03-21 | 15:56:09 | -1 | 230 | 가동 | 730 | 116 | 116 | 110 | 112 | 331 | 51 | 202 | 191 | 188 | 249 | 170 | 717 | 35 | A | 0 | 8917 | 0
84711 | 2019-03-21 | 15:57:51 | 54 | 230 | 가동 | 729 | 187 | 122 | 110 | 112 | 329 | 49 | 137 | 221 | 268 | 254 | 383 | 693 | 32 | A | 23 | 8413 | 0
84712 | 2019-03-21 | 15:58:04 | -1 | 231 | 가동 | 731 | 116 | 116 | 110 | 112 | 331 | 52 | 202 | 191 | 188 | 249 | 171 | 704 | 35 | A | 0 | 8917 | 0
84713 | 2019-03-21 | 15:59:51 | 53 | 231 | 가동 | 728 | 121 | 122 | 110 | 112 | 329 | 46 | 138 | 221 | 272 | 258 | 389 | 693 | 32 | A | 23 | 8413 | 0
84714 | 2019-03-21 | 16:00:00 | -1 | 232 | 가동 | 731 | 115 | 116 | 110 | 112 | 331 | 51 | 202 | 191 | 188 | 250 | 171 | 711 | 35 | A | 0 | 8917 | 0
84715 | 2019-03-21 | 16:01:53 | 52 | 232 | 가동 | 727 | 121 | 122 | 110 | 112 | 329 | 46 | 163 | 220 | 274 | 263 | 396 | 692 | 32 | A | 23 | 8413 | 0
84716 | 2019-03-21 | 16:01:57 | -1 | 233 | 가동 | 732 | 116 | 117 | 110 | 114 | 332 | 50 | 202 | 191 | 188 | 249 | 171 | 701 | 35 | A | 0 | 8917 | 0
84717 | 2019-03-21 | 16:03:53 | -1 | 234 | 가동 | 732 | 116 | 117 | 110 | 112 | 331 | 51 | 202 | 191 | 188 | 250 | 174 | 704 | 35 | A | 0 | 8917 | 0
84718 | 2019-03-21 | 16:03:55 | 51 | 233 | 가동 | 727 | 122 | 122 | 110 | 112 | 329 | 49 | 151 | 220 | 276 | 266 | 389 | 692 | 32 | A | 23 | 8413 | 0
84719 | 2019-03-21 | 16:05:50 | -1 | 235 | 가동 | 732 | 116 | 117 | 110 | 112 | 331 | 51 | 202 | 191 | 188 | 249 | 173 | 693 | 35 | A | 0 | 8917 | 0
84720 | 2019-03-21 | 16:05:56 | 51 | 234 | 가동 | 727 | 121 | 122 | 110 | 112 | 330 | 54 | 155 | 220 | 277 | 265 | 386 | 690 | 32 | A | 23 | 8413 | 0
84721 | 2019-03-21 | 16:07:47 | -1 | 236 | 가동 | 732 | 116 | 117 | 110 | 112 | 331 | 51 | 202 | 191 | 188 | 250 | 173 | 703 | 35 | A | 0 | 8917 | 0
84722 | 2019-03-21 | 16:07:59 | 50 | 235 | 가동 | 728 | 122 | 122 | 110 | 112 | 329 | 51 | 187 | 221 | 277 | 266 | 386 | 692 | 32 | A | 23 | 8413 | 0
84723 | 2019-03-21 | 16:09:44 | -1 | 237 | 가동 | 731 | 116 | 117 | 110 | 112 | 331 | 53 | 202 | 191 | 188 | 251 | 173 | 715 | 35 | A | 0 | 8917 | 0
84724 | 2019-03-21 | 16:10:01 | 49 | 236 | 가동 | 728 | 121 | 122 | 109 | 112 | 329 | 48 | 172 | 221 | 278 | 267 | 387 | 695 | 32 | A | 23 | 8413 | 0
84725 | 2019-03-21 | 16:11:41 | -1 | 238 | 가동 | 731 | 116 | 117 | 110 | 112 | 331 | 54 | 202 | 191 | 188 | 251 | 180 | 712 | 35 | A | 0 | 8917 | 0
84726 | 2019-03-21 | 16:12:03 | 48 | 237 | 가동 | 728 | 121 | 122 | 110 | 112 | 330 | 53 | 196 | 221 | 278 | 268 | 383 | 698 | 32 | A | 23 | 8413 | 0
84727 | 2019-03-21 | 16:13:38 | -1 | 239 | 가동 | 731 | 117 | 117 | 110 | 112 | 331 | 51 | 202 | 191 | 188 | 250 | 173 | 709 | 35 | A | 0 | 8917 | 0
84728 | 2019-03-21 | 16:14:05 | 47 | 238 | 가동 | 729 | 122 | 122 | 110 | 112 | 329 | 47 | 186 | 221 | 279 | 265 | 386 | 693 | 32 | A | 23 | 8413 | 0
84729 | 2019-03-21 | 16:15:37 | -1 | 240 | 가동 | 730 | 117 | 118 | 110 | 112 | 331 | 54 | 201 | 191 | 188 | 253 | 170 | 718 | 35 | A | 0 | 8917 | 0
84730 | 2019-03-21 | 16:16:07 | 46 | 239 | 가동 | 728 | 122 | 122 | 110 | 112 | 329 | 50 | 150 | 221 | 279 | 264 | 391 | 696 | 32 | A | 23 | 8413 | 0
84731 | 2019-03-21 | 16:17:34 | -1 | 241 | 가동 | 730 | 117 | 117 | 110 | 112 | 331 | 52 | 202 | 191 | 189 | 252 | 170 | 706 | 35 | A | 0 | 8917 | 0
84732 | 2019-03-21 | 16:18:09 | 46 | 240 | 가동 | 729 | 121 | 122 | 110 | 112 | 329 | 48 | 175 | 221 | 279 | 267 | 392 | 691 | 32 | A | 23 | 8413 | 0
84733 | 2019-03-21 | 16:19:31 | -1 | 242 | 가동 | 729 | 117 | 117 | 110 | 111 | 331 | 53 | 202 | 191 | 189 | 251 | 169 | 705 | 35 | A | 0 | 8917 | 0
84734 | 2019-03-21 | 16:20:10 | 44 | 241 | 가동 | 728 | 121 | 121 | 110 | 112 | 329 | 53 | 167 | 221 | 279 | 266 | 384 | 691 | 32 | A | 23 | 8413 | 0
84735 | 2019-03-21 | 16:21:29 | -1 | 243 | 가동 | 729 | 116 | 117 | 110 | 112 | 331 | 52 | 202 | 191 | 188 | 251 | 169 | 710 | 35 | A | 0 | 8917 | 0
84736 | 2019-03-21 | 16:22:14 | 44 | 242 | 가동 | 728 | 122 | 122 | 110 | 112 | 329 | 47 | 196 | 221 | 278 | 265 | 394 | 696 | 32 | A | 23 | 8413 | 0
84737 | 2019-03-21 | 16:23:26 | -1 | 244 | 가동 | 728 | 117 | 118 | 110 | 112 | 331 | 53 | 202 | 191 | 188 | 250 | 169 | 700 | 35 | A | 0 | 8917 | 0
84738 | 2019-03-21 | 16:24:14 | 43 | 243 | 가동 | 729 | 121 | 122 | 110 | 112 | 330 | 54 | 160 | 221 | 278 | 267 | 382 | 696 | 32 | A | 23 | 8413 | 0
84739 | 2019-03-21 | 16:25:24 | -1 | 245 | 가동 | 729 | 117 | 118 | 110 | 112 | 332 | 51 | 201 | 191 | 188 | 251 | 168 | 712 | 35 | A | 0 | 8917 | 0
84740 | 2019-03-21 | 16:26:18 | 42 | 244 | 가동 | 729 | 122 | 122 | 110 | 112 | 329 | 48 | 180 | 221 | 278 | 266 | 389 | 692 | 32 | A | 23 | 8413 | 0
84741 | 2019-03-21 | 16:27:23 | -1 | 246 | 가동 | 729 | 117 | 119 | 110 | 113 | 331 | 50 | 201 | 191 | 188 | 249 | 166 | 714 | 34 | A | 0 | 8917 | 0
84742 | 2019-03-21 | 16:28:18 | 42 | 245 | 가동 | 730 | 121 | 122 | 110 | 112 | 329 | 43 | 145 | 221 | 278 | 266 | 392 | 691 | 32 | A | 23 | 8413 | 0
84743 | 2019-03-21 | 16:29:21 | -1 | 247 | 가동 | 730 | 118 | 118 | 110 | 113 | 331 | 50 | 200 | 191 | 188 | 250 | 167 | 696 | 35 | A | 0 | 8917 | 0
84744 | 2019-03-21 | 16:30:21 | 41 | 246 | 가동 | 729 | 121 | 122 | 110 | 112 | 329 | 51 | 157 | 221 | 278 | 265 | 384 | 695 | 31 | A | 23 | 8413 | 0
84745 | 2019-03-21 | 16:31:20 | -1 | 248 | 가동 | 731 | 118 | 119 | 110 | 112 | 331 | 54 | 200 | 191 | 188 | 252 | 165 | 708 | 34 | A | 0 | 8917 | 0
84746 | 2019-03-21 | 16:32:23 | 40 | 247 | 가동 | 729 | 121 | 122 | 110 | 112 | 329 | 46 | 150 | 221 | 277 | 265 | 390 | 697 | 31 | A | 23 | 8413 | 0
84747 | 2019-03-21 | 16:33:19 | -1 | 249 | 가동 | 731 | 118 | 119 | 110 | 112 | 331 | 52 | 200 | 191 | 188 | 251 | 165 | 694 | 34 | A | 0 | 8917 | 0
84748 | 2019-03-21 | 16:34:23 | 38 | 248 | 가동 | 729 | 121 | 122 | 110 | 114 | 329 | 49 | 154 | 221 | 277 | 266 | 398 | 694 | 31 | A | 23 | 8413 | 0
84749 | 2019-03-21 | 16:35:17 | -1 | 250 | 가동 | 731 | 118 | 118 | 110 | 113 | 331 | 49 | 200 | 191 | 188 | 251 | 169 | 700 | 34 | A | 0 | 8917 | 0
84750 | 2019-03-21 | 16:36:26 | 75 | 249 | 가동 | 730 | 122 | 123 | 110 | 113 | 330 | 43 | 140 | 221 | 278 | 268 | 386 | 696 | 31 | A | 23 | 8413 | 0
84751 | 2019-03-21 | 16:37:16 | -1 | 251 | 가동 | 731 | 117 | 119 | 110 | 113 | 331 | 51 | 200 | 191 | 188 | 249 | 168 | 727 | 34 | A | 0 | 8917 | 0
84752 | 2019-03-21 | 16:38:29 | 101 | 250 | 가동 | 723 | 122 | 122 | 110 | 112 | 329 | 37 | 141 | 221 | 278 | 267 | 390 | 695 | 31 | A | 23 | 8413 | 0
84753 | 2019-03-21 | 16:39:16 | -1 | 252 | 가동 | 731 | 118 | 120 | 110 | 112 | 332 | 53 | 199 | 191 | 187 | 246 | 168 | 704 | 34 | A | 0 | 8917 | 0
84754 | 2019-03-21 | 16:40:31 | 100 | 251 | 가동 | 714 | 122 | 123 | 110 | 112 | 329 | 49 | 129 | 221 | 277 | 266 | 379 | 692 | 31 | A | 23 | 8413 | 0
84755 | 2019-03-21 | 16:41:17 | -1 | 253 | 가동 | 731 | 119 | 121 | 110 | 112 | 332 | 51 | 199 | 191 | 187 | 243 | 166 | 693 | 34 | A | 0 | 8917 | 0
84756 | 2019-03-21 | 16:42:35 | 99 | 252 | 가동 | 708 | 122 | 123 | 110 | 112 | 329 | 46 | 146 | 221 | 276 | 263 | 382 | 697 | 31 | A | 23 | 8413 | 0
84757 | 2019-03-21 | 16:43:15 | -1 | 254 | 가동 | 731 | 120 | 119 | 110 | 112 | 331 | 51 | 199 | 191 | 187 | 244 | 166 | 711 | 34 | A | 0 | 8917 | 0
84758 | 2019-03-21 | 16:44:44 | 99 | 253 | 가동 | 705 | 122 | 129 | 110 | 112 | 329 | 44 | 129 | 221 | 273 | 257 | 379 | 696 | 31 | A | 23 | 8413 | 0
84759 | 2019-03-21 | 16:45:16 | -1 | 255 | 가동 | 730 | 119 | 120 | 110 | 113 | 331 | 50 | 199 | 191 | 187 | 245 | 165 | 711 | 34 | A | 0 | 8917 | 0
84760 | 2019-03-21 | 16:46:44 | 100 | 254 | 가동 | 704 | 126 | 120 | 110 | 112 | 330 | 47 | 140 | 221 | 275 | 263 | 380 | 695 | 31 | A | 23 | 8413 | 0
84761 | 2019-03-21 | 16:47:12 | -1 | 256 | 가동 | 729 | 120 | 117 | 110 | 113 | 332 | 49 | 200 | 191 | 187 | 246 | 168 | 717 | 34 | A | 0 | 8917 | 0
84762 | 2019-03-21 | 16:48:43 | 98 | 255 | 가동 | 704 | 119 | 120 | 110 | 112 | 330 | 47 | 152 | 221 | 276 | 266 | 375 | 693 | 31 | A | 23 | 8413 | 0
84763 | 2019-03-21 | 16:49:13 | -1 | 257 | 가동 | 729 | 116 | 120 | 110 | 112 | 331 | 52 | 199 | 191 | 187 | 245 | 170 | 709 | 34 | A | 0 | 8917 | 0
84764 | 2019-03-21 | 16:50:45 | 98 | 256 | 가동 | 705 | 121 | 122 | 110 | 112 | 330 | 51 | 160 | 221 | 277 | 264 | 376 | 696 | 31 | A | 23 | 8413 | 0
84765 | 2019-03-21 | 16:51:14 | -1 | 258 | 가동 | 729 | 120 | 121 | 110 | 112 | 331 | 48 | 198 | 191 | 186 | 244 | 167 | 712 | 34 | A | 0 | 8917 | 0
84766 | 2019-03-21 | 16:52:47 | 96 | 257 | 가동 | 705 | 121 | 121 | 110 | 112 | 330 | 46 | 153 | 221 | 277 | 266 | 374 | 691 | 31 | A | 23 | 8413 | 0
84767 | 2019-03-21 | 16:53:15 | -1 | 259 | 가동 | 729 | 121 | 121 | 110 | 112 | 331 | 51 | 198 | 191 | 186 | 246 | 169 | 705 | 34 | A | 0 | 8917 | 0
84768 | 2019-03-21 | 16:54:48 | 96 | 258 | 가동 | 706 | 121 | 122 | 110 | 112 | 329 | 44 | 149 | 221 | 276 | 266 | 380 | 697 | 31 | A | 23 | 8413 | 0
84769 | 2019-03-21 | 16:56:34 | -1 | 260 | 가동 | 732 | 120 | 200 | 110 | 112 | 332 | 53 | 165 | 191 | 171 | 218 | 150 | 708 | 34 | A | 0 | 8917 | 0
84770 | 2019-03-21 | 16:56:50 | 96 | 259 | 가동 | 707 | 122 | 122 | 110 | 112 | 330 | 43 | 159 | 221 | 276 | 262 | 381 | 699 | 31 | A | 23 | 8413 | 0
84771 | 2019-03-21 | 16:58:31 | -1 | 261 | 가동 | 731 | 199 | 116 | 110 | 112 | 332 | 52 | 181 | 191 | 178 | 226 | 151 | 715 | 34 | A | 0 | 8917 | 0
84772 | 2019-03-21 | 17:00:23 | 94 | 260 | 가동 | 709 | 122 | 122 | 110 | 112 | 329 | 47 | 112 | 221 | 254 | 226 | 331 | 694 | 31 | A | 23 | 8413 | 0
84773 | 2019-03-21 | 17:00:26 | -1 | 262 | 가동 | 731 | 115 | 116 | 110 | 112 | 332 | 54 | 192 | 191 | 182 | 235 | 157 | 708 | 34 | A | 0 | 8917 | 0
84774 | 2019-03-21 | 17:02:22 | -1 | 263 | 가동 | 731 | 115 | 116 | 110 | 113 | 331 | 49 | 197 | 191 | 184 | 239 | 162 | 723 | 34 | A | 0 | 8917 | 0
84775 | 2019-03-21 | 17:02:25 | 94 | 261 | 가동 | 711 | 178 | 121 | 110 | 112 | 329 | 44 | 121 | 219 | 263 | 245 | 356 | 696 | 31 | A | 23 | 8413 | 0
84776 | 2019-03-21 | 17:04:18 | -1 | 264 | 가동 | 731 | 115 | 116 | 110 | 112 | 332 | 52 | 199 | 190 | 185 | 243 | 164 | 715 | 34 | A | 0 | 8917 | 0
84777 | 2019-03-21 | 17:04:26 | 94 | 262 | 가동 | 711 | 121 | 121 | 110 | 112 | 329 | 45 | 148 | 219 | 269 | 255 | 371 | 698 | 31 | A | 23 | 8413 | 0
84778 | 2019-03-21 | 17:06:15 | -1 | 265 | 가동 | 731 | 115 | 116 | 110 | 111 | 331 | 53 | 200 | 190 | 186 | 244 | 165 | 701 | 34 | A | 0 | 8917 | 0
84779 | 2019-03-21 | 17:06:27 | 93 | 263 | 가동 | 712 | 121 | 122 | 110 | 112 | 329 | 45 | 140 | 219 | 272 | 259 | 376 | 698 | 31 | A | 23 | 8413 | 0
84780 | 2019-03-21 | 17:08:10 | -1 | 266 | 가동 | 731 | 115 | 116 | 110 | 111 | 331 | 52 | 200 | 191 | 187 | 247 | 168 | 715 | 34 | A | 0 | 8917 | 0
84781 | 2019-03-21 | 17:08:29 | 92 | 264 | 가동 | 713 | 121 | 121 | 110 | 112 | 330 | 48 | 140 | 219 | 273 | 261 | 372 | 697 | 31 | A | 23 | 8413 | 0
84782 | 2019-03-21 | 17:10:06 | -1 | 267 | 가동 | 730 | 115 | 116 | 110 | 111 | 331 | 47 | 201 | 191 | 187 | 247 | 168 | 702 | 34 | A | 0 | 8917 | 0
84783 | 2019-03-21 | 17:10:31 | 91 | 265 | 가동 | 714 | 121 | 122 | 110 | 111 | 329 | 41 | 165 | 219 | 274 | 262 | 386 | 700 | 31 | A | 23 | 8413 | 0
84784 | 2019-03-21 | 17:12:02 | -1 | 268 | 가동 | 730 | 115 | 116 | 110 | 111 | 331 | 53 | 201 | 191 | 187 | 247 | 168 | 704 | 34 | A | 0 | 8917 | 0
84785 | 2019-03-21 | 17:12:33 | 90 | 266 | 가동 | 715 | 122 | 122 | 110 | 112 | 329 | 45 | 167 | 219 | 276 | 262 | 377 | 696 | 31 | A | 23 | 8413 | 0
84786 | 2019-03-21 | 17:13:58 | -1 | 269 | 가동 | 729 | 116 | 116 | 110 | 113 | 332 | 50 | 202 | 191 | 187 | 249 | 169 | 701 | 34 | A | 0 | 8917 | 0
84787 | 2019-03-21 | 17:14:33 | 89 | 267 | 가동 | 717 | 121 | 121 | 110 | 112 | 329 | 44 | 164 | 219 | 276 | 263 | 386 | 697 | 31 | A | 23 | 8413 | 0
84788 | 2019-03-21 | 17:15:54 | -1 | 270 | 가동 | 729 | 115 | 116 | 110 | 111 | 331 | 54 | 202 | 191 | 188 | 250 | 168 | 724 | 34 | A | 0 | 8917 | 0
84789 | 2019-03-21 | 17:16:35 | 88 | 268 | 가동 | 718 | 121 | 121 | 110 | 112 | 329 | 48 | 168 | 219 | 276 | 264 | 383 | 698 | 31 | A | 23 | 8413 | 0
84790 | 2019-03-21 | 17:17:51 | -1 | 271 | 가동 | 729 | 116 | 117 | 110 | 112 | 331 | 50 | 202 | 191 | 188 | 249 | 168 | 702 | 34 | A | 0 | 8917 | 0
84791 | 2019-03-21 | 17:18:36 | 87 | 269 | 가동 | 719 | 121 | 122 | 110 | 113 | 329 | 46 | 162 | 219 | 276 | 266 | 388 | 699 | 31 | A | 23 | 8413 | 0
84792 | 2019-03-21 | 17:19:48 | -1 | 272 | 가동 | 731 | 116 | 117 | 110 | 112 | 331 | 52 | 202 | 191 | 188 | 249 | 167 | 718 | 34 | A | 0 | 8917 | 0
84793 | 2019-03-21 | 17:20:39 | 86 | 270 | 가동 | 720 | 121 | 122 | 110 | 113 | 329 | 45 | 167 | 219 | 277 | 263 | 374 | 701 | 31 | A | 23 | 8413 | 0
84794 | 2019-03-21 | 17:21:44 | -1 | 273 | 가동 | 732 | 116 | 116 | 110 | 112 | 332 | 52 | 202 | 191 | 188 | 249 | 165 | 682 | 34 | A | 0 | 8917 | 0
84795 | 2019-03-21 | 17:22:41 | 86 | 271 | 가동 | 721 | 121 | 122 | 110 | 112 | 330 | 47 | 153 | 220 | 277 | 265 | 385 | 696 | 31 | A | 23 | 8413 | 0
84796 | 2019-03-21 | 17:23:40 | -1 | 274 | 가동 | 732 | 116 | 117 | 110 | 112 | 331 | 53 | 202 | 191 | 188 | 249 | 166 | 710 | 34 | A | 0 | 8917 | 0
84797 | 2019-03-21 | 17:24:43 | 85 | 272 | 가동 | 721 | 121 | 122 | 110 | 112 | 330 | 49 | 159 | 220 | 277 | 263 | 383 | 701 | 31 | A | 23 | 8413 | 0
84798 | 2019-03-21 | 17:25:38 | -1 | 275 | 가동 | 733 | 116 | 117 | 110 | 112 | 331 | 53 | 201 | 191 | 188 | 249 | 165 | 723 | 34 | A | 0 | 8917 | 0
84799 | 2019-03-21 | 17:26:44 | 84 | 273 | 가동 | 722 | 121 | 121 | 110 | 112 | 329 | 45 | 151 | 220 | 276 | 261 | 389 | 699 | 31 | A | 23 | 8413 | 0
84800 | 2019-03-21 | 17:27:34 | -1 | 276 | 가동 | 733 | 117 | 116 | 110 | 112 | 332 | 53 | 202 | 191 | 188 | 250 | 166 | 693 | 34 | A | 0 | 8917 | 0
84801 | 2019-03-21 | 17:28:46 | 83 | 274 | 가동 | 722 | 121 | 122 | 110 | 112 | 329 | 44 | 140 | 220 | 276 | 262 | 388 | 697 | 31 | A | 23 | 8413 | 0
84802 | 2019-03-21 | 17:29:31 | -1 | 277 | 가동 | 733 | 116 | 117 | 110 | 112 | 331 | 53 | 202 | 191 | 188 | 249 | 167 | 718 | 34 | A | 0 | 8917 | 0
84803 | 2019-03-21 | 17:30:47 | 82 | 275 | 가동 | 723 | 121 | 122 | 110 | 112 | 329 | 48 | 173 | 220 | 276 | 264 | 387 | 699 | 30 | A | 23 | 8413 | 0
84804 | 2019-03-21 | 17:31:28 | -1 | 278 | 가동 | 733 | 117 | 117 | 110 | 112 | 331 | 53 | 202 | 191 | 188 | 248 | 166 | 707 | 34 | A | 0 | 8917 | 0
84805 | 2019-03-21 | 17:32:50 | 81 | 276 | 가동 | 724 | 121 | 122 | 110 | 112 | 329 | 46 | 151 | 220 | 276 | 262 | 390 | 697 | 31 | A | 23 | 8413 | 0
84806 | 2019-03-21 | 17:33:25 | -1 | 279 | 가동 | 731 | 116 | 117 | 110 | 112 | 332 | 55 | 201 | 191 | 188 | 251 | 167 | 687 | 34 | A | 0 | 8917 | 0
84807 | 2019-03-21 | 17:34:51 | 81 | 277 | 가동 | 726 | 121 | 122 | 109 | 112 | 329 | 43 | 147 | 220 | 277 | 266 | 393 | 698 | 31 | A | 23 | 8413 | 0
84808 | 2019-03-21 | 17:35:29 | -1 | 280 | 가동 | 730 | 117 | 117 | 110 | 112 | 331 | 55 | 202 | 191 | 188 | 252 | 170 | 682 | 34 | A | 0 | 8917 | 0
84809 | 2019-03-21 | 17:36:53 | 80 | 278 | 가동 | 727 | 122 | 122 | 110 | 112 | 329 | 49 | 171 | 220 | 278 | 266 | 386 | 700 | 31 | A | 23 | 8413 | 0
84810 | 2019-03-21 | 17:37:20 | -1 | 281 | 가동 | 730 | 117 | 117 | 110 | 112 | 333 | 54 | 202 | 191 | 189 | 255 | 170 | 727 | 34 | A | 0 | 8917 | 0
84811 | 2019-03-21 | 17:38:55 | 79 | 279 | 가동 | 727 | 121 | 122 | 110 | 112 | 329 | 42 | 164 | 220 | 278 | 266 | 391 | 700 | 31 | A | 23 | 8413 | 0
84812 | 2019-03-21 | 17:39:19 | -1 | 282 | 가동 | 730 | 117 | 118 | 110 | 114 | 331 | 51 | 202 | 191 | 189 | 257 | 170 | 719 | 34 | A | 0 | 8917 | 0
84813 | 2019-03-21 | 17:40:56 | 78 | 280 | 가동 | 728 | 121 | 122 | 110 | 112 | 330 | 48 | 172 | 220 | 278 | 267 | 389 | 696 | 31 | A | 23 | 8413 | 0
84814 | 2019-03-21 | 17:41:16 | -1 | 283 | 가동 | 730 | 117 | 118 | 110 | 112 | 331 | 52 | 202 | 191 | 188 | 256 | 170 | 728 | 34 | A | 0 | 8917 | 0
84815 | 2019-03-21 | 17:42:59 | 77 | 281 | 가동 | 729 | 121 | 122 | 110 | 112 | 329 | 48 | 189 | 220 | 277 | 267 | 382 | 698 | 31 | A | 23 | 8413 | 0
84816 | 2019-03-21 | 17:43:14 | -1 | 284 | 가동 | 730 | 118 | 118 | 110 | 112 | 331 | 54 | 201 | 191 | 188 | 258 | 170 | 723 | 34 | A | 0 | 8917 | 0
84817 | 2019-03-21 | 17:45:00 | 76 | 282 | 가동 | 728 | 121 | 122 | 110 | 112 | 329 | 46 | 151 | 220 | 278 | 267 | 379 | 693 | 31 | A | 23 | 8413 | 0
84818 | 2019-03-21 | 17:45:11 | -1 | 285 | 가동 | 730 | 117 | 118 | 110 | 113 | 331 | 50 | 202 | 191 | 188 | 257 | 171 | 722 | 34 | A | 0 | 8917 | 0
84819 | 2019-03-21 | 17:47:02 | 76 | 283 | 가동 | 729 | 121 | 122 | 110 | 113 | 329 | 52 | 157 | 220 | 278 | 267 | 384 | 701 | 31 | A | 23 | 8413 | 0
84820 | 2019-03-21 | 17:47:10 | -1 | 286 | 가동 | 731 | 117 | 119 | 110 | 113 | 333 | 49 | 201 | 191 | 188 | 256 | 170 | 728 | 34 | A | 0 | 8917 | 0
84821 | 2019-03-21 | 17:49:08 | -1 | 287 | 가동 | 732 | 118 | 118 | 110 | 112 | 332 | 52 | 201 | 191 | 187 | 254 | 169 | 725 | 34 | A | 0 | 8917 | 0
84822 | 2019-03-21 | 17:49:12 | 74 | 284 | 가동 | 729 | 122 | 129 | 110 | 112 | 329 | 46 | 143 | 220 | 276 | 264 | 389 | 695 | 31 | A | 23 | 8413 | 0
84823 | 2019-03-21 | 17:51:07 | -1 | 288 | 가동 | 732 | 117 | 119 | 110 | 112 | 331 | 53 | 201 | 191 | 187 | 254 | 169 | 723 | 34 | A | 0 | 8917 | 0
84824 | 2019-03-21 | 17:51:15 | 74 | 285 | 가동 | 730 | 128 | 122 | 110 | 112 | 329 | 47 | 172 | 220 | 277 | 266 | 387 | 700 | 31 | A | 23 | 8413 | 0
84825 | 2019-03-21 | 17:53:08 | -1 | 289 | 가동 | 733 | 118 | 119 | 110 | 112 | 331 | 54 | 201 | 191 | 187 | 254 | 169 | 696 | 34 | A | 0 | 8917 | 0
84826 | 2019-03-21 | 17:53:16 | 73 | 286 | 가동 | 731 | 121 | 122 | 110 | 113 | 329 | 46 | 180 | 220 | 278 | 266 | 383 | 700 | 31 | A | 23 | 8413 | 0
84827 | 2019-03-21 | 17:55:08 | -1 | 290 | 가동 | 732 | 119 | 120 | 110 | 113 | 331 | 51 | 200 | 191 | 186 | 253 | 168 | 715 | 34 | A | 0 | 8917 | 0
84828 | 2019-03-21 | 17:55:17 | 72 | 287 | 가동 | 731 | 121 | 122 | 110 | 112 | 329 | 47 | 172 | 220 | 278 | 267 | 387 | 692 | 31 | A | 23 | 8413 | 0
84829 | 2019-03-21 | 17:57:09 | -1 | 291 | 가동 | 732 | 120 | 119 | 110 | 112 | 331 | 54 | 200 | 191 | 186 | 252 | 168 | 712 | 34 | A | 0 | 8917 | 0
84830 | 2019-03-21 | 17:57:19 | 71 | 288 | 가동 | 732 | 121 | 122 | 110 | 112 | 329 | 50 | 163 | 220 | 278 | 267 | 390 | 700 | 31 | A | 23 | 8413 | 0
84831 | 2019-03-21 | 17:59:05 | -1 | 292 | 가동 | 732 | 119 | 118 | 110 | 112 | 331 | 52 | 200 | 191 | 186 | 252 | 168 | 726 | 34 | A | 0 | 8917 | 0
84832 | 2019-03-21 | 17:59:21 | 70 | 289 | 가동 | 732 | 121 | 122 | 110 | 116 | 329 | 48 | 175 | 220 | 279 | 265 | 392 | 700 | 31 | A | 23 | 8413 | 0
84833 | 2019-03-21 | 18:01:05 | -1 | 293 | 가동 | 731 | 118 | 120 | 110 | 113 | 331 | 51 | 200 | 191 | 186 | 252 | 169 | 709 | 34 | A | 0 | 8917 | 0
84834 | 2019-03-21 | 18:01:24 | 69 | 290 | 가동 | 732 | 121 | 122 | 110 | 112 | 329 | 47 | 179 | 221 | 279 | 267 | 391 | 699 | 31 | A | 23 | 8413 | 0
84835 | 2019-03-21 | 18:03:06 | -1 | 294 | 가동 | 731 | 120 | 121 | 110 | 114 | 332 | 50 | 200 | 191 | 186 | 253 | 170 | 700 | 34 | A | 0 | 8917 | 0
84836 | 2019-03-21 | 18:03:24 | 68 | 291 | 가동 | 731 | 121 | 121 | 110 | 112 | 330 | 53 | 182 | 220 | 279 | 269 | 386 | 695 | 31 | A | 23 | 8413 | 0
84837 | 2019-03-21 | 18:05:07 | -1 | 295 | 가동 | 730 | 120 | 121 | 110 | 111 | 331 | 54 | 200 | 191 | 186 | 250 | 169 | 720 | 34 | A | 0 | 8917 | 0
84838 | 2019-03-21 | 18:05:26 | 67 | 292 | 가동 | 731 | 122 | 122 | 110 | 112 | 329 | 47 | 171 | 220 | 280 | 269 | 394 | 697 | 31 | A | 23 | 8413 | 0
84839 | 2019-03-21 | 18:07:04 | -1 | 296 | 가동 | 729 | 121 | 117 | 110 | 113 | 332 | 51 | 201 | 191 | 187 | 253 | 169 | 724 | 34 | A | 0 | 8917 | 0
84840 | 2019-03-21 | 18:07:28 | 67 | 293 | 가동 | 730 | 121 | 122 | 110 | 112 | 329 | 47 | 146 | 221 | 279 | 267 | 385 | 698 | 31 | A | 23 | 8413 | 0
84841 | 2019-03-21 | 18:09:00 | -1 | 297 | 가동 | 729 | 116 | 116 | 110 | 112 | 332 | 52 | 202 | 191 | 187 | 253 | 170 | 720 | 34 | A | 0 | 8917 | 0
84842 | 2019-03-21 | 18:09:30 | 66 | 294 | 가동 | 729 | 121 | 122 | 110 | 113 | 329 | 47 | 159 | 220 | 278 | 265 | 394 | 695 | 31 | A | 23 | 8413 | 0
84843 | 2019-03-21 | 18:10:56 | -1 | 298 | 가동 | 729 | 116 | 116 | 110 | 112 | 332 | 51 | 202 | 191 | 187 | 252 | 170 | 723 | 34 | A | 0 | 8917 | 0
84844 | 2019-03-21 | 18:11:46 | 65 | 295 | 가동 | 728 | 121 | 136 | 110 | 112 | 330 | 48 | 145 | 221 | 274 | 257 | 383 | 699 | 30 | A | 23 | 8413 | 0
84845 | 2019-03-21 | 18:12:52 | -1 | 299 | 가동 | 731 | 116 | 116 | 110 | 112 | 332 | 52 | 202 | 191 | 187 | 252 | 171 | 711 | 33 | A | 0 | 8917 | 0
84846 | 2019-03-21 | 18:13:49 | 64 | 296 | 가동 | 728 | 136 | 122 | 110 | 112 | 329 | 46 | 143 | 220 | 275 | 259 | 388 | 700 | 30 | A | 23 | 8413 | 0
84847 | 2019-03-21 | 18:14:49 | -1 | 300 | 가동 | 733 | 116 | 117 | 110 | 112 | 332 | 49 | 202 | 191 | 187 | 253 | 173 | 727 | 34 | A | 0 | 8917 | 0
84848 | 2019-03-21 | 18:15:50 | 63 | 297 | 가동 | 727 | 121 | 122 | 110 | 112 | 329 | 50 | 143 | 220 | 276 | 263 | 392 | 696 | 31 | A | 23 | 8413 | 0
84849 | 2019-03-21 | 18:16:45 | -1 | 301 | 가동 | 734 | 116 | 117 | 110 | 112 | 331 | 52 | 201 | 191 | 187 | 252 | 174 | 688 | 34 | A | 0 | 8917 | 0
84850 | 2019-03-21 | 18:17:52 | 62 | 298 | 가동 | 727 | 122 | 122 | 110 | 112 | 330 | 43 | 147 | 220 | 277 | 266 | 392 | 694 | 31 | A | 23 | 8413 | 0
84851 | 2019-03-21 | 18:18:42 | -1 | 302 | 가동 | 734 | 117 | 116 | 110 | 113 | 331 | 50 | 202 | 191 | 188 | 252 | 173 | 706 | 34 | A | 0 | 8917 | 0
84852 | 2019-03-21 | 18:19:54 | 62 | 299 | 가동 | 728 | 121 | 121 | 110 | 112 | 329 | 47 | 153 | 220 | 278 | 266 | 392 | 697 | 31 | A | 23 | 8413 | 0
84853 | 2019-03-21 | 18:20:38 | -1 | 303 | 가동 | 734 | 115 | 116 | 110 | 112 | 331 | 49 | 202 | 191 | 188 | 252 | 173 | 701 | 33 | A | 0 | 8917 | 0
84854 | 2019-03-21 | 18:21:57 | 60 | 300 | 가동 | 728 | 121 | 122 | 110 | 112 | 329 | 48 | 172 | 220 | 278 | 266 | 394 | 695 | 30 | A | 23 | 8413 | 0
84855 | 2019-03-21 | 18:23:16 | -1 | 304 | 가동 | 728 | 116 | 158 | 110 | 112 | 332 | 54 | 184 | 191 | 179 | 238 | 164 | 710 | 34 | A | 0 | 8917 | 0
84856 | 2019-03-21 | 18:23:57 | 59 | 301 | 가동 | 728 | 121 | 122 | 110 | 112 | 329 | 46 | 157 | 220 | 278 | 268 | 399 | 696 | 30 | A | 23 | 8413 | 0
84857 | 2019-03-21 | 18:25:12 | -1 | 305 | 가동 | 728 | 157 | 116 | 110 | 112 | 332 | 49 | 191 | 191 | 182 | 242 | 162 | 708 | 34 | A | 0 | 8917 | 0
84858 | 2019-03-21 | 18:26:00 | 59 | 302 | 가동 | 729 | 121 | 122 | 110 | 112 | 330 | 48 | 157 | 220 | 278 | 264 | 394 | 692 | 31 | A | 23 | 8413 | 0
84859 | 2019-03-21 | 18:27:12 | -1 | 306 | 가동 | 729 | 116 | 116 | 110 | 111 | 332 | 46 | 196 | 191 | 184 | 243 | 165 | 721 | 34 | A | 0 | 8917 | 0
84860 | 2019-03-21 | 18:28:02 | 58 | 303 | 가동 | 729 | 121 | 122 | 110 | 112 | 329 | 47 | 157 | 221 | 278 | 267 | 396 | 697 | 31 | A | 23 | 8413 | 0
84861 | 2019-03-21 | 18:29:05 | -1 | 307 | 가동 | 730 | 115 | 116 | 110 | 112 | 332 | 47 | 198 | 191 | 185 | 248 | 165 | 723 | 33 | A | 0 | 8917 | 0
84862 | 2019-03-21 | 18:30:03 | 57 | 304 | 가동 | 730 | 122 | 122 | 110 | 112 | 330 | 50 | 155 | 221 | 278 | 268 | 399 | 694 | 30 | A | 23 | 8413 | 0
84863 | 2019-03-21 | 18:31:01 | -1 | 308 | 가동 | 730 | 115 | 116 | 110 | 113 | 332 | 50 | 199 | 191 | 186 | 248 | 166 | 692 | 33 | A | 0 | 8917 | 0
84864 | 2019-03-21 | 18:32:06 | 56 | 305 | 가동 | 731 | 122 | 122 | 110 | 112 | 329 | 46 | 170 | 221 | 278 | 265 | 392 | 698 | 30 | A | 23 | 8413 | 0
84865 | 2019-03-21 | 18:32:57 | -1 | 309 | 가동 | 731 | 115 | 116 | 110 | 113 | 331 | 46 | 200 | 191 | 186 | 249 | 166 | 704 | 33 | A | 0 | 8917 | 0
84866 | 2019-03-21 | 18:34:09 | 56 | 306 | 가동 | 732 | 121 | 122 | 110 | 112 | 329 | 53 | 171 | 221 | 278 | 267 | 397 | 698 | 31 | A | 23 | 8413 | 0
84867 | 2019-03-21 | 18:34:52 | -1 | 310 | 가동 | 731 | 115 | 116 | 110 | 113 | 331 | 51 | 200 | 191 | 186 | 249 | 165 | 707 | 34 | A | 0 | 8917 | 0
84868 | 2019-03-21 | 18:36:11 | 54 | 307 | 가동 | 732 | 122 | 122 | 110 | 112 | 329 | 45 | 194 | 221 | 279 | 268 | 393 | 698 | 31 | A | 23 | 8413 | 0
84869 | 2019-03-21 | 18:36:48 | -1 | 311 | 가동 | 732 | 115 | 116 | 110 | 112 | 332 | 50 | 200 | 191 | 186 | 249 | 166 | 716 | 34 | A | 0 | 8917 | 0
84870 | 2019-03-21 | 18:38:13 | 54 | 308 | 가동 | 733 | 122 | 122 | 110 | 111 | 329 | 45 | 191 | 220 | 278 | 265 | 395 | 701 | 31 | A | 23 | 8413 | 0
84871 | 2019-03-21 | 18:38:44 | -1 | 312 | 가동 | 732 | 116 | 116 | 110 | 112 | 332 | 50 | 200 | 191 | 186 | 249 | 168 | 724 | 34 | A | 0 | 8917 | 0
84872 | 2019-03-21 | 18:40:15 | 53 | 309 | 가동 | 733 | 121 | 122 | 110 | 113 | 329 | 51 | 213 | 220 | 279 | 268 | 402 | 696 | 31 | A | 23 | 8413 | 0
84873 | 2019-03-21 | 18:40:40 | -1 | 313 | 가동 | 732 | 115 | 116 | 110 | 112 | 332 | 49 | 200 | 191 | 185 | 248 | 168 | 714 | 34 | A | 0 | 8917 | 0
84874 | 2019-03-21 | 18:42:16 | 52 | 310 | 가동 | 732 | 122 | 122 | 110 | 113 | 329 | 50 | 170 | 221 | 279 | 267 | 389 | 695 | 30 | A | 23 | 8413 | 0
84875 | 2019-03-21 | 18:42:36 | -1 | 314 | 가동 | 733 | 115 | 116 | 110 | 112 | 331 | 50 | 200 | 191 | 185 | 248 | 168 | 723 | 33 | A | 0 | 8917 | 0
84876 | 2019-03-21 | 18:44:19 | 51 | 311 | 가동 | 732 | 122 | 122 | 110 | 112 | 330 | 49 | 174 | 221 | 278 | 265 | 390 | 698 | 31 | A | 23 | 8413 | 0
84877 | 2019-03-21 | 18:44:32 | -1 | 315 | 가동 | 732 | 115 | 116 | 110 | 112 | 332 | 49 | 200 | 191 | 186 | 248 | 166 | 704 | 34 | A | 0 | 8917 | 0
84878 | 2019-03-21 | 18:46:22 | 50 | 312 | 가동 | 731 | 122 | 122 | 110 | 112 | 330 | 52 | 146 | 221 | 278 | 264 | 389 | 698 | 31 | A | 23 | 8413 | 0
84879 | 2019-03-21 | 18:46:28 | -1 | 316 | 가동 | 733 | 115 | 116 | 110 | 112 | 332 | 50 | 200 | 191 | 186 | 248 | 165 | 715 | 34 | A | 0 | 8917 | 0
84880 | 2019-03-21 | 18:48:24 | -1 | 317 | 가동 | 733 | 115 | 116 | 110 | 112 | 332 | 49 | 200 | 191 | 186 | 251 | 164 | 722 | 34 | A | 0 | 8917 | 0
84881 | 2019-03-21 | 18:48:28 | 49 | 313 | 가동 | 729 | 121 | 122 | 110 | 112 | 329 | 50 | 162 | 221 | 279 | 267 | 390 | 695 | 31 | A | 23 | 8413 | 0
84882 | 2019-03-21 | 18:50:21 | -1 | 318 | 가동 | 732 | 116 | 116 | 110 | 112 | 332 | 50 | 201 | 191 | 186 | 251 | 164 | 727 | 34 | A | 0 | 8917 | 0
84883 | 2019-03-21 | 18:50:25 | 48 | 314 | 가동 | 728 | 122 | 122 | 110 | 112 | 329 | 48 | 178 | 221 | 279 | 268 | 397 | 696 | 31 | A | 23 | 8413 | 0
84884 | 2019-03-21 | 18:52:17 | -1 | 319 | 가동 | 732 | 115 | 116 | 110 | 112 | 332 | 50 | 202 | 191 | 186 | 250 | 164 | 719 | 33 | A | 0 | 8917 | 0
84885 | 2019-03-21 | 18:52:27 | 47 | 315 | 가동 | 728 | 121 | 122 | 110 | 112 | 329 | 53 | 166 | 221 | 279 | 266 | 389 | 696 | 31 | A | 23 | 8413 | 0
84886 | 2019-03-21 | 18:54:29 | 46 | 316 | 가동 | 728 | 122 | 122 | 110 | 112 | 329 | 50 | 164 | 221 | 279 | 264 | 389 | 694 | 31 | A | 23 | 8413 | 0
84887 | 2019-03-21 | 18:56:31 | 46 | 317 | 가동 | 728 | 121 | 122 | 110 | 112 | 329 | 46 | 164 | 221 | 278 | 265 | 391 | 700 | 31 | A | 23 | 8413 | 0
84888 | 2019-03-21 | 18:58:32 | 44 | 318 | 가동 | 728 | 121 | 122 | 110 | 112 | 329 | 53 | 153 | 221 | 279 | 268 | 390 | 697 | 31 | A | 23 | 8413 | 0
84889 | 2019-03-21 | 19:56:25 | 44 | 1 | 가동 | 731 | 121 | 122 | 0 | 119 | 153 | 420 | 28 | 182 | 157 | 94 | 134 | 1 | 25 | D | 23 | 8413 | 1
84890 | 2019-03-21 | 20:00:09 | 43 | 2 | 가동 | 731 | 121 | 122 | 28 | 112 | 152 | 51 | 108 | 180 | 178 | 135 | 238 | 702 | 25 | D | 23 | 8413 | 1
84891 | 2019-03-21 | 20:02:12 | 42 | 3 | 가동 | 731 | 121 | 82 | 108 | 111 | 167 | 50 | 132 | 179 | 197 | 170 | 311 | 703 | 25 | D | 23 | 8413 | 1
84892 | 2019-03-21 | 20:03:02 | -1 | 1 | 가동 | 729 | 116 | 116 | 109 | 112 | 331 | 43 | 81 | 169 | 100 | 46 | 33 | 693 | 26 | D | 0 | 8917 | 1
84893 | 2019-03-21 | 20:04:11 | 42 | 4 | 가동 | 730 | 121 | 120 | 109 | 112 | 168 | 50 | 136 | 180 | 211 | 194 | 338 | 693 | 25 | D | 23 | 8413 | 1
84894 | 2019-03-21 | 20:04:58 | -1 | 2 | 가동 | 729 | 116 | 117 | 110 | 114 | 151 | 50 | 125 | 168 | 119 | 92 | 57 | 692 | 27 | D | 0 | 8917 | 1
84895 | 2019-03-21 | 20:06:12 | 41 | 5 | 가동 | 729 | 119 | 120 | 110 | 112 | 330 | 45 | 131 | 181 | 221 | 209 | 366 | 701 | 26 | D | 23 | 8413 | 1
84896 | 2019-03-21 | 20:06:54 | -1 | 3 | 가동 | 729 | 116 | 116 | 110 | 112 | 151 | 53 | 153 | 168 | 132 | 131 | 86 | 685 | 27 | D | 0 | 8917 | 1
84897 | 2019-03-21 | 20:08:11 | 40 | 6 | 가동 | 728 | 119 | 120 | 110 | 112 | 330 | 45 | 129 | 183 | 230 | 223 | 383 | 702 | 26 | D | 23 | 8413 | 1
84898 | 2019-03-21 | 20:08:50 | -1 | 4 | 가동 | 729 | 116 | 116 | 110 | 114 | 151 | 50 | 167 | 168 | 140 | 157 | 109 | 696 | 27 | D | 0 | 8917 | 1
84899 | 2019-03-21 | 20:10:10 | 39 | 7 | 가동 | 728 | 119 | 119 | 110 | 112 | 330 | 49 | 128 | 185 | 237 | 232 | 389 | 698 | 26 | A | 23 | 8413 | 0
84900 | 2019-03-21 | 20:10:47 | -1 | 5 | 가동 | 730 | 116 | 117 | 110 | 112 | 151 | 53 | 174 | 168 | 146 | 176 | 125 | 689 | 28 | D | 0 | 8917 | 1
84901 | 2019-03-21 | 20:12:44 | -1 | 6 | 가동 | 730 | 116 | 116 | 110 | 112 | 169 | 56 | 178 | 169 | 150 | 190 | 137 | 699 | 28 | D | 0 | 8917 | 1
84902 | 2019-03-21 | 20:13:04 | 38 | 8 | 가동 | 727 | 121 | 174 | 110 | 112 | 330 | 48 | 115 | 188 | 228 | 213 | 345 | 692 | 26 | A | 23 | 8413 | 0
84903 | 2019-03-21 | 20:14:40 | -1 | 7 | 가동 | 731 | 115 | 117 | 110 | 112 | 332 | 55 | 182 | 169 | 154 | 200 | 144 | 694 | 28 | A | 0 | 8917 | 0
84904 | 2019-03-21 | 20:15:06 | 37 | 9 | 가동 | 728 | 174 | 121 | 110 | 112 | 330 | 46 | 131 | 189 | 237 | 229 | 377 | 701 | 26 | A | 23 | 8413 | 0
84905 | 2019-03-21 | 20:16:38 | -1 | 8 | 가동 | 731 | 117 | 117 | 110 | 112 | 331 | 50 | 187 | 170 | 160 | 212 | 150 | 685 | 29 | A | 0 | 8917 | 0
84906 | 2019-03-21 | 20:17:07 | 36 | 10 | 가동 | 728 | 121 | 121 | 110 | 112 | 329 | 47 | 136 | 190 | 243 | 236 | 386 | 701 | 27 | A | 23 | 8413 | 0
84907 | 2019-03-21 | 20:18:36 | -1 | 9 | 가동 | 731 | 117 | 118 | 110 | 112 | 331 | 54 | 189 | 171 | 164 | 218 | 153 | 687 | 29 | A | 0 | 8917 | 0
84908 | 2019-03-21 | 20:19:10 | 36 | 11 | 가동 | 728 | 121 | 122 | 110 | 112 | 330 | 50 | 134 | 191 | 248 | 241 | 388 | 700 | 27 | A | 23 | 8413 | 0
84909 | 2019-03-21 | 20:20:36 | -1 | 10 | 가동 | 732 | 121 | 120 | 110 | 112 | 331 | 55 | 190 | 171 | 166 | 222 | 158 | 701 | 30 | A | 0 | 8917 | 0
84910 | 2019-03-21 | 20:21:13 | 34 | 12 | 가동 | 729 | 121 | 122 | 110 | 112 | 330 | 44 | 136 | 192 | 251 | 245 | 393 | 698 | 28 | A | 23 | 8413 | 0
84911 | 2019-03-21 | 20:22:36 | -1 | 11 | 가동 | 732 | 120 | 121 | 110 | 112 | 331 | 54 | 190 | 172 | 167 | 225 | 160 | 701 | 30 | A | 0 | 8917 | 0
84912 | 2019-03-21 | 20:23:19 | 34 | 13 | 가동 | 729 | 121 | 128 | 110 | 112 | 330 | 45 | 142 | 193 | 252 | 244 | 379 | 700 | 28 | A | 23 | 8413 | 0
84913 | 2019-03-21 | 20:24:35 | -1 | 12 | 가동 | 731 | 118 | 118 | 110 | 112 | 332 | 55 | 192 | 173 | 169 | 228 | 161 | 709 | 30 | A | 0 | 8917 | 0
84914 | 2019-03-21 | 20:25:20 | 32 | 14 | 가동 | 729 | 127 | 122 | 110 | 112 | 330 | 47 | 154 | 194 | 254 | 249 | 386 | 700 | 28 | A | 23 | 8413 | 0
84915 | 2019-03-21 | 20:26:34 | -1 | 13 | 가동 | 731 | 120 | 119 | 110 | 112 | 332 | 56 | 193 | 173 | 170 | 229 | 159 | 697 | 31 | A | 0 | 8917 | 0
84916 | 2019-03-21 | 20:27:27 | 57 | 15 | 가동 | 730 | 121 | 126 | 110 | 112 | 329 | 38 | 138 | 195 | 255 | 248 | 391 | 699 | 28 | A | 23 | 8413 | 0
84917 | 2019-03-21 | 20:28:34 | -1 | 14 | 가동 | 731 | 118 | 118 | 110 | 112 | 331 | 54 | 194 | 174 | 172 | 231 | 159 | 688 | 31 | A | 0 | 8917 | 0
84918 | 2019-03-21 | 20:29:29 | 92 | 16 | 가동 | 725 | 125 | 122 | 110 | 112 | 330 | 43 | 146 | 196 | 257 | 251 | 388 | 700 | 29 | A | 23 | 8413 | 0
84919 | 2019-03-21 | 20:30:33 | -1 | 15 | 가동 | 730 | 119 | 120 | 110 | 112 | 332 | 51 | 194 | 174 | 173 | 233 | 161 | 692 | 31 | A | 0 | 8917 | 0
84920 | 2019-03-21 | 20:31:31 | 100 | 17 | 가동 | 716 | 122 | 121 | 110 | 112 | 330 | 38 | 146 | 196 | 258 | 250 | 383 | 699 | 29 | A | 23 | 8413 | 0
84921 | 2019-03-21 | 20:32:33 | -1 | 16 | 가동 | 730 | 119 | 120 | 110 | 112 | 331 | 55 | 194 | 175 | 174 | 235 | 162 | 700 | 31 | A | 0 | 8917 | 0
84922 | 2019-03-21 | 20:33:32 | 100 | 18 | 가동 | 707 | 121 | 122 | 110 | 111 | 330 | 34 | 159 | 197 | 259 | 252 | 378 | 700 | 29 | A | 23 | 8413 | 0
84923 | 2019-03-21 | 20:34:33 | -1 | 17 | 가동 | 729 | 119 | 120 | 110 | 112 | 332 | 54 | 195 | 175 | 175 | 236 | 163 | 694 | 31 | A | 0 | 8917 | 0
84924 | 2019-03-21 | 20:35:39 | 100 | 19 | 가동 | 702 | 121 | 127 | 110 | 112 | 330 | 38 | 153 | 198 | 257 | 250 | 390 | 698 | 29 | A | 23 | 8413 | 0
84925 | 2019-03-21 | 20:37:41 | 98 | 20 | 가동 | 701 | 127 | 122 | 110 | 112 | 330 | 40 | 150 | 198 | 257 | 249 | 382 | 699 | 29 | A | 23 | 8413 | 0
84926 | 2019-03-21 | 20:39:24 | -1 | 18 | 가동 | 728 | 119 | 120 | 110 | 112 | 332 | 47 | 134 | 176 | 152 | 182 | 128 | 702 | 32 | D | 0 | 8917 | 1
84927 | 2019-03-21 | 20:39:42 | 98 | 21 | 가동 | 701 | 121 | 122 | 110 | 112 | 330 | 45 | 154 | 199 | 259 | 251 | 385 | 700 | 30 | A | 23 | 8413 | 0
84928 | 2019-03-21 | 20:41:22 | -1 | 19 | 가동 | 728 | 121 | 118 | 110 | 112 | 331 | 54 | 163 | 176 | 161 | 201 | 135 | 693 | 32 | A | 0 | 8917 | 0
84929 | 2019-03-21 | 20:41:44 | 96 | 22 | 가동 | 701 | 122 | 122 | 110 | 112 | 330 | 46 | 138 | 199 | 260 | 252 | 386 | 700 | 30 | A | 23 | 8413 | 0
84930 | 2019-03-21 | 20:43:22 | -1 | 20 | 가동 | 729 | 121 | 121 | 110 | 112 | 332 | 53 | 181 | 176 | 167 | 215 | 151 | 679 | 32 | A | 0 | 8917 | 0
84931 | 2019-03-21 | 20:43:47 | 96 | 23 | 가동 | 702 | 122 | 122 | 110 | 112 | 330 | 45 | 163 | 200 | 261 | 253 | 387 | 700 | 30 | A | 23 | 8413 | 0
84932 | 2019-03-21 | 20:45:21 | -1 | 21 | 가동 | 730 | 119 | 119 | 110 | 112 | 332 | 53 | 189 | 175 | 171 | 224 | 160 | 688 | 33 | A | 0 | 8917 | 0
84933 | 2019-03-21 | 20:45:49 | 95 | 24 | 가동 | 703 | 122 | 122 | 110 | 112 | 330 | 45 | 159 | 200 | 262 | 253 | 387 | 699 | 30 | A | 23 | 8413 | 0
84934 | 2019-03-21 | 20:47:23 | -1 | 22 | 가동 | 730 | 120 | 121 | 110 | 112 | 331 | 53 | 192 | 176 | 174 | 230 | 165 | 694 | 33 | A | 0 | 8917 | 0
84935 | 2019-03-21 | 20:47:53 | 94 | 25 | 가동 | 704 | 123 | 124 | 110 | 112 | 330 | 44 | 163 | 201 | 262 | 253 | 385 | 701 | 30 | A | 23 | 8413 | 0
84936 | 2019-03-21 | 20:49:24 | -1 | 23 | 가동 | 731 | 121 | 121 | 110 | 112 | 331 | 54 | 194 | 176 | 175 | 233 | 168 | 711 | 33 | A | 0 | 8917 | 0
84937 | 2019-03-21 | 20:49:58 | 93 | 26 | 가동 | 706 | 124 | 124 | 110 | 112 | 329 | 45 | 155 | 202 | 262 | 256 | 378 | 700 | 30 | A | 23 | 8413 | 0
84938 | 2019-03-21 | 20:52:00 | 93 | 27 | 가동 | 706 | 121 | 122 | 110 | 112 | 330 | 44 | 171 | 202 | 264 | 257 | 385 | 698 | 31 | A | 23 | 8413 | 0
84939 | 2019-03-21 | 20:53:18 | -1 | 24 | 가동 | 731 | 121 | 121 | 110 | 112 | 332 | 52 | 150 | 176 | 158 | 195 | 147 | 707 | 33 | A | 0 | 8917 | 0
84940 | 2019-03-21 | 20:54:00 | 92 | 28 | 가동 | 706 | 121 | 121 | 110 | 112 | 329 | 47 | 176 | 203 | 265 | 258 | 383 | 698 | 31 | A | 23 | 8413 | 0
84941 | 2019-03-21 | 20:55:18 | -1 | 25 | 가동 | 731 | 177 | 120 | 110 | 113 | 332 | 51 | 172 | 177 | 166 | 211 | 150 | 708 | 33 | A | 0 | 8917 | 0
84942 | 2019-03-21 | 20:56:02 | 91 | 29 | 가동 | 708 | 120 | 121 | 110 | 112 | 330 | 46 | 162 | 203 | 265 | 257 | 387 | 688 | 31 | A | 23 | 8413 | 0
84943 | 2019-03-21 | 20:57:20 | -1 | 26 | 가동 | 731 | 120 | 121 | 110 | 112 | 331 | 55 | 185 | 177 | 172 | 224 | 159 | 716 | 33 | A | 0 | 8917 | 0
84944 | 2019-03-21 | 20:58:04 | 91 | 30 | 가동 | 708 | 121 | 122 | 110 | 112 | 330 | 45 | 143 | 204 | 265 | 256 | 389 | 700 | 31 | A | 23 | 8413 | 0
84945 | 2019-03-21 | 20:59:20 | -1 | 27 | 가동 | 730 | 120 | 120 | 110 | 112 | 331 | 53 | 191 | 177 | 175 | 232 | 165 | 719 | 33 | A | 0 | 8917 | 0
84946 | 2019-03-21 | 21:00:05 | 89 | 31 | 가동 | 708 | 121 | 122 | 110 | 112 | 330 | 45 | 164 | 204 | 266 | 257 | 391 | 697 | 31 | A | 23 | 8413 | 0
84947 | 2019-03-21 | 21:01:21 | -1 | 28 | 가동 | 730 | 119 | 120 | 110 | 112 | 332 | 55 | 195 | 177 | 177 | 237 | 168 | 718 | 34 | A | 0 | 8917 | 0
84948 | 2019-03-21 | 21:02:07 | 88 | 32 | 가동 | 710 | 121 | 122 | 110 | 112 | 330 | 45 | 167 | 204 | 266 | 258 | 392 | 700 | 31 | A | 23 | 8413 | 0
84949 | 2019-03-21 | 21:03:20 | -1 | 29 | 가동 | 729 | 120 | 121 | 110 | 112 | 332 | 55 | 195 | 177 | 178 | 238 | 170 | 725 | 34 | A | 0 | 8917 | 0
84950 | 2019-03-21 | 21:04:08 | 88 | 33 | 가동 | 711 | 121 | 122 | 110 | 112 | 329 | 47 | 169 | 205 | 267 | 258 | 392 | 700 | 31 | A | 23 | 8413 | 0
84951 | 2019-03-21 | 21:06:15 | 87 | 34 | 가동 | 711 | 121 | 121 | 110 | 112 | 329 | 43 | 190 | 205 | 268 | 259 | 392 | 696 | 31 | A | 23 | 8413 | 0
84952 | 2019-03-21 | 21:06:43 | -1 | 30 | 가동 | 729 | 119 | 202 | 110 | 112 | 332 | 47 | 162 | 178 | 163 | 209 | 155 | 710 | 33 | A | 0 | 8917 | 0
84953 | 2019-03-21 | 21:08:11 | 86 | 35 | 가동 | 712 | 121 | 122 | 110 | 111 | 330 | 46 | 181 | 206 | 268 | 259 | 395 | 698 | 31 | A | 23 | 8413 | 0
84954 | 2019-03-21 | 21:08:41 | -1 | 31 | 가동 | 730 | 202 | 119 | 110 | 112 | 332 | 52 | 178 | 178 | 169 | 219 | 158 | 720 | 34 | A | 0 | 8917 | 0
84955 | 2019-03-21 | 21:10:13 | 85 | 36 | 가동 | 713 | 121 | 122 | 110 | 112 | 330 | 45 | 168 | 206 | 268 | 258 | 391 | 695 | 31 | A | 23 | 8413 | 0
84956 | 2019-03-21 | 21:10:40 | -1 | 32 | 가동 | 731 | 118 | 119 | 110 | 112 | 332 | 54 | 188 | 178 | 174 | 227 | 164 | 710 | 34 | A | 0 | 8917 | 0
84957 | 2019-03-21 | 21:12:15 | 84 | 37 | 가동 | 715 | 121 | 122 | 110 | 112 | 330 | 44 | 144 | 206 | 268 | 257 | 393 | 695 | 31 | A | 23 | 8413 | 0
84958 | 2019-03-21 | 21:12:39 | -1 | 33 | 가동 | 732 | 118 | 118 | 110 | 112 | 332 | 53 | 193 | 178 | 176 | 234 | 167 | 708 | 33 | A | 0 | 8917 | 0
84959 | 2019-03-21 | 21:14:16 | 84 | 38 | 가동 | 717 | 121 | 121 | 110 | 112 | 330 | 47 | 180 | 207 | 268 | 259 | 394 | 694 | 31 | A | 23 | 8413 | 0
84960 | 2019-03-21 | 21:14:37 | -1 | 34 | 가동 | 733 | 118 | 119 | 110 | 112 | 332 | 53 | 196 | 178 | 178 | 237 | 168 | 711 | 33 | A | 0 | 8917 | 0
84961 | 2019-03-21 | 21:16:18 | 82 | 39 | 가동 | 718 | 121 | 122 | 110 | 112 | 329 | 43 | 167 | 207 | 269 | 262 | 395 | 699 | 31 | A | 23 | 8413 | 0
84962 | 2019-03-21 | 21:16:37 | -1 | 35 | 가동 | 733 | 118 | 119 | 110 | 112 | 332 | 52 | 196 | 178 | 179 | 238 | 169 | 714 | 33 | A | 0 | 8917 | 0
84963 | 2019-03-21 | 21:18:19 | 82 | 40 | 가동 | 718 | 121 | 122 | 110 | 112 | 330 | 45 | 173 | 207 | 269 | 262 | 387 | 699 | 31 | A | 23 | 8413 | 0
84964 | 2019-03-21 | 21:18:36 | -1 | 36 | 가동 | 733 | 118 | 119 | 110 | 112 | 332 | 55 | 197 | 178 | 179 | 239 | 170 | 706 | 33 | A | 0 | 8917 | 0
84965 | 2019-03-21 | 21:20:21 | 81 | 41 | 가동 | 719 | 121 | 121 | 110 | 112 | 330 | 45 | 154 | 208 | 269 | 261 | 389 | 698 | 31 | A | 23 | 8413 | 0
84966 | 2019-03-21 | 21:20:35 | -1 | 37 | 가동 | 733 | 119 | 119 | 110 | 112 | 332 | 55 | 197 | 179 | 180 | 241 | 171 | 711 | 33 | A | 0 | 8917 | 0
84967 | 2019-03-21 | 21:22:23 | 80 | 42 | 가동 | 720 | 121 | 122 | 110 | 112 | 330 | 46 | 180 | 208 | 270 | 261 | 395 | 698 | 31 | A | 23 | 8413 | 0
84968 | 2019-03-21 | 21:22:34 | -1 | 38 | 가동 | 732 | 118 | 119 | 110 | 112 | 332 | 52 | 197 | 179 | 180 | 242 | 171 | 720 | 33 | A | 0 | 8917 | 0
84969 | 2019-03-21 | 21:24:24 | 79 | 43 | 가동 | 721 | 121 | 122 | 110 | 113 | 330 | 47 | 186 | 208 | 270 | 263 | 396 | 698 | 31 | A | 23 | 8413 | 0
84970 | 2019-03-21 | 21:24:33 | -1 | 39 | 가동 | 732 | 119 | 119 | 110 | 112 | 332 | 56 | 198 | 179 | 181 | 242 | 174 | 715 | 33 | A | 0 | 8917 | 0
84971 | 2019-03-21 | 21:26:26 | 78 | 44 | 가동 | 722 | 121 | 122 | 110 | 112 | 330 | 45 | 202 | 209 | 271 | 264 | 397 | 698 | 31 | A | 23 | 8413 | 0
84972 | 2019-03-21 | 21:26:34 | -1 | 40 | 가동 | 731 | 119 | 120 | 110 | 112 | 332 | 55 | 198 | 179 | 181 | 243 | 171 | 716 | 33 | A | 0 | 8917 | 0
84973 | 2019-03-21 | 21:28:28 | 78 | 45 | 가동 | 722 | 121 | 122 | 110 | 112 | 330 | 49 | 186 | 209 | 271 | 262 | 390 | 699 | 31 | A | 23 | 8413 | 0
84974 | 2019-03-21 | 21:28:32 | -1 | 41 | 가동 | 731 | 118 | 119 | 110 | 112 | 332 | 54 | 198 | 180 | 181 | 244 | 169 | 714 | 34 | A | 0 | 8917 | 0
84975 | 2019-03-21 | 21:30:32 | -1 | 42 | 가동 | 731 | 119 | 119 | 110 | 112 | 332 | 52 | 199 | 180 | 182 | 242 | 165 | 708 | 34 | A | 0 | 8917 | 0
84976 | 2019-03-21 | 21:30:37 | 77 | 46 | 가동 | 723 | 122 | 130 | 110 | 112 | 330 | 45 | 191 | 209 | 268 | 256 | 389 | 699 | 31 | A | 23 | 8413 | 0
84977 | 2019-03-21 | 21:32:31 | -1 | 43 | 가동 | 730 | 120 | 120 | 110 | 112 | 332 | 54 | 198 | 180 | 182 | 243 | 159 | 717 | 34 | A | 0 | 8917 | 0
84978 | 2019-03-21 | 21:32:40 | 76 | 47 | 가동 | 724 | 129 | 122 | 110 | 112 | 330 | 47 | 214 | 209 | 270 | 261 | 396 | 700 | 31 | A | 23 | 8413 | 0
84979 | 2019-03-21 | 21:34:30 | -1 | 44 | 가동 | 730 | 119 | 119 | 110 | 112 | 331 | 51 | 197 | 180 | 182 | 240 | 161 | 699 | 34 | A | 0 | 8917 | 0
84980 | 2019-03-21 | 21:34:41 | 75 | 48 | 가동 | 724 | 121 | 122 | 110 | 112 | 330 | 46 | 223 | 210 | 271 | 262 | 388 | 698 | 31 | A | 23 | 8413 | 0
84981 | 2019-03-21 | 21:36:31 | -1 | 45 | 가동 | 730 | 119 | 120 | 110 | 112 | 332 | 54 | 195 | 181 | 182 | 244 | 160 | 709 | 34 | A | 0 | 8917 | 0
84982 | 2019-03-21 | 21:36:43 | 75 | 49 | 가동 | 725 | 121 | 122 | 110 | 112 | 329 | 45 | 224 | 210 | 271 | 264 | 394 | 699 | 31 | A | 23 | 8413 | 0
84983 | 2019-03-21 | 21:38:31 | -1 | 46 | 가동 | 729 | 120 | 120 | 110 | 112 | 332 | 52 | 194 | 181 | 182 | 240 | 161 | 716 | 34 | A | 0 | 8917 | 0
84984 | 2019-03-21 | 21:38:45 | 74 | 50 | 가동 | 726 | 121 | 122 | 110 | 112 | 330 | 53 | 222 | 210 | 272 | 266 | 395 | 693 | 31 | A | 23 | 8413 | 0
84985 | 2019-03-21 | 21:40:30 | -1 | 47 | 가동 | 728 | 119 | 119 | 110 | 112 | 331 | 51 | 193 | 181 | 182 | 235 | 158 | 718 | 33 | A | 0 | 8917 | 0
84986 | 2019-03-21 | 21:40:47 | 72 | 51 | 가동 | 727 | 121 | 122 | 110 | 112 | 329 | 45 | 211 | 211 | 273 | 268 | 397 | 698 | 31 | A | 23 | 8413 | 0
84987 | 2019-03-21 | 21:42:29 | -1 | 48 | 가동 | 729 | 118 | 118 | 110 | 112 | 331 | 55 | 194 | 181 | 182 | 236 | 152 | 709 | 34 | A | 0 | 8917 | 0
84988 | 2019-03-21 | 21:42:49 | 72 | 52 | 가동 | 728 | 121 | 122 | 110 | 112 | 329 | 47 | 186 | 211 | 274 | 269 | 393 | 697 | 31 | A | 23 | 8413 | 0
84989 | 2019-03-21 | 21:44:27 | -1 | 49 | 가동 | 730 | 118 | 119 | 110 | 112 | 332 | 56 | 194 | 181 | 182 | 235 | 152 | 695 | 34 | A | 0 | 8917 | 0
84990 | 2019-03-21 | 21:44:51 | 71 | 53 | 가동 | 729 | 121 | 122 | 110 | 112 | 330 | 50 | 201 | 211 | 274 | 263 | 392 | 700 | 31 | A | 23 | 8413 | 0
84991 | 2019-03-21 | 21:46:25 | -1 | 50 | 가동 | 731 | 118 | 118 | 110 | 112 | 332 | 55 | 194 | 181 | 183 | 237 | 153 | 714 | 33 | A | 0 | 8917 | 0
84992 | 2019-03-21 | 21:46:53 | 70 | 54 | 가동 | 729 | 121 | 122 | 110 | 112 | 330 | 45 | 192 | 212 | 273 | 262 | 396 | 698 | 31 | A | 23 | 8413 | 0
84993 | 2019-03-21 | 21:48:23 | -1 | 51 | 가동 | 733 | 118 | 118 | 110 | 112 | 331 | 52 | 195 | 181 | 183 | 237 | 152 | 720 | 34 | A | 0 | 8917 | 0
84994 | 2019-03-21 | 21:48:54 | 69 | 55 | 가동 | 729 | 121 | 122 | 110 | 112 | 330 | 47 | 188 | 212 | 273 | 264 | 399 | 699 | 31 | A | 23 | 8413 | 0
84995 | 2019-03-21 | 21:50:22 | -1 | 52 | 가동 | 733 | 118 | 118 | 110 | 112 | 332 | 55 | 195 | 181 | 183 | 237 | 151 | 710 | 34 | A | 0 | 8917 | 0
84996 | 2019-03-21 | 21:50:56 | 68 | 56 | 가동 | 730 | 121 | 122 | 110 | 112 | 330 | 46 | 193 | 212 | 274 | 268 | 396 | 698 | 31 | A | 23 | 8413 | 0
84997 | 2019-03-21 | 21:52:20 | -1 | 53 | 가동 | 733 | 118 | 118 | 110 | 112 | 332 | 54 | 196 | 181 | 183 | 237 | 151 | 721 | 34 | A | 0 | 8917 | 0
84998 | 2019-03-21 | 21:52:58 | 67 | 57 | 가동 | 730 | 121 | 122 | 110 | 112 | 330 | 52 | 223 | 212 | 274 | 266 | 396 | 697 | 31 | A | 23 | 8413 | 0
84999 | 2019-03-21 | 21:54:18 | -1 | 54 | 가동 | 733 | 118 | 118 | 110 | 112 | 331 | 55 | 196 | 181 | 183 | 242 | 153 | 721 | 33 | A | 0 | 8917 | 0
85000 | 2019-03-21 | 21:55:00 | 67 | 58 | 가동 | 731 | 121 | 122 | 110 | 112 | 330 | 50 | 214 | 212 | 275 | 265 | 391 | 696 | 31 | A | 23 | 8413 | 0
85001 | 2019-03-21 | 21:56:22 | -1 | 55 | 가동 | 733 | 118 | 123 | 110 | 112 | 332 | 55 | 194 | 182 | 182 | 237 | 151 | 707 | 34 | A | 0 | 8917 | 0
85002 | 2019-03-21 | 21:57:01 | 66 | 59 | 가동 | 731 | 121 | 122 | 110 | 112 | 330 | 51 | 215 | 212 | 274 | 267 | 394 | 695 | 31 | A | 23 | 8413 | 0
85003 | 2019-03-21 | 21:58:21 | -1 | 56 | 가동 | 733 | 123 | 119 | 110 | 112 | 332 | 56 | 194 | 182 | 183 | 236 | 149 | 722 | 34 | A | 0 | 8917 | 0
85004 | 2019-03-21 | 21:59:04 | 65 | 60 | 가동 | 731 | 121 | 122 | 110 | 112 | 329 | 50 | 227 | 213 | 275 | 266 | 388 | 698 | 31 | A | 23 | 8413 | 0
85005 | 2019-03-21 | 22:00:21 | -1 | 57 | 가동 | 732 | 120 | 119 | 110 | 112 | 332 | 56 | 195 | 182 | 183 | 237 | 149 | 719 | 34 | A | 0 | 8917 | 0
85006 | 2019-03-21 | 22:01:06 | 64 | 61 | 가동 | 731 | 121 | 122 | 110 | 112 | 330 | 49 | 195 | 213 | 275 | 263 | 394 | 697 | 31 | A | 23 | 8413 | 0
85007 | 2019-03-21 | 22:02:21 | -1 | 58 | 가동 | 731 | 119 | 120 | 110 | 112 | 332 | 55 | 194 | 182 | 183 | 239 | 150 | 717 | 34 | A | 0 | 8917 | 0
85008 | 2019-03-21 | 22:03:08 | 63 | 62 | 가동 | 731 | 121 | 122 | 110 | 112 | 330 | 48 | 208 | 213 | 275 | 264 | 400 | 698 | 31 | A | 23 | 8413 | 0
85009 | 2019-03-21 | 22:04:20 | -1 | 59 | 가동 | 730 | 119 | 118 | 110 | 112 | 332 | 56 | 195 | 182 | 183 | 241 | 154 | 709 | 34 | A | 0 | 8917 | 0
85010 | 2019-03-21 | 22:05:29 | 62 | 63 | 가동 | 730 | 121 | 142 | 110 | 112 | 330 | 48 | 185 | 213 | 268 | 251 | 392 | 699 | 31 | A | 23 | 8413 | 0
85011 | 2019-03-21 | 22:06:19 | -1 | 60 | 가동 | 729 | 117 | 120 | 110 | 113 | 331 | 50 | 195 | 182 | 183 | 243 | 156 | 719 | 34 | A | 0 | 8917 | 0
85012 | 2019-03-21 | 22:07:32 | 61 | 64 | 가동 | 730 | 141 | 122 | 110 | 112 | 330 | 46 | 198 | 213 | 271 | 255 | 395 | 698 | 31 | A | 23 | 8413 | 0
85013 | 2019-03-21 | 22:08:20 | -1 | 61 | 가동 | 729 | 120 | 120 | 110 | 112 | 332 | 55 | 194 | 182 | 183 | 243 | 157 | 718 | 34 | A | 0 | 8917 | 0
85014 | 2019-03-21 | 22:09:33 | 59 | 65 | 가동 | 729 | 121 | 122 | 110 | 113 | 330 | 50 | 214 | 213 | 273 | 260 | 399 | 696 | 31 | A | 23 | 8413 | 0
85015 | 2019-03-21 | 22:10:20 | -1 | 62 | 가동 | 729 | 120 | 120 | 110 | 112 | 332 | 54 | 194 | 182 | 183 | 243 | 157 | 699 | 34 | A | 0 | 8917 | 0
85016 | 2019-03-21 | 22:11:35 | 59 | 66 | 가동 | 729 | 121 | 122 | 110 | 112 | 330 | 48 | 225 | 213 | 273 | 260 | 400 | 698 | 31 | A | 23 | 8413 | 0
85017 | 2019-03-21 | 22:12:25 | -1 | 63 | 가동 | 731 | 120 | 120 | 110 | 112 | 332 | 52 | 195 | 182 | 183 | 245 | 159 | 708 | 34 | A | 0 | 8917 | 0
85018 | 2019-03-21 | 22:13:38 | 58 | 67 | 가동 | 729 | 121 | 122 | 110 | 112 | 329 | 49 | 228 | 213 | 274 | 264 | 399 | 698 | 31 | A | 23 | 8413 | 0
85019 | 2019-03-21 | 22:14:18 | -1 | 64 | 가동 | 732 | 118 | 119 | 110 | 112 | 332 | 55 | 196 | 182 | 184 | 248 | 160 | 718 | 34 | A | 0 | 8917 | 0
85020 | 2019-03-21 | 22:15:40 | 57 | 68 | 가동 | 729 | 122 | 122 | 110 | 112 | 330 | 47 | 225 | 212 | 274 | 265 | 399 | 697 | 31 | A | 23 | 8413 | 0
85021 | 2019-03-21 | 22:16:21 | -1 | 65 | 가동 | 733 | 118 | 119 | 110 | 112 | 331 | 52 | 197 | 182 | 184 | 249 | 162 | 708 | 34 | A | 0 | 8917 | 0
85022 | 2019-03-21 | 22:17:42 | 57 | 69 | 가동 | 729 | 121 | 122 | 110 | 112 | 330 | 50 | 229 | 213 | 275 | 267 | 400 | 692 | 31 | A | 23 | 8413 | 0
85023 | 2019-03-21 | 22:18:17 | -1 | 66 | 가동 | 733 | 119 | 120 | 110 | 112 | 333 | 56 | 196 | 183 | 184 | 247 | 162 | 713 | 34 | A | 0 | 8917 | 0
85024 | 2019-03-21 | 22:19:44 | 55 | 70 | 가동 | 730 | 121 | 122 | 110 | 112 | 330 | 51 | 231 | 213 | 275 | 266 | 400 | 698 | 31 | A | 23 | 8413 | 0
85025 | 2019-03-21 | 22:20:16 | -1 | 67 | 가동 | 733 | 120 | 119 | 110 | 112 | 332 | 56 | 196 | 183 | 184 | 248 | 163 | 695 | 34 | A | 0 | 8917 | 0
85026 | 2019-03-21 | 22:21:47 | 54 | 71 | 가동 | 731 | 122 | 122 | 110 | 112 | 329 | 51 | 235 | 214 | 275 | 267 | 400 | 693 | 31 | A | 23 | 8413 | 0
85027 | 2019-03-21 | 22:22:16 | -1 | 68 | 가동 | 732 | 119 | 119 | 110 | 112 | 331 | 55 | 197 | 183 | 184 | 246 | 163 | 705 | 34 | A | 0 | 8917 | 0
85028 | 2019-03-21 | 22:23:47 | 53 | 72 | 가동 | 731 | 121 | 122 | 110 | 112 | 329 | 50 | 234 | 214 | 275 | 267 | 398 | 699 | 31 | A | 23 | 8413 | 0
85029 | 2019-03-21 | 22:25:44 | -1 | 69 | 가동 | 727 | 119 | 208 | 110 | 112 | 332 | 47 | 160 | 183 | 168 | 215 | 145 | 704 | 34 | A | 0 | 8917 | 0
85030 | 2019-03-21 | 22:25:49 | 53 | 73 | 가동 | 731 | 121 | 122 | 110 | 112 | 329 | 48 | 221 | 214 | 276 | 275 | 399 | 698 | 31 | A | 23 | 8413 | 0
85031 | 2019-03-21 | 22:27:42 | -1 | 70 | 가동 | 727 | 207 | 118 | 110 | 112 | 332 | 52 | 177 | 183 | 174 | 225 | 148 | 694 | 34 | A | 0 | 8917 | 0
85032 | 2019-03-21 | 22:27:51 | 52 | 74 | 가동 | 731 | 121 | 122 | 110 | 112 | 330 | 54 | 181 | 215 | 276 | 282 | 399 | 698 | 31 | A | 23 | 8413 | 0
85033 | 2019-03-21 | 22:29:40 | -1 | 71 | 가동 | 728 | 117 | 118 | 110 | 112 | 332 | 54 | 188 | 183 | 178 | 233 | 155 | 706 | 34 | A | 0 | 8917 | 0
85034 | 2019-03-21 | 22:29:54 | 51 | 75 | 가동 | 731 | 122 | 122 | 110 | 112 | 329 | 48 | 191 | 215 | 276 | 284 | 400 | 697 | 31 | A | 23 | 8413 | 0
85035 | 2019-03-21 | 22:31:38 | -1 | 72 | 가동 | 729 | 117 | 118 | 110 | 112 | 332 | 54 | 193 | 183 | 181 | 238 | 159 | 715 | 34 | A | 0 | 8917 | 0
85036 | 2019-03-21 | 22:31:56 | 50 | 76 | 가동 | 731 | 121 | 122 | 110 | 111 | 330 | 47 | 210 | 216 | 276 | 289 | 401 | 696 | 31 | A | 23 | 8413 | 0
85037 | 2019-03-21 | 22:33:36 | -1 | 73 | 가동 | 729 | 118 | 118 | 110 | 112 | 332 | 55 | 195 | 182 | 182 | 242 | 163 | 698 | 34 | A | 0 | 8917 | 0
85038 | 2019-03-21 | 22:33:57 | 50 | 77 | 가동 | 730 | 121 | 122 | 110 | 112 | 330 | 50 | 179 | 216 | 276 | 291 | 402 | 699 | 31 | A | 23 | 8413 | 0
85039 | 2019-03-21 | 22:35:33 | -1 | 74 | 가동 | 730 | 117 | 118 | 110 | 112 | 332 | 54 | 197 | 183 | 183 | 246 | 164 | 712 | 34 | A | 0 | 8917 | 0
85040 | 2019-03-21 | 22:35:59 | 48 | 78 | 가동 | 729 | 121 | 122 | 110 | 112 | 330 | 51 | 209 | 217 | 276 | 292 | 401 | 698 | 31 | A | 23 | 8413 | 0
85041 | 2019-03-21 | 22:37:32 | -1 | 75 | 가동 | 731 | 118 | 118 | 110 | 112 | 331 | 56 | 198 | 183 | 184 | 247 | 164 | 716 | 34 | A | 0 | 8917 | 0
85042 | 2019-03-21 | 22:38:02 | 48 | 79 | 가동 | 729 | 122 | 122 | 110 | 112 | 330 | 52 | 226 | 217 | 276 | 292 | 399 | 698 | 31 | A | 23 | 8413 | 0
85043 | 2019-03-21 | 22:39:30 | -1 | 76 | 가동 | 731 | 118 | 118 | 110 | 112 | 332 | 54 | 198 | 183 | 184 | 249 | 165 | 714 | 34 | A | 0 | 8917 | 0
85044 | 2019-03-21 | 22:40:04 | 46 | 80 | 가동 | 728 | 122 | 122 | 110 | 112 | 330 | 49 | 233 | 218 | 276 | 290 | 401 | 693 | 31 | A | 23 | 8413 | 0
85045 | 2019-03-21 | 22:41:29 | -1 | 77 | 가동 | 732 | 118 | 119 | 110 | 112 | 331 | 52 | 198 | 183 | 184 | 248 | 166 | 719 | 34 | A | 0 | 8917 | 0
85046 | 2019-03-21 | 22:42:07 | 46 | 81 | 가동 | 728 | 122 | 122 | 110 | 112 | 330 | 51 | 228 | 218 | 276 | 292 | 404 | 697 | 31 | A | 23 | 8413 | 0
85047 | 2019-03-21 | 22:43:27 | -1 | 78 | 가동 | 732 | 117 | 117 | 110 | 113 | 332 | 51 | 198 | 183 | 184 | 249 | 165 | 704 | 34 | A | 0 | 8917 | 0
85048 | 2019-03-21 | 22:44:09 | 45 | 82 | 가동 | 727 | 123 | 123 | 110 | 112 | 330 | 53 | 210 | 218 | 276 | 292 | 401 | 700 | 31 | A | 23 | 8413 | 0
85049 | 2019-03-21 | 22:45:24 | -1 | 79 | 가동 | 732 | 118 | 118 | 110 | 112 | 332 | 54 | 198 | 183 | 185 | 251 | 165 | 718 | 34 | A | 0 | 8917 | 0
85050 | 2019-03-21 | 22:46:14 | 44 | 83 | 가동 | 727 | 122 | 123 | 110 | 112 | 330 | 52 | 205 | 219 | 276 | 290 | 402 | 698 | 31 | A | 23 | 8413 | 0
85051 | 2019-03-21 | 22:47:22 | -1 | 80 | 가동 | 732 | 117 | 118 | 110 | 112 | 331 | 54 | 199 | 184 | 185 | 250 | 167 | 705 | 35 | A | 0 | 8917 | 0
85052 | 2019-03-21 | 22:48:24 | 43 | 84 | 가동 | 728 | 131 | 131 | 110 | 112 | 330 | 51 | 199 | 219 | 274 | 289 | 388 | 697 | 31 | A | 23 | 8413 | 0
85053 | 2019-03-21 | 22:49:20 | -1 | 81 | 가동 | 732 | 118 | 118 | 110 | 112 | 332 | 56 | 199 | 184 | 185 | 249 | 167 | 701 | 35 | A | 0 | 8917 | 0
85054 | 2019-03-21 | 22:50:26 | 42 | 85 | 가동 | 728 | 122 | 122 | 110 | 112 | 329 | 52 | 222 | 219 | 275 | 291 | 395 | 698 | 31 | A | 23 | 8413 | 0
85055 | 2019-03-21 | 22:51:22 | -1 | 82 | 가동 | 731 | 118 | 118 | 110 | 112 | 332 | 56 | 199 | 184 | 185 | 248 | 167 | 715 | 35 | A | 0 | 8917 | 0
85056 | 2019-03-21 | 22:52:28 | 41 | 86 | 가동 | 728 | 122 | 122 | 110 | 111 | 330 | 52 | 236 | 219 | 276 | 291 | 398 | 698 | 31 | A | 23 | 8413 | 0
85057 | 2019-03-21 | 22:53:19 | -1 | 83 | 가동 | 731 | 119 | 119 | 110 | 112 | 332 | 55 | 199 | 184 | 185 | 250 | 166 | 711 | 34 | A | 0 | 8917 | 0
85058 | 2019-03-21 | 22:54:30 | 41 | 87 | 가동 | 728 | 122 | 122 | 110 | 113 | 330 | 54 | 232 | 220 | 276 | 290 | 399 | 696 | 31 | A | 23 | 8413 | 0
85059 | 2019-03-21 | 22:55:17 | -1 | 84 | 가동 | 731 | 118 | 118 | 110 | 112 | 332 | 54 | 199 | 184 | 185 | 250 | 165 | 716 | 34 | A | 0 | 8917 | 0
85060 | 2019-03-21 | 22:56:33 | 40 | 88 | 가동 | 729 | 122 | 122 | 110 | 112 | 329 | 50 | 207 | 220 | 277 | 291 | 400 | 699 | 31 | A | 23 | 8413 | 0
85061 | 2019-03-21 | 22:57:16 | -1 | 85 | 가동 | 731 | 118 | 118 | 110 | 112 | 332 | 55 | 199 | 184 | 185 | 249 | 165 | 716 | 34 | A | 0 | 8917 | 0
85062 | 2019-03-21 | 22:58:35 | 39 | 89 | 가동 | 730 | 122 | 122 | 110 | 112 | 329 | 49 | 216 | 220 | 277 | 291 | 402 | 690 | 32 | A | 23 | 8413 | 0
85063 | 2019-03-21 | 22:59:15 | -1 | 86 | 가동 | 730 | 118 | 118 | 110 | 112 | 332 | 53 | 199 | 184 | 185 | 250 | 167 | 719 | 34 | A | 0 | 8917 | 0
85064 | 2019-03-21 | 23:00:37 | 38 | 90 | 가동 | 730 | 121 | 122 | 110 | 111 | 329 | 53 | 209 | 221 | 277 | 293 | 402 | 698 | 31 | A | 23 | 8413 | 0
85065 | 2019-03-21 | 23:01:14 | -1 | 87 | 가동 | 729 | 119 | 120 | 110 | 112 | 331 | 56 | 198 | 184 | 185 | 251 | 166 | 717 | 34 | A | 0 | 8917 | 0
85066 | 2019-03-21 | 23:02:40 | 37 | 91 | 가동 | 731 | 122 | 123 | 110 | 112 | 330 | 50 | 219 | 221 | 277 | 291 | 393 | 699 | 31 | A | 23 | 8413 | 0
85067 | 2019-03-21 | 23:03:12 | -1 | 88 | 가동 | 729 | 118 | 118 | 110 | 111 | 332 | 55 | 199 | 184 | 185 | 250 | 167 | 708 | 34 | A | 0 | 8917 | 0
85068 | 2019-03-21 | 23:04:43 | 50 | 92 | 가동 | 731 | 122 | 123 | 110 | 112 | 330 | 44 | 198 | 221 | 277 | 294 | 397 | 698 | 32 | A | 23 | 8413 | 0
85069 | 2019-03-21 | 23:05:10 | -1 | 89 | 가동 | 729 | 118 | 119 | 110 | 112 | 332 | 56 | 199 | 184 | 185 | 251 | 167 | 709 | 34 | A | 0 | 8917 | 0
85070 | 2019-03-21 | 23:06:46 | 85 | 93 | 가동 | 730 | 122 | 123 | 110 | 112 | 329 | 48 | 176 | 221 | 277 | 296 | 396 | 699 | 31 | A | 23 | 8413 | 0
85071 | 2019-03-21 | 23:07:11 | -1 | 90 | 가동 | 729 | 119 | 119 | 110 | 112 | 331 | 55 | 198 | 184 | 185 | 250 | 166 | 718 | 34 | A | 0 | 8917 | 0
85072 | 2019-03-21 | 23:08:48 | 107 | 94 | 가동 | 723 | 122 | 121 | 110 | 112 | 330 | 43 | 179 | 221 | 277 | 294 | 397 | 694 | 31 | A | 23 | 8413 | 0
85073 | 2019-03-21 | 23:09:08 | -1 | 91 | 가동 | 730 | 118 | 118 | 110 | 112 | 332 | 56 | 198 | 185 | 185 | 250 | 165 | 715 | 34 | A | 0 | 8917 | 0
85074 | 2019-03-21 | 23:10:50 | 108 | 95 | 가동 | 716 | 121 | 122 | 110 | 112 | 330 | 44 | 177 | 221 | 276 | 289 | 396 | 700 | 31 | A | 23 | 8413 | 0
85075 | 2019-03-21 | 23:11:12 | -1 | 92 | 가동 | 731 | 118 | 118 | 110 | 112 | 331 | 55 | 198 | 185 | 186 | 251 | 165 | 718 | 34 | A | 0 | 8917 | 0
85076 | 2019-03-21 | 23:12:51 | 107 | 96 | 가동 | 712 | 121 | 122 | 110 | 112 | 330 | 42 | 172 | 221 | 276 | 289 | 398 | 698 | 31 | A | 23 | 8413 | 0
85077 | 2019-03-21 | 23:13:11 | -1 | 93 | 가동 | 731 | 118 | 124 | 110 | 112 | 332 | 52 | 197 | 185 | 185 | 249 | 164 | 704 | 34 | A | 0 | 8917 | 0
85078 | 2019-03-21 | 23:14:53 | 106 | 97 | 가동 | 709 | 121 | 121 | 110 | 112 | 330 | 49 | 200 | 221 | 276 | 291 | 396 | 698 | 31 | A | 23 | 8413 | 0
85079 | 2019-03-21 | 23:15:11 | -1 | 94 | 가동 | 732 | 123 | 120 | 110 | 112 | 332 | 56 | 196 | 185 | 184 | 249 | 164 | 703 | 34 | A | 0 | 8917 | 0
85080 | 2019-03-21 | 23:16:54 | 105 | 98 | 가동 | 709 | 122 | 122 | 110 | 112 | 330 | 44 | 188 | 221 | 275 | 289 | 389 | 697 | 31 | A | 23 | 8413 | 0
85081 | 2019-03-21 | 23:17:11 | -1 | 95 | 가동 | 732 | 121 | 120 | 110 | 112 | 332 | 56 | 197 | 185 | 185 | 248 | 164 | 710 | 34 | A | 0 | 8917 | 0
85082 | 2019-03-21 | 23:18:57 | 105 | 99 | 가동 | 708 | 121 | 122 | 110 | 114 | 330 | 46 | 178 | 222 | 275 | 289 | 387 | 698 | 31 | A | 23 | 8413 | 0
85083 | 2019-03-21 | 23:19:11 | -1 | 96 | 가동 | 732 | 120 | 119 | 110 | 112 | 332 | 54 | 198 | 185 | 185 | 248 | 164 | 718 | 34 | A | 0 | 8917 | 0
85084 | 2019-03-21 | 23:20:59 | 104 | 100 | 가동 | 709 | 122 | 122 | 110 | 113 | 330 | 44 | 188 | 222 | 274 | 287 | 392 | 699 | 31 | A | 23 | 8413 | 0
85085 | 2019-03-21 | 23:21:13 | -1 | 97 | 가동 | 732 | 119 | 119 | 110 | 112 | 332 | 56 | 198 | 185 | 185 | 248 | 165 | 705 | 34 | A | 0 | 8917 | 0
85086 | 2019-03-21 | 23:23:00 | 103 | 101 | 가동 | 710 | 121 | 122 | 110 | 112 | 330 | 43 | 219 | 222 | 275 | 289 | 394 | 693 | 31 | A | 23 | 8413 | 0
85087 | 2019-03-21 | 23:23:10 | -1 | 98 | 가동 | 731 | 119 | 120 | 110 | 112 | 332 | 54 | 197 | 185 | 185 | 247 | 164 | 716 | 34 | A | 0 | 8917 | 0
85088 | 2019-03-21 | 23:25:03 | 102 | 102 | 가동 | 709 | 121 | 122 | 110 | 112 | 330 | 45 | 221 | 221 | 275 | 289 | 395 | 690 | 31 | A | 23 | 8413 | 0
85089 | 2019-03-21 | 23:25:10 | -1 | 99 | 가동 | 731 | 119 | 120 | 110 | 112 | 332 | 56 | 197 | 185 | 184 | 247 | 165 | 706 | 34 | A | 0 | 8917 | 0
85090 | 2019-03-21 | 23:27:05 | 102 | 103 | 가동 | 710 | 121 | 122 | 110 | 112 | 330 | 42 | 175 | 222 | 275 | 287 | 397 | 698 | 31 | A | 23 | 8413 | 0
85091 | 2019-03-21 | 23:27:11 | -1 | 100 | 가동 | 730 | 121 | 120 | 110 | 112 | 332 | 56 | 197 | 185 | 184 | 246 | 165 | 688 | 34 | A | 0 | 8917 | 0
85092 | 2019-03-21 | 23:29:06 | 101 | 104 | 가동 | 711 | 121 | 122 | 110 | 112 | 330 | 45 | 173 | 222 | 275 | 287 | 398 | 698 | 31 | A | 23 | 8413 | 0
85093 | 2019-03-21 | 23:29:10 | -1 | 101 | 가동 | 730 | 119 | 120 | 110 | 112 | 332 | 56 | 197 | 185 | 184 | 245 | 165 | 719 | 34 | A | 0 | 8917 | 0
85094 | 2019-03-21 | 23:31:11 | -1 | 102 | 가동 | 729 | 119 | 120 | 110 | 112 | 332 | 52 | 196 | 185 | 184 | 245 | 164 | 709 | 35 | A | 0 | 8917 | 0
85095 | 2019-03-21 | 23:31:14 | 100 | 105 | 가동 | 713 | 122 | 122 | 110 | 112 | 330 | 44 | 176 | 222 | 275 | 284 | 399 | 699 | 31 | A | 23 | 8413 | 0
85096 | 2019-03-21 | 23:33:11 | 99 | 106 | 가동 | 713 | 122 | 122 | 110 | 112 | 330 | 44 | 224 | 222 | 275 | 285 | 398 | 699 | 31 | A | 23 | 8413 | 0
85097 | 2019-03-21 | 23:33:12 | -1 | 103 | 가동 | 729 | 120 | 121 | 110 | 112 | 331 | 56 | 196 | 185 | 184 | 246 | 164 | 716 | 34 | A | 0 | 8917 | 0
85098 | 2019-03-21 | 23:35:13 | -1 | 104 | 가동 | 729 | 120 | 121 | 110 | 112 | 332 | 55 | 196 | 185 | 185 | 248 | 163 | 715 | 35 | A | 0 | 8917 | 0
85099 | 2019-03-21 | 23:35:13 | 100 | 107 | 가동 | 714 | 122 | 122 | 110 | 112 | 330 | 49 | 225 | 222 | 275 | 286 | 398 | 699 | 31 | A | 23 | 8413 | 0
85100 | 2019-03-21 | 23:37:13 | -1 | 105 | 가동 | 729 | 120 | 120 | 110 | 112 | 331 | 53 | 197 | 185 | 185 | 248 | 163 | 706 | 34 | A | 0 | 8917 | 0
85101 | 2019-03-21 | 23:37:16 | 98 | 108 | 가동 | 714 | 123 | 123 | 110 | 113 | 330 | 42 | 227 | 222 | 275 | 289 | 398 | 699 | 31 | A | 23 | 8413 | 0
85102 | 2019-03-21 | 23:39:15 | -1 | 106 | 가동 | 730 | 119 | 122 | 110 | 112 | 331 | 54 | 196 | 185 | 185 | 249 | 163 | 700 | 34 | A | 0 | 8917 | 0
85103 | 2019-03-21 | 23:40:50 | 97 | 109 | 가동 | 716 | 123 | 123 | 110 | 112 | 330 | 44 | 127 | 221 | 253 | 252 | 347 | 700 | 32 | A | 23 | 8413 | 0
85104 | 2019-03-21 | 23:42:37 | -1 | 107 | 가동 | 731 | 122 | 202 | 110 | 112 | 332 | 47 | 163 | 185 | 170 | 220 | 147 | 707 | 34 | A | 0 | 8917 | 0
85105 | 2019-03-21 | 23:43:11 | 96 | 110 | 가동 | 717 | 152 | 141 | 110 | 112 | 330 | 45 | 178 | 220 | 258 | 259 | 372 | 700 | 32 | A | 23 | 8413 | 0
85106 | 2019-03-21 | 23:44:35 | -1 | 108 | 가동 | 731 | 201 | 118 | 110 | 112 | 332 | 53 | 178 | 185 | 176 | 227 | 151 | 711 | 34 | A | 0 | 8917 | 0
85107 | 2019-03-21 | 23:45:13 | 96 | 111 | 가동 | 718 | 140 | 122 | 110 | 112 | 330 | 46 | 220 | 220 | 265 | 273 | 387 | 699 | 31 | A | 23 | 8413 | 0
85108 | 2019-03-21 | 23:46:34 | -1 | 109 | 가동 | 729 | 118 | 118 | 110 | 112 | 332 | 54 | 188 | 185 | 179 | 236 | 156 | 708 | 34 | A | 0 | 8917 | 0
85109 | 2019-03-21 | 23:47:15 | 95 | 112 | 가동 | 718 | 121 | 122 | 110 | 111 | 330 | 42 | 222 | 220 | 268 | 279 | 394 | 698 | 31 | A | 23 | 8413 | 0
85110 | 2019-03-21 | 23:48:32 | -1 | 110 | 가동 | 729 | 118 | 119 | 110 | 112 | 332 | 53 | 192 | 185 | 181 | 239 | 166 | 714 | 34 | A | 0 | 8917 | 0
85111 | 2019-03-21 | 23:49:16 | 94 | 113 | 가동 | 720 | 121 | 122 | 110 | 112 | 330 | 48 | 220 | 220 | 270 | 282 | 398 | 700 | 31 | A | 23 | 8413 | 0
85112 | 2019-03-21 | 23:50:30 | -1 | 111 | 가동 | 731 | 118 | 119 | 110 | 112 | 333 | 55 | 194 | 185 | 182 | 242 | 168 | 714 | 34 | A | 0 | 8917 | 0
85113 | 2019-03-21 | 23:51:18 | 93 | 114 | 가동 | 721 | 122 | 122 | 110 | 113 | 330 | 45 | 208 | 220 | 272 | 284 | 397 | 699 | 31 | A | 23 | 8413 | 0
85114 | 2019-03-21 | 23:52:28 | -1 | 112 | 가동 | 732 | 117 | 117 | 110 | 112 | 332 | 55 | 195 | 184 | 183 | 244 | 168 | 696 | 34 | A | 0 | 8917 | 0
85115 | 2019-03-21 | 23:53:20 | 92 | 115 | 가동 | 722 | 122 | 122 | 110 | 112 | 330 | 43 | 208 | 220 | 272 | 284 | 398 | 698 | 31 | A | 23 | 8413 | 0
85116 | 2019-03-21 | 23:54:27 | -1 | 113 | 가동 | 732 | 118 | 119 | 110 | 112 | 332 | 55 | 196 | 184 | 183 | 245 | 168 | 717 | 34 | A | 0 | 8917 | 0
85117 | 2019-03-21 | 23:55:22 | 92 | 116 | 가동 | 722 | 121 | 122 | 110 | 112 | 330 | 46 | 204 | 221 | 273 | 286 | 396 | 700 | 31 | A | 23 | 8413 | 0
85118 | 2019-03-21 | 23:56:25 | -1 | 114 | 가동 | 732 | 118 | 118 | 110 | 111 | 331 | 54 | 196 | 185 | 184 | 246 | 168 | 706 | 34 | A | 0 | 8917 | 0
85119 | 2019-03-21 | 23:57:25 | 91 | 117 | 가동 | 723 | 122 | 122 | 110 | 112 | 330 | 50 | 191 | 221 | 273 | 286 | 396 | 698 | 31 | A | 23 | 8413 | 0
85120 | 2019-03-21 | 23:58:23 | -1 | 115 | 가동 | 732 | 118 | 118 | 110 | 112 | 331 | 55 | 196 | 185 | 184 | 244 | 167 | 706 | 34 | A | 0 | 8917 | 0
85121 | 2019-03-21 | 23:59:27 | 89 | 118 | 가동 | 723 | 122 | 122 | 110 | 112 | 330 | 42 | 172 | 221 | 273 | 283 | 398 | 697 | 31 | A | 23 | 8413 | 0
85122 | 2019-03-22 | 00:00:20 | -1 | 116 | 가동 | 732 | 117 | 118 | 110 | 112 | 332 | 54 | 196 | 185 | 184 | 247 | 166 | 708 | 33 | A | 0 | 8917 | 0
85123 | 2019-03-22 | 00:01:29 | 89 | 119 | 가동 | 724 | 121 | 122 | 110 | 112 | 330 | 49 | 203 | 221 | 273 | 286 | 397 | 700 | 31 | A | 23 | 8413 | 0
85124 | 2019-03-22 | 00:02:20 | -1 | 117 | 가동 | 732 | 118 | 118 | 110 | 112 | 332 | 52 | 196 | 185 | 185 | 249 | 161 | 705 | 33 | A | 0 | 8917 | 0
85125 | 2019-03-22 | 00:03:31 | 88 | 120 | 가동 | 726 | 122 | 122 | 110 | 112 | 330 | 43 | 188 | 221 | 274 | 287 | 398 | 698 | 31 | A | 23 | 8413 | 0
85126 | 2019-03-22 | 00:04:17 | -1 | 118 | 가동 | 732 | 118 | 118 | 110 | 112 | 331 | 54 | 196 | 185 | 185 | 244 | 159 | 713 | 33 | A | 0 | 8917 | 0
85127 | 2019-03-22 | 00:05:33 | 87 | 121 | 가동 | 727 | 121 | 122 | 110 | 112 | 330 | 50 | 213 | 221 | 274 | 287 | 402 | 699 | 31 | A | 23 | 8413 | 0
85128 | 2019-03-22 | 00:06:18 | -1 | 119 | 가동 | 731 | 117 | 118 | 110 | 112 | 332 | 54 | 196 | 185 | 185 | 248 | 160 | 695 | 33 | A | 0 | 8917 | 0
85129 | 2019-03-22 | 00:07:36 | 86 | 122 | 가동 | 727 | 122 | 122 | 110 | 112 | 329 | 46 | 223 | 221 | 275 | 289 | 398 | 699 | 31 | A | 23 | 8413 | 0
85130 | 2019-03-22 | 00:08:13 | -1 | 120 | 가동 | 730 | 117 | 118 | 110 | 112 | 333 | 55 | 196 | 185 | 185 | 242 | 161 | 706 | 33 | A | 0 | 8917 | 0
85131 | 2019-03-22 | 00:09:38 | 85 | 123 | 가동 | 727 | 122 | 122 | 110 | 112 | 330 | 50 | 217 | 221 | 275 | 288 | 404 | 699 | 31 | A | 23 | 8413 | 0
85132 | 2019-03-22 | 00:10:12 | -1 | 121 | 가동 | 729 | 118 | 118 | 110 | 112 | 332 | 53 | 196 | 185 | 185 | 244 | 157 | 711 | 33 | A | 0 | 8917 | 0
85133 | 2019-03-22 | 00:11:40 | 85 | 124 | 가동 | 728 | 122 | 122 | 110 | 112 | 329 | 52 | 181 | 221 | 275 | 282 | 401 | 697 | 31 | A | 23 | 8413 | 0
85134 | 2019-03-22 | 00:12:10 | -1 | 122 | 가동 | 729 | 117 | 118 | 110 | 112 | 332 | 55 | 196 | 185 | 185 | 240 | 155 | 705 | 33 | A | 0 | 8917 | 0
85135 | 2019-03-22 | 00:13:43 | 83 | 125 | 가동 | 728 | 122 | 123 | 110 | 112 | 330 | 45 | 213 | 221 | 275 | 288 | 400 | 697 | 31 | A | 23 | 8413 | 0
85136 | 2019-03-22 | 00:14:08 | -1 | 123 | 가동 | 730 | 118 | 118 | 110 | 112 | 332 | 55 | 195 | 185 | 185 | 237 | 156 | 712 | 33 | A | 0 | 8917 | 0
85137 | 2019-03-22 | 00:15:45 | 83 | 126 | 가동 | 729 | 122 | 122 | 110 | 112 | 329 | 49 | 189 | 221 | 276 | 289 | 401 | 698 | 31 | A | 23 | 8413 | 0
85138 | 2019-03-22 | 00:16:06 | -1 | 124 | 가동 | 731 | 117 | 118 | 110 | 112 | 332 | 53 | 195 | 185 | 185 | 239 | 157 | 710 | 33 | A | 0 | 8917 | 0
85139 | 2019-03-22 | 00:17:47 | 82 | 127 | 가동 | 729 | 122 | 122 | 110 | 112 | 330 | 45 | 191 | 222 | 275 | 286 | 402 | 699 | 30 | A | 23 | 8413 | 0
85140 | 2019-03-22 | 00:18:04 | -1 | 125 | 가동 | 732 | 118 | 118 | 110 | 112 | 332 | 53 | 195 | 185 | 184 | 240 | 156 | 717 | 33 | A | 0 | 8917 | 0
85141 | 2019-03-22 | 00:19:49 | 82 | 128 | 가동 | 729 | 122 | 122 | 110 | 112 | 329 | 46 | 191 | 221 | 275 | 289 | 404 | 695 | 30 | A | 23 | 8413 | 0
85142 | 2019-03-22 | 00:20:03 | -1 | 126 | 가동 | 733 | 117 | 118 | 110 | 112 | 332 | 54 | 195 | 185 | 184 | 235 | 156 | 710 | 33 | A | 0 | 8917 | 0
85143 | 2019-03-22 | 00:21:53 | 80 | 129 | 가동 | 730 | 121 | 122 | 110 | 112 | 330 | 46 | 219 | 221 | 276 | 287 | 405 | 698 | 30 | A | 23 | 8413 | 0
85144 | 2019-03-22 | 00:22:01 | -1 | 127 | 가동 | 733 | 119 | 118 | 110 | 112 | 333 | 54 | 195 | 185 | 184 | 239 | 156 | 708 | 33 | A | 0 | 8917 | 0
85145 | 2019-03-22 | 00:23:54 | 80 | 130 | 가동 | 731 | 122 | 122 | 110 | 112 | 330 | 45 | 185 | 222 | 275 | 285 | 403 | 698 | 30 | A | 23 | 8413 | 0
85146 | 2019-03-22 | 00:24:00 | -1 | 128 | 가동 | 733 | 118 | 118 | 110 | 112 | 332 | 54 | 196 | 185 | 184 | 239 | 157 | 718 | 33 | A | 0 | 8917 | 0
85147 | 2019-03-22 | 00:25:56 | 79 | 131 | 가동 | 731 | 122 | 122 | 110 | 112 | 330 | 49 | 182 | 221 | 276 | 288 | 404 | 699 | 30 | A | 23 | 8413 | 0
85148 | 2019-03-22 | 00:25:58 | -1 | 129 | 가동 | 733 | 118 | 118 | 110 | 112 | 332 | 56 | 196 | 185 | 185 | 238 | 156 | 702 | 33 | A | 0 | 8917 | 0
85149 | 2019-03-22 | 00:27:56 | -1 | 130 | 가동 | 733 | 118 | 118 | 110 | 112 | 333 | 56 | 196 | 185 | 185 | 239 | 156 | 699 | 33 | A | 0 | 8917 | 0
85150 | 2019-03-22 | 00:27:59 | 77 | 132 | 가동 | 731 | 122 | 123 | 110 | 112 | 330 | 52 | 218 | 222 | 276 | 288 | 397 | 696 | 30 | A | 23 | 8413 | 0
85151 | 2019-03-22 | 00:29:55 | -1 | 131 | 가동 | 732 | 119 | 118 | 110 | 112 | 331 | 54 | 196 | 185 | 185 | 240 | 159 | 713 | 33 | A | 0 | 8917 | 0
85152 | 2019-03-22 | 00:30:05 | 77 | 133 | 가동 | 731 | 122 | 126 | 110 | 113 | 330 | 44 | 149 | 222 | 274 | 287 | 399 | 699 | 31 | A | 23 | 8413 | 0
85153 | 2019-03-22 | 00:32:04 | -1 | 132 | 가동 | 732 | 117 | 119 | 110 | 112 | 332 | 55 | 196 | 185 | 185 | 240 | 157 | 706 | 33 | A | 0 | 8917 | 0
85154 | 2019-03-22 | 00:32:11 | 76 | 134 | 가동 | 731 | 125 | 122 | 110 | 112 | 330 | 48 | 189 | 222 | 276 | 288 | 393 | 699 | 31 | A | 23 | 8413 | 0
85155 | 2019-03-22 | 00:33:54 | -1 | 133 | 가동 | 731 | 119 | 119 | 110 | 112 | 332 | 55 | 197 | 185 | 185 | 242 | 155 | 708 | 33 | A | 0 | 8917 | 0
85156 | 2019-03-22 | 00:34:08 | 75 | 135 | 가동 | 731 | 122 | 122 | 110 | 113 | 329 | 47 | 195 | 222 | 276 | 290 | 397 | 699 | 31 | A | 23 | 8413 | 0
85157 | 2019-03-22 | 00:35:53 | -1 | 134 | 가동 | 730 | 118 | 119 | 110 | 112 | 333 | 55 | 196 | 185 | 185 | 243 | 153 | 695 | 34 | A | 0 | 8917 | 0
85158 | 2019-03-22 | 00:36:14 | 74 | 136 | 가동 | 731 | 122 | 123 | 110 | 112 | 329 | 47 | 189 | 222 | 276 | 289 | 402 | 698 | 31 | A | 23 | 8413 | 0
85159 | 2019-03-22 | 00:37:53 | -1 | 135 | 가동 | 729 | 119 | 120 | 110 | 112 | 332 | 54 | 196 | 185 | 185 | 239 | 157 | 708 | 34 | A | 0 | 8917 | 0
85160 | 2019-03-22 | 00:38:14 | 73 | 137 | 가동 | 729 | 122 | 122 | 110 | 112 | 329 | 48 | 170 | 222 | 277 | 288 | 403 | 692 | 31 | A | 23 | 8413 | 0
85161 | 2019-03-22 | 00:39:52 | -1 | 136 | 가동 | 730 | 118 | 119 | 110 | 112 | 332 | 54 | 196 | 185 | 185 | 243 | 160 | 706 | 34 | A | 0 | 8917 | 0
85162 | 2019-03-22 | 00:40:16 | 72 | 138 | 가동 | 729 | 122 | 122 | 110 | 112 | 329 | 47 | 129 | 222 | 277 | 288 | 403 | 698 | 31 | A | 23 | 8413 | 0
85163 | 2019-03-22 | 00:41:52 | -1 | 137 | 가동 | 730 | 119 | 120 | 110 | 112 | 332 | 54 | 196 | 185 | 185 | 246 | 161 | 706 | 34 | A | 0 | 8917 | 0
85164 | 2019-03-22 | 00:42:19 | 71 | 139 | 가동 | 728 | 122 | 122 | 110 | 112 | 329 | 47 | 174 | 222 | 276 | 289 | 403 | 698 | 31 | A | 23 | 8413 | 0
85165 | 2019-03-22 | 00:43:52 | -1 | 138 | 가동 | 731 | 119 | 119 | 110 | 112 | 332 | 56 | 196 | 185 | 185 | 248 | 162 | 714 | 34 | A | 0 | 8917 | 0
85166 | 2019-03-22 | 00:44:21 | 71 | 140 | 가동 | 729 | 122 | 123 | 110 | 112 | 330 | 47 | 203 | 222 | 277 | 291 | 407 | 701 | 31 | A | 23 | 8413 | 0
85167 | 2019-03-22 | 00:45:51 | -1 | 139 | 가동 | 732 | 120 | 119 | 110 | 112 | 332 | 55 | 197 | 186 | 185 | 249 | 164 | 715 | 34 | A | 0 | 8917 | 0
85168 | 2019-03-22 | 00:46:26 | 70 | 141 | 가동 | 728 | 122 | 122 | 110 | 112 | 330 | 49 | 178 | 223 | 277 | 292 | 401 | 698 | 31 | A | 23 | 8413 | 0
85169 | 2019-03-22 | 00:47:52 | -1 | 140 | 가동 | 733 | 119 | 120 | 110 | 112 | 332 | 54 | 196 | 185 | 185 | 248 | 166 | 693 | 34 | A | 0 | 8917 | 0
85170 | 2019-03-22 | 00:48:24 | 69 | 142 | 가동 | 729 | 121 | 122 | 110 | 112 | 329 | 45 | 158 | 223 | 277 | 294 | 403 | 689 | 31 | A | 23 | 8413 | 0
85171 | 2019-03-22 | 00:49:52 | -1 | 141 | 가동 | 733 | 119 | 120 | 110 | 112 | 331 | 55 | 196 | 186 | 185 | 247 | 166 | 711 | 34 | A | 0 | 8917 | 0
85172 | 2019-03-22 | 00:50:27 | 69 | 143 | 가동 | 729 | 121 | 122 | 110 | 112 | 330 | 46 | 157 | 223 | 277 | 292 | 403 | 698 | 31 | A | 23 | 8413 | 0
85173 | 2019-03-22 | 00:51:52 | -1 | 142 | 가동 | 733 | 119 | 120 | 110 | 112 | 332 | 56 | 196 | 185 | 185 | 246 | 167 | 711 | 34 | A | 0 | 8917 | 0
85174 | 2019-03-22 | 00:52:29 | 67 | 144 | 가동 | 729 | 122 | 122 | 110 | 112 | 329 | 49 | 156 | 223 | 276 | 291 | 405 | 697 | 31 | A | 23 | 8413 | 0
85175 | 2019-03-22 | 00:53:51 | -1 | 143 | 가동 | 733 | 120 | 120 | 110 | 111 | 331 | 55 | 196 | 186 | 185 | 248 | 167 | 686 | 34 | A | 0 | 8917 | 0
85176 | 2019-03-22 | 00:54:32 | 66 | 145 | 가동 | 730 | 122 | 123 | 110 | 113 | 329 | 48 | 177 | 223 | 276 | 290 | 403 | 698 | 31 | A | 23 | 8413 | 0
85177 | 2019-03-22 | 00:55:51 | -1 | 144 | 가동 | 732 | 119 | 120 | 110 | 112 | 332 | 55 | 197 | 185 | 185 | 246 | 167 | 704 | 34 | A | 0 | 8917 | 0
85178 | 2019-03-22 | 00:56:35 | 66 | 146 | 가동 | 731 | 122 | 122 | 110 | 112 | 330 | 47 | 188 | 223 | 276 | 288 | 403 | 698 | 31 | A | 23 | 8413 | 0
85179 | 2019-03-22 | 00:57:51 | -1 | 145 | 가동 | 732 | 119 | 120 | 110 | 112 | 331 | 54 | 196 | 186 | 185 | 246 | 168 | 706 | 34 | A | 0 | 8917 | 0
85180 | 2019-03-22 | 00:58:37 | 65 | 147 | 가동 | 732 | 122 | 122 | 110 | 112 | 330 | 49 | 197 | 223 | 277 | 290 | 401 | 698 | 31 | A | 23 | 8413 | 0
85181 | 2019-03-22 | 00:59:49 | -1 | 146 | 가동 | 731 | 119 | 118 | 110 | 112 | 332 | 54 | 197 | 186 | 185 | 248 | 168 | 705 | 34 | A | 0 | 8917 | 0
85182 | 2019-03-22 | 01:00:39 | 64 | 148 | 가동 | 732 | 122 | 122 | 110 | 112 | 330 | 46 | 150 | 224 | 277 | 294 | 404 | 699 | 31 | A | 23 | 8413 | 0
85183 | 2019-03-22 | 01:02:42 | 63 | 149 | 가동 | 732 | 122 | 122 | 110 | 111 | 329 | 49 | 187 | 224 | 277 | 295 | 405 | 699 | 31 | A | 23 | 8413 | 0
85184 | 2019-03-22 | 01:03:17 | -1 | 147 | 가동 | 731 | 118 | 209 | 110 | 112 | 337 | 45 | 161 | 185 | 169 | 216 | 148 | 681 | 34 | A | 0 | 8917 | 0
85185 | 2019-03-22 | 01:04:44 | 62 | 150 | 가동 | 732 | 122 | 122 | 110 | 112 | 330 | 47 | 222 | 224 | 277 | 295 | 405 | 696 | 31 | A | 23 | 8413 | 0
85186 | 2019-03-22 | 01:05:15 | -1 | 148 | 가동 | 730 | 208 | 118 | 110 | 112 | 332 | 53 | 177 | 185 | 175 | 225 | 153 | 704 | 34 | A | 0 | 8917 | 0
85187 | 2019-03-22 | 01:06:46 | 61 | 151 | 가동 | 732 | 122 | 122 | 110 | 112 | 330 | 47 | 204 | 224 | 277 | 294 | 403 | 698 | 31 | A | 23 | 8413 | 0
85188 | 2019-03-22 | 01:07:14 | -1 | 149 | 가동 | 730 | 118 | 119 | 110 | 112 | 332 | 52 | 188 | 185 | 179 | 233 | 161 | 694 | 34 | A | 0 | 8917 | 0
85189 | 2019-03-22 | 01:08:48 | 61 | 152 | 가동 | 732 | 122 | 122 | 110 | 112 | 330 | 50 | 179 | 224 | 277 | 292 | 401 | 698 | 31 | A | 23 | 8413 | 0
85190 | 2019-03-22 | 01:09:12 | -1 | 150 | 가동 | 730 | 117 | 118 | 110 | 112 | 333 | 53 | 193 | 185 | 181 | 237 | 165 | 699 | 34 | A | 0 | 8917 | 0
85191 | 2019-03-22 | 01:10:50 | 60 | 153 | 가동 | 731 | 122 | 122 | 110 | 112 | 329 | 41 | 136 | 225 | 277 | 291 | 403 | 698 | 31 | A | 23 | 8413 | 0
85192 | 2019-03-22 | 01:11:11 | -1 | 151 | 가동 | 730 | 118 | 118 | 110 | 112 | 331 | 53 | 195 | 185 | 182 | 241 | 165 | 706 | 34 | A | 0 | 8917 | 0
85193 | 2019-03-22 | 01:12:52 | 60 | 154 | 가동 | 731 | 121 | 122 | 110 | 112 | 329 | 47 | 153 | 225 | 276 | 290 | 404 | 698 | 31 | A | 23 | 8413 | 0
85194 | 2019-03-22 | 01:13:08 | -1 | 152 | 가동 | 730 | 117 | 117 | 110 | 112 | 332 | 53 | 196 | 185 | 183 | 243 | 166 | 708 | 34 | A | 0 | 8917 | 0
85195 | 2019-03-22 | 01:14:55 | 58 | 155 | 가동 | 731 | 122 | 123 | 110 | 112 | 330 | 48 | 138 | 225 | 276 | 289 | 405 | 694 | 31 | A | 23 | 8413 | 0
85196 | 2019-03-22 | 01:15:06 | -1 | 153 | 가동 | 730 | 117 | 118 | 110 | 111 | 333 | 54 | 197 | 185 | 183 | 244 | 167 | 700 | 34 | A | 0 | 8917 | 0
85197 | 2019-03-22 | 01:16:57 | 57 | 156 | 가동 | 729 | 122 | 122 | 110 | 112 | 329 | 49 | 153 | 225 | 277 | 290 | 404 | 698 | 31 | A | 23 | 8413 | 0
85198 | 2019-03-22 | 01:17:05 | -1 | 154 | 가동 | 729 | 118 | 119 | 110 | 112 | 332 | 53 | 197 | 185 | 184 | 246 | 167 | 706 | 34 | A | 0 | 8917 | 0
85199 | 2019-03-22 | 01:19:00 | 56 | 157 | 가동 | 729 | 122 | 123 | 110 | 113 | 330 | 48 | 142 | 224 | 277 | 291 | 405 | 699 | 31 | A | 23 | 8413 | 0
85200 | 2019-03-22 | 01:19:04 | -1 | 155 | 가동 | 729 | 119 | 119 | 110 | 112 | 332 | 55 | 197 | 185 | 184 | 247 | 167 | 711 | 34 | A | 0 | 8917 | 0
85201 | 2019-03-22 | 01:21:03 | 55 | 158 | 가동 | 728 | 122 | 122 | 110 | 113 | 330 | 48 | 143 | 224 | 277 | 292 | 405 | 697 | 31 | A | 23 | 8413 | 0
85202 | 2019-03-22 | 01:21:04 | -1 | 156 | 가동 | 728 | 119 | 119 | 110 | 112 | 332 | 56 | 197 | 185 | 184 | 246 | 167 | 704 | 34 | A | 0 | 8917 | 0
85203 | 2019-03-22 | 01:23:02 | -1 | 157 | 가동 | 729 | 119 | 119 | 110 | 112 | 333 | 54 | 197 | 185 | 184 | 245 | 169 | 706 | 34 | A | 0 | 8917 | 0
85204 | 2019-03-22 | 01:23:05 | 54 | 159 | 가동 | 728 | 122 | 122 | 110 | 112 | 330 | 46 | 134 | 224 | 277 | 293 | 405 | 698 | 31 | A | 23 | 8413 | 0
85205 | 2019-03-22 | 01:25:01 | -1 | 158 | 가동 | 730 | 118 | 118 | 110 | 113 | 332 | 50 | 197 | 185 | 184 | 245 | 169 | 696 | 34 | A | 0 | 8917 | 0
85206 | 2019-03-22 | 01:25:07 | 53 | 160 | 가동 | 727 | 122 | 122 | 110 | 112 | 330 | 49 | 145 | 224 | 277 | 292 | 406 | 699 | 31 | A | 23 | 8413 | 0
85207 | 2019-03-22 | 01:27:00 | -1 | 159 | 가동 | 730 | 118 | 119 | 110 | 112 | 332 | 55 | 197 | 185 | 184 | 246 | 169 | 706 | 34 | A | 0 | 8917 | 0
85208 | 2019-03-22 | 01:27:10 | 53 | 161 | 가동 | 728 | 122 | 122 | 110 | 112 | 330 | 48 | 178 | 224 | 277 | 291 | 404 | 698 | 31 | A | 23 | 8413 | 0
85209 | 2019-03-22 | 01:28:59 | -1 | 160 | 가동 | 731 | 118 | 119 | 110 | 112 | 332 | 54 | 197 | 185 | 184 | 247 | 170 | 708 | 34 | A | 0 | 8917 | 0
85210 | 2019-03-22 | 01:29:12 | 52 | 162 | 가동 | 728 | 122 | 122 | 110 | 112 | 330 | 49 | 211 | 224 | 277 | 292 | 404 | 699 | 31 | A | 23 | 8413 | 0
85211 | 2019-03-22 | 01:30:58 | -1 | 161 | 가동 | 731 | 119 | 120 | 110 | 112 | 332 | 56 | 197 | 185 | 184 | 246 | 170 | 702 | 34 | A | 0 | 8917 | 0
85212 | 2019-03-22 | 01:31:14 | 51 | 163 | 가동 | 728 | 122 | 122 | 110 | 112 | 330 | 48 | 163 | 225 | 277 | 291 | 405 | 699 | 31 | A | 23 | 8413 | 0
85213 | 2019-03-22 | 01:33:01 | -1 | 162 | 가동 | 732 | 122 | 122 | 110 | 112 | 332 | 56 | 196 | 185 | 184 | 246 | 171 | 708 | 34 | A | 0 | 8917 | 0
85214 | 2019-03-22 | 01:33:16 | 50 | 164 | 가동 | 728 | 122 | 122 | 110 | 112 | 329 | 50 | 146 | 225 | 277 | 290 | 404 | 698 | 31 | A | 23 | 8413 | 0
85215 | 2019-03-22 | 01:35:04 | -1 | 163 | 가동 | 731 | 121 | 122 | 110 | 111 | 332 | 54 | 195 | 185 | 184 | 247 | 170 | 712 | 34 | A | 0 | 8917 | 0
85216 | 2019-03-22 | 01:35:19 | 49 | 165 | 가동 | 729 | 122 | 123 | 110 | 112 | 330 | 49 | 143 | 225 | 277 | 289 | 405 | 700 | 31 | A | 23 | 8413 | 0
85217 | 2019-03-22 | 01:37:03 | -1 | 164 | 가동 | 731 | 118 | 118 | 110 | 112 | 332 | 55 | 197 | 185 | 185 | 248 | 169 | 709 | 34 | A | 0 | 8917 | 0
85218 | 2019-03-22 | 01:37:22 | 48 | 166 | 가동 | 729 | 123 | 123 | 110 | 112 | 330 | 54 | 154 | 224 | 277 | 289 | 404 | 700 | 31 | A | 23 | 8413 | 0
85219 | 2019-03-22 | 01:39:01 | -1 | 165 | 가동 | 731 | 118 | 119 | 110 | 112 | 332 | 55 | 197 | 185 | 185 | 248 | 167 | 715 | 34 | A | 0 | 8917 | 0
85220 | 2019-03-22 | 01:39:38 | 47 | 167 | 가동 | 729 | 123 | 136 | 110 | 112 | 330 | 46 | 156 | 224 | 273 | 282 | 397 | 699 | 31 | A | 23 | 8413 | 0
85221 | 2019-03-22 | 01:41:06 | -1 | 166 | 가동 | 731 | 118 | 124 | 110 | 111 | 332 | 52 | 196 | 185 | 184 | 247 | 167 | 699 | 34 | A | 0 | 8917 | 0
85222 | 2019-03-22 | 01:41:40 | 46 | 168 | 가동 | 730 | 135 | 122 | 110 | 112 | 329 | 46 | 203 | 224 | 274 | 285 | 403 | 697 | 31 | A | 23 | 8413 | 0
85223 | 2019-03-22 | 01:43:04 | -1 | 167 | 가동 | 730 | 123 | 119 | 110 | 112 | 332 | 54 | 196 | 185 | 184 | 245 | 165 | 712 | 34 | A | 0 | 8917 | 0
85224 | 2019-03-22 | 01:43:44 | 46 | 169 | 가동 | 731 | 122 | 123 | 110 | 112 | 330 | 51 | 214 | 224 | 276 | 289 | 400 | 699 | 31 | A | 23 | 8413 | 0
85225 | 2019-03-22 | 01:45:04 | -1 | 168 | 가동 | 730 | 119 | 120 | 110 | 112 | 332 | 55 | 196 | 185 | 184 | 244 | 167 | 716 | 34 | A | 0 | 8917 | 0
85226 | 2019-03-22 | 01:45:45 | 44 | 170 | 가동 | 731 | 122 | 122 | 110 | 112 | 330 | 47 | 223 | 224 | 276 | 290 | 401 | 697 | 31 | A | 23 | 8413 | 0
85227 | 2019-03-22 | 01:47:04 | -1 | 169 | 가동 | 729 | 120 | 120 | 110 | 112 | 332 | 53 | 196 | 185 | 184 | 244 | 168 | 708 | 34 | A | 0 | 8917 | 0
85228 | 2019-03-22 | 01:48:57 | 44 | 171 | 가동 | 732 | 122 | 191 | 109 | 112 | 331 | 54 | 137 | 224 | 258 | 261 | 365 | 699 | 31 | A | 23 | 8413 | 0
85229 | 2019-03-22 | 01:49:04 | -1 | 170 | 가동 | 729 | 118 | 120 | 110 | 112 | 332 | 53 | 196 | 185 | 184 | 244 | 168 | 708 | 34 | A | 0 | 8917 | 0
85230 | 2019-03-22 | 01:51:00 | 43 | 172 | 가동 | 732 | 192 | 123 | 110 | 112 | 329 | 48 | 206 | 223 | 266 | 274 | 386 | 697 | 31 | A | 23 | 8413 | 0
85231 | 2019-03-22 | 01:51:05 | -1 | 171 | 가동 | 728 | 120 | 120 | 110 | 112 | 332 | 55 | 196 | 185 | 183 | 243 | 168 | 711 | 34 | A | 0 | 8917 | 0
85232 | 2019-03-22 | 01:53:03 | 42 | 173 | 가동 | 732 | 121 | 122 | 110 | 112 | 330 | 51 | 226 | 223 | 271 | 279 | 397 | 699 | 31 | A | 23 | 8413 | 0
85233 | 2019-03-22 | 01:53:04 | -1 | 172 | 가동 | 728 | 119 | 119 | 110 | 112 | 332 | 55 | 196 | 185 | 184 | 244 | 168 | 701 | 34 | A | 0 | 8917 | 0
85234 | 2019-03-22 | 01:55:04 | -1 | 173 | 가동 | 729 | 118 | 121 | 110 | 112 | 332 | 54 | 196 | 185 | 184 | 244 | 170 | 703 | 34 | A | 0 | 8917 | 0
85235 | 2019-03-22 | 01:55:06 | 41 | 174 | 가동 | 731 | 122 | 123 | 110 | 111 | 330 | 48 | 190 | 223 | 272 | 281 | 398 | 699 | 31 | A | 23 | 8413 | 0
85236 | 2019-03-22 | 01:57:04 | -1 | 174 | 가동 | 730 | 120 | 120 | 110 | 112 | 331 | 51 | 196 | 185 | 184 | 246 | 171 | 711 | 34 | A | 0 | 8917 | 0
85237 | 2019-03-22 | 01:57:09 | 40 | 175 | 가동 | 731 | 122 | 123 | 110 | 112 | 330 | 51 | 174 | 223 | 273 | 283 | 397 | 699 | 31 | A | 23 | 8413 | 0
85238 | 2019-03-22 | 01:59:05 | -1 | 175 | 가동 | 731 | 119 | 121 | 110 | 112 | 332 | 56 | 196 | 186 | 184 | 247 | 171 | 709 | 34 | A | 0 | 8917 | 0
85239 | 2019-03-22 | 01:59:12 | 39 | 176 | 가동 | 730 | 123 | 123 | 110 | 112 | 330 | 52 | 147 | 223 | 274 | 286 | 397 | 699 | 31 | A | 23 | 8413 | 0
85240 | 2019-03-22 | 02:01:39 | 39 | 177 | 가동 | 730 | 122 | 123 | 110 | 112 | 330 | 47 | 149 | 223 | 275 | 286 | 401 | 697 | 31 | A | 23 | 8413 | 0
85241 | 2019-03-22 | 02:02:29 | -1 | 176 | 가동 | 734 | 120 | 201 | 110 | 112 | 332 | 47 | 163 | 185 | 169 | 220 | 151 | 708 | 34 | A | 0 | 8917 | 0
85242 | 2019-03-22 | 02:03:18 | 39 | 178 | 가동 | 729 | 122 | 123 | 110 | 112 | 330 | 54 | 158 | 223 | 275 | 286 | 405 | 699 | 31 | A | 23 | 8413 | 0
85243 | 2019-03-22 | 02:04:26 | -1 | 177 | 가동 | 733 | 202 | 118 | 110 | 111 | 332 | 51 | 178 | 185 | 175 | 226 | 154 | 707 | 34 | A | 0 | 8917 | 0
85244 | 2019-03-22 | 02:05:25 | 39 | 179 | 가동 | 729 | 126 | 125 | 110 | 112 | 330 | 48 | 215 | 223 | 275 | 288 | 401 | 688 | 31 | A | 23 | 8413 | 0
85245 | 2019-03-22 | 02:06:26 | -1 | 178 | 가동 | 733 | 117 | 118 | 110 | 112 | 332 | 56 | 188 | 185 | 179 | 235 | 160 | 712 | 34 | A | 0 | 8917 | 0
85246 | 2019-03-22 | 02:08:23 | -1 | 179 | 가동 | 733 | 118 | 118 | 110 | 111 | 332 | 55 | 193 | 185 | 181 | 240 | 164 | 707 | 34 | A | 0 | 8917 | 0
85247 | 2019-03-22 | 02:10:21 | -1 | 180 | 가동 | 733 | 118 | 118 | 110 | 111 | 331 | 54 | 195 | 185 | 182 | 242 | 166 | 713 | 34 | A | 0 | 8917 | 0
85248 | 2019-03-22 | 02:12:39 | -1 | 181 | 가동 | 733 | 118 | 137 | 110 | 112 | 331 | 54 | 188 | 185 | 179 | 238 | 164 | 708 | 34 | A | 0 | 8917 | 0
85249 | 2019-03-22 | 02:14:37 | -1 | 182 | 가동 | 733 | 136 | 118 | 110 | 111 | 332 | 56 | 192 | 185 | 181 | 241 | 165 | 701 | 33 | A | 0 | 8917 | 0
85250 | 2019-03-22 | 02:15:24 | 37 | 180 | 가동 | 729 | 126 | 125 | 110 | 112 | 331 | 45 | 131 | 215 | 231 | 208 | 343 | 700 | 31 | D | 23 | 8413 | 1
85251 | 2019-03-22 | 02:16:35 | -1 | 183 | 가동 | 733 | 118 | 118 | 110 | 112 | 332 | 56 | 195 | 185 | 182 | 243 | 167 | 714 | 33 | A | 0 | 8917 | 0
85252 | 2019-03-22 | 02:17:31 | 36 | 181 | 가동 | 729 | 120 | 127 | 110 | 112 | 330 | 49 | 148 | 214 | 247 | 244 | 373 | 700 | 31 | A | 23 | 8413 | 0
85253 | 2019-03-22 | 02:18:33 | -1 | 184 | 가동 | 733 | 118 | 118 | 110 | 111 | 332 | 54 | 196 | 185 | 183 | 245 | 169 | 705 | 33 | A | 0 | 8917 | 0
85254 | 2019-03-22 | 02:19:32 | 36 | 182 | 가동 | 729 | 128 | 122 | 110 | 112 | 330 | 48 | 193 | 214 | 256 | 266 | 390 | 693 | 31 | A | 23 | 8413 | 0
85255 | 2019-03-22 | 02:20:31 | -1 | 185 | 가동 | 729 | 119 | 119 | 110 | 111 | 331 | 54 | 196 | 185 | 183 | 247 | 169 | 711 | 34 | A | 0 | 8917 | 0
85256 | 2019-03-22 | 02:21:34 | 32 | 183 | 가동 | 731 | 122 | 122 | 110 | 112 | 330 | 49 | 203 | 215 | 261 | 278 | 397 | 701 | 31 | A | 23 | 8413 | 0
85257 | 2019-03-22 | 02:22:30 | -1 | 186 | 가동 | 729 | 118 | 118 | 110 | 112 | 332 | 51 | 197 | 185 | 183 | 246 | 170 | 708 | 33 | A | 0 | 8917 | 0
85258 | 2019-03-22 | 02:23:37 | 32 | 184 | 가동 | 731 | 122 | 122 | 110 | 112 | 330 | 48 | 226 | 216 | 265 | 286 | 399 | 701 | 31 | A | 23 | 8413 | 0
85259 | 2019-03-22 | 02:24:28 | -1 | 187 | 가동 | 731 | 118 | 118 | 110 | 112 | 332 | 55 | 198 | 185 | 183 | 245 | 170 | 704 | 34 | A | 0 | 8917 | 0
85260 | 2019-03-22 | 02:25:39 | 31 | 185 | 가동 | 730 | 122 | 122 | 110 | 112 | 330 | 49 | 230 | 217 | 268 | 294 | 402 | 700 | 31 | A | 23 | 8413 | 0
85261 | 2019-03-22 | 02:26:29 | -1 | 188 | 가동 | 732 | 119 | 120 | 110 | 112 | 332 | 54 | 198 | 185 | 183 | 245 | 169 | 702 | 34 | A | 0 | 8917 | 0
85262 | 2019-03-22 | 02:27:41 | 30 | 186 | 가동 | 728 | 122 | 122 | 110 | 112 | 330 | 53 | 235 | 218 | 269 | 297 | 402 | 701 | 31 | A | 23 | 8413 | 0
85263 | 2019-03-22 | 02:28:26 | -1 | 189 | 가동 | 732 | 119 | 118 | 110 | 112 | 332 | 51 | 198 | 185 | 184 | 245 | 170 | 708 | 34 | A | 0 | 8917 | 0
85264 | 2019-03-22 | 02:29:45 | 28 | 187 | 가동 | 726 | 122 | 123 | 110 | 112 | 330 | 51 | 230 | 219 | 270 | 299 | 402 | 700 | 31 | A | 23 | 8413 | 0
85265 | 2019-03-22 | 02:30:25 | -1 | 190 | 가동 | 733 | 118 | 119 | 110 | 112 | 332 | 55 | 198 | 185 | 184 | 245 | 172 | 713 | 34 | A | 0 | 8917 | 0
85266 | 2019-03-22 | 02:31:46 | 28 | 188 | 가동 | 724 | 122 | 123 | 110 | 112 | 330 | 54 | 213 | 220 | 271 | 301 | 404 | 699 | 31 | A | 23 | 8413 | 1
85267 | 2019-03-22 | 02:32:24 | -1 | 191 | 가동 | 733 | 118 | 119 | 110 | 112 | 333 | 51 | 199 | 185 | 184 | 248 | 172 | 704 | 34 | A | 0 | 8917 | 0
85268 | 2019-03-22 | 02:33:48 | 27 | 189 | 가동 | 726 | 120 | 121 | 110 | 112 | 330 | 50 | 199 | 220 | 272 | 303 | 401 | 697 | 31 | A | 23 | 8413 | 1
85269 | 2019-03-22 | 02:34:23 | -1 | 192 | 가동 | 733 | 118 | 119 | 110 | 111 | 332 | 56 | 199 | 185 | 185 | 250 | 169 | 711 | 34 | A | 0 | 8917 | 0
85270 | 2019-03-22 | 02:35:48 | 26 | 190 | 가동 | 726 | 120 | 120 | 110 | 112 | 329 | 51 | 207 | 221 | 273 | 307 | 403 | 697 | 31 | A | 23 | 8413 | 0
85271 | 2019-03-22 | 02:36:28 | -1 | 193 | 가동 | 733 | 121 | 122 | 110 | 112 | 332 | 54 | 198 | 185 | 185 | 250 | 170 | 707 | 34 | A | 0 | 8917 | 0
85272 | 2019-03-22 | 02:37:51 | 26 | 191 | 가동 | 726 | 122 | 123 | 110 | 112 | 330 | 52 | 216 | 222 | 274 | 304 | 405 | 700 | 31 | A | 23 | 8413 | 0
85273 | 2019-03-22 | 02:38:22 | -1 | 194 | 가동 | 732 | 118 | 118 | 110 | 111 | 332 | 56 | 199 | 186 | 185 | 252 | 171 | 707 | 34 | A | 0 | 8917 | 0
85274 | 2019-03-22 | 02:39:55 | 24 | 192 | 가동 | 726 | 123 | 124 | 110 | 113 | 330 | 51 | 213 | 222 | 224 | 255 | 405 | 700 | 31 | A | 23 | 8413 | 0
85275 | 2019-03-22 | 02:40:22 | -1 | 195 | 가동 | 732 | 118 | 119 | 110 | 113 | 331 | 53 | 199 | 186 | 186 | 253 | 171 | 698 | 34 | A | 0 | 8917 | 0
85276 | 2019-03-22 | 02:41:59 | 24 | 193 | 가동 | 726 | 123 | 123 | 110 | 112 | 330 | 52 | 229 | 223 | 225 | 255 | 404 | 699 | 31 | A | 23 | 8413 | 0
85277 | 2019-03-22 | 02:42:23 | -1 | 196 | 가동 | 731 | 121 | 121 | 110 | 111 | 332 | 52 | 197 | 186 | 185 | 249 | 168 | 697 | 34 | A | 0 | 8917 | 0
85278 | 2019-03-22 | 02:44:02 | 22 | 194 | 가동 | 727 | 123 | 124 | 110 | 112 | 331 | 54 | 233 | 223 | 225 | 258 | 396 | 700 | 31 | A | 23 | 8413 | 0
85279 | 2019-03-22 | 02:44:24 | -1 | 197 | 가동 | 731 | 121 | 121 | 110 | 111 | 332 | 55 | 195 | 186 | 185 | 246 | 167 | 684 | 34 | A | 0 | 8917 | 0
85280 | 2019-03-22 | 02:46:26 | -1 | 198 | 가동 | 729 | 121 | 121 | 110 | 112 | 332 | 54 | 194 | 186 | 184 | 240 | 165 | 697 | 34 | A | 0 | 8917 | 0
85281 | 2019-03-22 | 02:48:28 | -1 | 199 | 가동 | 729 | 121 | 122 | 110 | 112 | 332 | 53 | 193 | 185 | 184 | 238 | 161 | 704 | 34 | A | 0 | 8917 | 0
85282 | 2019-03-22 | 02:50:32 | -1 | 200 | 가동 | 729 | 120 | 125 | 110 | 112 | 331 | 53 | 191 | 185 | 183 | 240 | 158 | 698 | 34 | A | 0 | 8917 | 0
85283 | 2019-03-22 | 02:52:33 | -1 | 201 | 가동 | 731 | 125 | 121 | 110 | 112 | 331 | 53 | 191 | 185 | 183 | 241 | 161 | 702 | 34 | A | 0 | 8917 | 0
85284 | 2019-03-22 | 02:53:34 | 105 | 195 | 가동 | 716 | 123 | 124 | 109 | 112 | 331 | 37 | 51 | 215 | 164 | 119 | 254 | 700 | 31 | D | 23 | 8413 | 1
85285 | 2019-03-22 | 02:54:35 | -1 | 202 | 가동 | 733 | 121 | 121 | 110 | 111 | 333 | 54 | 192 | 185 | 183 | 239 | 163 | 697 | 33 | A | 0 | 8917 | 0
85286 | 2019-03-22 | 02:55:33 | 106 | 196 | 가동 | 709 | 170 | 120 | 110 | 112 | 331 | 43 | 135 | 213 | 185 | 156 | 325 | 701 | 31 | A | 23 | 8413 | 0
85287 | 2019-03-22 | 02:56:37 | -1 | 203 | 가동 | 733 | 121 | 121 | 110 | 112 | 333 | 52 | 192 | 185 | 183 | 238 | 161 | 691 | 33 | A | 0 | 8917 | 0
85288 | 2019-03-22 | 02:57:35 | 106 | 197 | 가동 | 703 | 121 | 122 | 110 | 112 | 330 | 49 | 146 | 212 | 197 | 174 | 357 | 701 | 30 | A | 23 | 8413 | 0
85289 | 2019-03-22 | 02:58:37 | -1 | 204 | 가동 | 734 | 121 | 121 | 110 | 112 | 331 | 52 | 192 | 185 | 183 | 237 | 161 | 698 | 33 | A | 0 | 8917 | 0
85290 | 2019-03-22 | 02:59:37 | 104 | 198 | 가동 | 701 | 122 | 122 | 110 | 112 | 330 | 45 | 164 | 211 | 204 | 183 | 378 | 699 | 31 | A | 23 | 8413 | 0
85291 | 2019-03-22 | 03:00:39 | -1 | 205 | 가동 | 733 | 121 | 121 | 110 | 112 | 332 | 56 | 192 | 185 | 183 | 238 | 160 | 694 | 33 | A | 0 | 8917 | 0
85292 | 2019-03-22 | 03:01:40 | 105 | 199 | 가동 | 701 | 121 | 122 | 110 | 112 | 330 | 45 | 182 | 212 | 208 | 187 | 386 | 700 | 30 | A | 23 | 8413 | 0
85293 | 2019-03-22 | 03:02:39 | -1 | 206 | 가동 | 733 | 120 | 121 | 110 | 111 | 332 | 54 | 192 | 185 | 183 | 235 | 163 | 687 | 34 | A | 0 | 8917 | 0
85294 | 2019-03-22 | 03:03:41 | 105 | 200 | 가동 | 701 | 121 | 122 | 110 | 112 | 330 | 44 | 194 | 212 | 212 | 192 | 388 | 700 | 30 | A | 23 | 8413 | 0
85295 | 2019-03-22 | 03:04:42 | -1 | 207 | 가동 | 732 | 121 | 122 | 110 | 111 | 332 | 56 | 192 | 185 | 183 | 239 | 165 | 706 | 33 | A | 0 | 8917 | 0
85296 | 2019-03-22 | 03:05:44 | 103 | 201 | 가동 | 701 | 122 | 122 | 110 | 112 | 330 | 41 | 212 | 211 | 213 | 191 | 391 | 699 | 31 | A | 23 | 8413 | 0
85297 | 2019-03-22 | 03:06:43 | -1 | 208 | 가동 | 732 | 121 | 122 | 110 | 112 | 332 | 54 | 192 | 185 | 182 | 240 | 164 | 702 | 33 | A | 0 | 8917 | 0
85298 | 2019-03-22 | 03:07:45 | 103 | 202 | 가동 | 702 | 121 | 122 | 110 | 112 | 330 | 51 | 224 | 212 | 214 | 193 | 383 | 698 | 30 | A | 23 | 8413 | 0
85299 | 2019-03-22 | 03:08:45 | -1 | 209 | 가동 | 731 | 121 | 121 | 110 | 112 | 331 | 53 | 192 | 185 | 182 | 241 | 158 | 705 | 33 | A | 0 | 8917 | 0
85300 | 2019-03-22 | 03:09:47 | 102 | 203 | 가동 | 702 | 122 | 122 | 110 | 112 | 330 | 44 | 225 | 212 | 216 | 193 | 388 | 699 | 30 | A | 23 | 8413 | 0
85301 | 2019-03-22 | 03:10:46 | -1 | 210 | 가동 | 731 | 121 | 121 | 110 | 112 | 332 | 53 | 192 | 185 | 182 | 240 | 159 | 703 | 33 | A | 0 | 8917 | 0
85302 | 2019-03-22 | 03:11:50 | 101 | 204 | 가동 | 702 | 122 | 122 | 110 | 112 | 330 | 48 | 225 | 212 | 216 | 195 | 391 | 700 | 30 | A | 23 | 8413 | 0
85303 | 2019-03-22 | 03:12:47 | -1 | 211 | 가동 | 729 | 121 | 122 | 110 | 112 | 332 | 54 | 191 | 185 | 182 | 240 | 161 | 702 | 33 | A | 0 | 8917 | 0
85304 | 2019-03-22 | 03:13:51 | 100 | 205 | 가동 | 703 | 122 | 122 | 110 | 112 | 330 | 45 | 225 | 212 | 217 | 197 | 386 | 699 | 30 | A | 23 | 8413 | 0
85305 | 2019-03-22 | 03:14:49 | -1 | 212 | 가동 | 729 | 121 | 121 | 110 | 111 | 332 | 56 | 192 | 185 | 182 | 239 | 159 | 708 | 33 | A | 0 | 8917 | 0
85306 | 2019-03-22 | 03:15:54 | 100 | 206 | 가동 | 704 | 122 | 122 | 110 | 112 | 330 | 50 | 225 | 212 | 218 | 196 | 384 | 696 | 30 | A | 23 | 8413 | 0
85307 | 2019-03-22 | 03:16:51 | -1 | 213 | 가동 | 729 | 122 | 122 | 110 | 112 | 332 | 52 | 192 | 185 | 182 | 239 | 161 | 710 | 33 | A | 0 | 8917 | 0
85308 | 2019-03-22 | 03:18:17 | 98 | 207 | 가동 | 707 | 122 | 122 | 110 | 112 | 330 | 41 | 209 | 213 | 214 | 190 | 374 | 698 | 30 | A | 23 | 8413 | 0
85309 | 2019-03-22 | 03:18:52 | -1 | 214 | 가동 | 730 | 121 | 122 | 110 | 111 | 332 | 52 | 192 | 185 | 182 | 239 | 164 | 715 | 33 | A | 0 | 8917 | 0
85310 | 2019-03-22 | 03:20:19 | 98 | 208 | 가동 | 708 | 122 | 122 | 110 | 112 | 330 | 48 | 224 | 212 | 218 | 193 | 379 | 699 | 30 | A | 23 | 8413 | 0
85311 | 2019-03-22 | 03:20:54 | -1 | 215 | 가동 | 732 | 121 | 122 | 110 | 112 | 333 | 48 | 191 | 185 | 181 | 239 | 165 | 706 | 33 | A | 0 | 8917 | 0
85312 | 2019-03-22 | 03:22:21 | 98 | 209 | 가동 | 709 | 122 | 122 | 110 | 112 | 330 | 47 | 226 | 212 | 218 | 195 | 390 | 698 | 30 | A | 23 | 8413 | 0
85313 | 2019-03-22 | 03:24:23 | 96 | 210 | 가동 | 710 | 122 | 122 | 110 | 112 | 330 | 45 | 229 | 212 | 220 | 197 | 394 | 700 | 30 | A | 23 | 8413 | 0
85314 | 2019-03-22 | 03:24:43 | -1 | 216 | 가동 | 731 | 121 | 228 | 110 | 112 | 332 | 48 | 150 | 185 | 163 | 203 | 133 | 707 | 33 | A | 0 | 8917 | 0
85315 | 2019-03-22 | 03:26:28 | 96 | 211 | 가동 | 711 | 122 | 122 | 110 | 112 | 330 | 42 | 228 | 212 | 220 | 200 | 386 | 700 | 30 | A | 23 | 8413 | 0
85316 | 2019-03-22 | 03:26:45 | -1 | 217 | 가동 | 731 | 229 | 122 | 110 | 112 | 332 | 49 | 169 | 185 | 169 | 215 | 141 | 704 | 33 | A | 0 | 8917 | 0
85317 | 2019-03-22 | 03:28:27 | 95 | 212 | 가동 | 712 | 122 | 122 | 110 | 112 | 330 | 50 | 230 | 212 | 220 | 197 | 394 | 699 | 30 | A | 23 | 8413 | 0
85318 | 2019-03-22 | 03:28:47 | -1 | 218 | 가동 | 730 | 121 | 122 | 110 | 112 | 332 | 51 | 181 | 184 | 174 | 223 | 152 | 709 | 33 | A | 0 | 8917 | 0
85319 | 2019-03-22 | 03:30:30 | 94 | 213 | 가동 | 713 | 122 | 122 | 110 | 112 | 330 | 45 | 229 | 212 | 221 | 198 | 397 | 696 | 30 | A | 23 | 8413 | 0
85320 | 2019-03-22 | 03:30:50 | -1 | 219 | 가동 | 730 | 122 | 122 | 110 | 112 | 333 | 54 | 186 | 184 | 176 | 229 | 159 | 705 | 33 | A | 0 | 8917 | 0
85321 | 2019-03-22 | 03:32:32 | 93 | 214 | 가동 | 714 | 121 | 122 | 110 | 112 | 330 | 46 | 230 | 212 | 221 | 197 | 394 | 699 | 30 | A | 23 | 8413 | 0
85322 | 2019-03-22 | 03:32:54 | -1 | 220 | 가동 | 730 | 124 | 124 | 110 | 112 | 332 | 55 | 187 | 184 | 177 | 233 | 163 | 702 | 33 | A | 0 | 8917 | 0
85323 | 2019-03-22 | 03:34:34 | 93 | 215 | 가동 | 716 | 122 | 122 | 110 | 112 | 330 | 46 | 230 | 212 | 222 | 198 | 396 | 698 | 30 | A | 23 | 8413 | 0
85324 | 2019-03-22 | 03:34:51 | -1 | 221 | 가동 | 731 | 116 | 117 | 110 | 112 | 332 | 54 | 190 | 184 | 179 | 236 | 164 | 706 | 33 | A | 0 | 8917 | 0
85325 | 2019-03-22 | 03:36:36 | 92 | 216 | 가동 | 717 | 122 | 122 | 110 | 112 | 330 | 45 | 226 | 211 | 222 | 200 | 400 | 698 | 30 | A | 23 | 8413 | 0
85326 | 2019-03-22 | 03:36:48 | -1 | 222 | 가동 | 730 | 116 | 117 | 110 | 112 | 332 | 54 | 192 | 184 | 180 | 239 | 165 | 700 | 33 | A | 0 | 8917 | 0
85327 | 2019-03-22 | 03:38:39 | 90 | 217 | 가동 | 718 | 122 | 122 | 110 | 112 | 330 | 48 | 229 | 211 | 223 | 201 | 399 | 700 | 30 | A | 23 | 8413 | 0
85328 | 2019-03-22 | 03:39:01 | -1 | 223 | 가동 | 730 | 117 | 134 | 110 | 111 | 332 | 56 | 186 | 184 | 177 | 234 | 164 | 708 | 33 | A | 0 | 8917 | 0
85329 | 2019-03-22 | 03:40:42 | 89 | 218 | 가동 | 719 | 122 | 123 | 110 | 113 | 330 | 50 | 227 | 212 | 223 | 200 | 400 | 700 | 31 | A | 23 | 8413 | 0
85330 | 2019-03-22 | 03:41:17 | -1 | 224 | 가동 | 729 | 134 | 135 | 110 | 111 | 332 | 50 | 182 | 184 | 176 | 230 | 162 | 704 | 33 | A | 0 | 8917 | 0
85331 | 2019-03-22 | 03:42:45 | 89 | 219 | 가동 | 719 | 123 | 123 | 110 | 112 | 330 | 46 | 225 | 212 | 223 | 200 | 398 | 698 | 30 | A | 23 | 8413 | 0
85332 | 2019-03-22 | 03:43:32 | -1 | 225 | 가동 | 729 | 135 | 134 | 110 | 112 | 332 | 53 | 181 | 184 | 175 | 228 | 160 | 705 | 33 | A | 0 | 8917 | 0
85333 | 2019-03-22 | 03:44:47 | 88 | 220 | 가동 | 721 | 122 | 123 | 110 | 112 | 330 | 46 | 204 | 212 | 223 | 201 | 401 | 700 | 30 | A | 23 | 8413 | 0
85334 | 2019-03-22 | 03:45:29 | -1 | 226 | 가동 | 728 | 134 | 118 | 110 | 112 | 332 | 55 | 187 | 184 | 178 | 232 | 164 | 706 | 33 | A | 0 | 8917 | 0
85335 | 2019-03-22 | 03:46:51 | 87 | 221 | 가동 | 722 | 123 | 123 | 110 | 112 | 329 | 46 | 191 | 212 | 223 | 201 | 397 | 699 | 30 | A | 23 | 8413 | 0
85336 | 2019-03-22 | 03:47:27 | -1 | 227 | 가동 | 729 | 119 | 119 | 110 | 112 | 332 | 56 | 190 | 184 | 179 | 235 | 168 | 708 | 33 | A | 0 | 8917 | 0
85337 | 2019-03-22 | 03:48:53 | 87 | 222 | 가동 | 723 | 122 | 122 | 110 | 111 | 330 | 48 | 185 | 212 | 224 | 203 | 397 | 699 | 30 | A | 23 | 8413 | 0
85338 | 2019-03-22 | 03:49:28 | -1 | 228 | 가동 | 729 | 119 | 120 | 110 | 112 | 332 | 55 | 191 | 184 | 181 | 240 | 170 | 698 | 33 | A | 0 | 8917 | 0
85339 | 2019-03-22 | 03:50:56 | 85 | 223 | 가동 | 724 | 122 | 122 | 110 | 112 | 330 | 53 | 186 | 212 | 224 | 203 | 393 | 700 | 30 | A | 23 | 8413 | 0
85340 | 2019-03-22 | 03:51:44 | -1 | 229 | 가동 | 730 | 117 | 136 | 110 | 111 | 332 | 54 | 185 | 184 | 177 | 234 | 164 | 700 | 33 | A | 0 | 8917 | 0
85341 | 2019-03-22 | 03:52:59 | 85 | 224 | 가동 | 724 | 122 | 123 | 110 | 111 | 330 | 44 | 215 | 212 | 224 | 204 | 397 | 699 | 30 | A | 23 | 8413 | 0
85342 | 2019-03-22 | 03:53:42 | -1 | 230 | 가동 | 731 | 136 | 118 | 110 | 111 | 332 | 52 | 189 | 184 | 179 | 238 | 163 | 696 | 33 | A | 0 | 8917 | 0
85343 | 2019-03-22 | 03:55:00 | 83 | 225 | 가동 | 726 | 122 | 122 | 110 | 112 | 330 | 47 | 219 | 212 | 224 | 204 | 400 | 696 | 31 | A | 23 | 8413 | 0
85344 | 2019-03-22 | 03:55:59 | -1 | 231 | 가동 | 731 | 118 | 137 | 110 | 112 | 332 | 51 | 184 | 184 | 177 | 233 | 163 | 707 | 33 | A | 0 | 8917 | 0
85345 | 2019-03-22 | 03:57:03 | 83 | 226 | 가동 | 726 | 122 | 123 | 110 | 112 | 330 | 49 | 231 | 212 | 224 | 203 | 398 | 700 | 31 | A | 23 | 8413 | 0
85346 | 2019-03-22 | 03:57:57 | -1 | 232 | 가동 | 731 | 136 | 118 | 110 | 112 | 332 | 54 | 189 | 184 | 179 | 237 | 163 | 712 | 33 | A | 0 | 8917 | 0
85347 | 2019-03-22 | 03:59:06 | 82 | 227 | 가동 | 727 | 122 | 123 | 110 | 112 | 330 | 45 | 231 | 212 | 224 | 203 | 399 | 700 | 30 | A | 23 | 8413 | 0
85348 | 2019-03-22 | 03:59:55 | -1 | 233 | 가동 | 731 | 118 | 118 | 110 | 112 | 332 | 52 | 192 | 184 | 181 | 241 | 166 | 701 | 33 | A | 0 | 8917 | 0
85349 | 2019-03-22 | 04:01:10 | 81 | 228 | 가동 | 727 | 122 | 123 | 110 | 112 | 329 | 48 | 233 | 212 | 225 | 202 | 401 | 701 | 30 | A | 23 | 8413 | 0
85350 | 2019-03-22 | 04:02:11 | -1 | 234 | 가동 | 731 | 117 | 137 | 110 | 112 | 332 | 54 | 185 | 184 | 178 | 236 | 164 | 702 | 33 | A | 0 | 8917 | 0
85351 | 2019-03-22 | 04:03:12 | 80 | 229 | 가동 | 728 | 123 | 123 | 110 | 112 | 330 | 45 | 235 | 212 | 225 | 204 | 402 | 700 | 30 | A | 23 | 8413 | 0
85352 | 2019-03-22 | 04:04:10 | -1 | 235 | 가동 | 731 | 136 | 119 | 110 | 111 | 332 | 53 | 189 | 184 | 180 | 239 | 165 | 699 | 33 | A | 0 | 8917 | 0
85353 | 2019-03-22 | 04:05:14 | 80 | 230 | 가동 | 729 | 122 | 122 | 110 | 112 | 330 | 44 | 234 | 212 | 226 | 204 | 403 | 700 | 30 | A | 23 | 8413 | 0
85354 | 2019-03-22 | 04:06:27 | -1 | 236 | 가동 | 731 | 118 | 136 | 110 | 111 | 332 | 53 | 184 | 184 | 177 | 235 | 166 | 712 | 33 | A | 0 | 8917 | 0
85355 | 2019-03-22 | 04:07:16 | 79 | 231 | 가동 | 729 | 122 | 122 | 110 | 112 | 330 | 48 | 234 | 212 | 225 | 203 | 401 | 700 | 30 | A | 23 | 8413 | 0
85356 | 2019-03-22 | 04:08:44 | -1 | 237 | 가동 | 730 | 136 | 138 | 110 | 112 | 332 | 52 | 180 | 184 | 175 | 230 | 166 | 708 | 33 | A | 0 | 8917 | 0
85357 | 2019-03-22 | 04:09:19 | 77 | 232 | 가동 | 729 | 122 | 122 | 110 | 112 | 330 | 47 | 233 | 212 | 225 | 203 | 401 | 698 | 30 | A | 23 | 8413 | 0
85358 | 2019-03-22 | 04:10:44 | -1 | 238 | 가동 | 729 | 137 | 119 | 110 | 112 | 333 | 55 | 185 | 184 | 178 | 235 | 167 | 714 | 33 | A | 0 | 8917 | 0
85359 | 2019-03-22 | 04:11:21 | 77 | 233 | 가동 | 730 | 122 | 123 | 110 | 112 | 329 | 47 | 234 | 212 | 224 | 202 | 404 | 700 | 30 | A | 23 | 8413 | 0
85360 | 2019-03-22 | 04:13:01 | -1 | 239 | 가동 | 729 | 120 | 138 | 110 | 112 | 332 | 52 | 182 | 184 | 176 | 230 | 168 | 705 | 33 | A | 0 | 8917 | 0
85361 | 2019-03-22 | 04:13:24 | 76 | 234 | 가동 | 731 | 122 | 122 | 110 | 112 | 330 | 46 | 234 | 212 | 226 | 204 | 403 | 699 | 30 | A | 23 | 8413 | 0
85362 | 2019-03-22 | 04:15:02 | -1 | 240 | 가동 | 728 | 137 | 119 | 110 | 111 | 331 | 54 | 186 | 184 | 178 | 236 | 170 | 692 | 33 | A | 0 | 8917 | 0
85363 | 2019-03-22 | 04:15:26 | 75 | 235 | 가동 | 731 | 122 | 122 | 111 | 112 | 330 | 45 | 234 | 212 | 226 | 204 | 394 | 698 | 30 | A | 23 | 8413 | 0
85364 | 2019-03-22 | 04:16:59 | -1 | 241 | 가동 | 728 | 118 | 118 | 110 | 112 | 332 | 56 | 191 | 184 | 181 | 240 | 172 | 700 | 33 | A | 0 | 8917 | 0
85365 | 2019-03-22 | 04:17:29 | 75 | 236 | 가동 | 732 | 122 | 122 | 110 | 112 | 330 | 47 | 230 | 213 | 225 | 204 | 399 | 696 | 30 | A | 23 | 8413 | 0
85366 | 2019-03-22 | 04:18:59 | -1 | 242 | 가동 | 729 | 118 | 119 | 110 | 112 | 332 | 52 | 192 | 184 | 182 | 242 | 171 | 716 | 33 | A | 0 | 8917 | 0
85367 | 2019-03-22 | 04:19:32 | 74 | 237 | 가동 | 731 | 122 | 122 | 110 | 112 | 330 | 49 | 234 | 212 | 226 | 206 | 402 | 693 | 30 | A | 23 | 8413 | 0
85368 | 2019-03-22 | 04:21:17 | -1 | 243 | 가동 | 730 | 119 | 137 | 110 | 111 | 332 | 52 | 185 | 184 | 178 | 237 | 168 | 712 | 33 | A | 0 | 8917 | 0
85369 | 2019-03-22 | 04:21:34 | 72 | 238 | 가동 | 730 | 122 | 122 | 110 | 112 | 330 | 51 | 235 | 213 | 226 | 206 | 401 | 694 | 30 | A | 23 | 8413 | 0
85370 | 2019-03-22 | 04:23:16 | -1 | 244 | 가동 | 730 | 137 | 119 | 110 | 111 | 332 | 54 | 188 | 184 | 180 | 240 | 169 | 702 | 33 | A | 0 | 8917 | 0
85371 | 2019-03-22 | 04:23:36 | 71 | 239 | 가동 | 730 | 122 | 123 | 109 | 112 | 330 | 52 | 237 | 213 | 226 | 204 | 399 | 701 | 30 | A | 23 | 8413 | 0
85372 | 2019-03-22 | 04:25:16 | -1 | 245 | 가동 | 731 | 119 | 120 | 110 | 112 | 332 | 53 | 190 | 184 | 181 | 241 | 171 | 701 | 33 | A | 0 | 8917 | 0
85373 | 2019-03-22 | 04:25:39 | 71 | 240 | 가동 | 730 | 122 | 123 | 110 | 112 | 330 | 49 | 233 | 213 | 226 | 204 | 402 | 700 | 30 | A | 23 | 8413 | 0
85374 | 2019-03-22 | 04:27:17 | -1 | 246 | 가동 | 731 | 120 | 120 | 110 | 112 | 332 | 56 | 191 | 184 | 181 | 240 | 173 | 716 | 33 | A | 0 | 8917 | 0
85375 | 2019-03-22 | 04:27:45 | 70 | 241 | 가동 | 729 | 122 | 126 | 110 | 112 | 330 | 51 | 231 | 213 | 225 | 201 | 408 | 695 | 30 | A | 23 | 8413 | 0
85376 | 2019-03-22 | 04:29:17 | -1 | 247 | 가동 | 731 | 120 | 120 | 110 | 111 | 332 | 56 | 192 | 184 | 182 | 241 | 174 | 725 | 33 | A | 0 | 8917 | 0
85377 | 2019-03-22 | 04:29:47 | 69 | 242 | 가동 | 728 | 125 | 122 | 110 | 112 | 330 | 46 | 224 | 213 | 225 | 202 | 404 | 698 | 30 | A | 23 | 8413 | 0
85378 | 2019-03-22 | 04:31:17 | -1 | 248 | 가동 | 731 | 120 | 120 | 110 | 112 | 331 | 53 | 191 | 184 | 182 | 242 | 175 | 706 | 33 | A | 0 | 8917 | 0
85379 | 2019-03-22 | 04:31:49 | 69 | 243 | 가동 | 728 | 122 | 122 | 110 | 112 | 330 | 45 | 190 | 212 | 225 | 201 | 405 | 698 | 30 | A | 23 | 8413 | 0
85380 | 2019-03-22 | 04:33:18 | -1 | 249 | 가동 | 731 | 119 | 121 | 110 | 112 | 332 | 55 | 191 | 184 | 182 | 243 | 175 | 698 | 33 | A | 0 | 8917 | 0
85381 | 2019-03-22 | 04:33:51 | 67 | 244 | 가동 | 728 | 122 | 122 | 110 | 112 | 330 | 49 | 181 | 213 | 226 | 202 | 399 | 700 | 30 | A | 23 | 8413 | 0
85382 | 2019-03-22 | 04:35:54 | 66 | 245 | 가동 | 728 | 122 | 123 | 110 | 112 | 330 | 48 | 153 | 212 | 226 | 205 | 401 | 692 | 30 | A | 23 | 8413 | 0
85383 | 2019-03-22 | 04:36:39 | -1 | 250 | 가동 | 733 | 120 | 200 | 110 | 112 | 332 | 46 | 159 | 184 | 168 | 217 | 157 | 706 | 33 | A | 0 | 8917 | 0
85384 | 2019-03-22 | 04:37:57 | 65 | 246 | 가동 | 728 | 122 | 123 | 110 | 112 | 330 | 49 | 178 | 213 | 226 | 203 | 400 | 700 | 30 | A | 23 | 8413 | 0
85385 | 2019-03-22 | 04:38:51 | -1 | 251 | 가동 | 733 | 200 | 133 | 110 | 112 | 332 | 51 | 171 | 184 | 172 | 219 | 158 | 697 | 33 | A | 0 | 8917 | 0
85386 | 2019-03-22 | 04:39:59 | 65 | 247 | 가동 | 729 | 122 | 122 | 110 | 112 | 330 | 49 | 173 | 213 | 226 | 203 | 404 | 698 | 30 | A | 23 | 8413 | 0
85387 | 2019-03-22 | 04:40:58 | -1 | 252 | 가동 | 734 | 132 | 126 | 110 | 112 | 332 | 56 | 179 | 184 | 175 | 226 | 163 | 706 | 33 | A | 0 | 8917 | 0
85388 | 2019-03-22 | 04:42:01 | 64 | 248 | 가동 | 729 | 122 | 123 | 110 | 113 | 330 | 45 | 172 | 213 | 226 | 203 | 406 | 698 | 30 | A | 23 | 8413 | 0
85389 | 2019-03-22 | 04:42:56 | -1 | 253 | 가동 | 734 | 126 | 117 | 110 | 112 | 332 | 53 | 187 | 183 | 178 | 233 | 167 | 701 | 33 | A | 0 | 8917 | 0
85390 | 2019-03-22 | 04:44:04 | 64 | 249 | 가동 | 729 | 122 | 122 | 110 | 112 | 330 | 51 | 155 | 213 | 227 | 204 | 395 | 697 | 30 | A | 23 | 8413 | 0
85391 | 2019-03-22 | 04:44:53 | -1 | 254 | 가동 | 734 | 116 | 117 | 110 | 112 | 331 | 51 | 191 | 183 | 180 | 237 | 171 | 714 | 33 | A | 0 | 8917 | 0
85392 | 2019-03-22 | 04:46:07 | 62 | 250 | 가동 | 730 | 122 | 123 | 110 | 111 | 330 | 50 | 175 | 213 | 227 | 203 | 397 | 699 | 30 | A | 23 | 8413 | 0
85393 | 2019-03-22 | 04:46:49 | -1 | 255 | 가동 | 733 | 117 | 117 | 110 | 112 | 332 | 53 | 192 | 183 | 181 | 239 | 173 | 713 | 33 | A | 0 | 8917 | 0
85394 | 2019-03-22 | 04:48:10 | 61 | 251 | 가동 | 731 | 122 | 123 | 110 | 112 | 330 | 50 | 176 | 213 | 227 | 203 | 398 | 700 | 30 | A | 23 | 8413 | 0
85395 | 2019-03-22 | 04:48:45 | -1 | 256 | 가동 | 733 | 116 | 117 | 110 | 112 | 332 | 52 | 194 | 183 | 182 | 241 | 174 | 713 | 33 | A | 0 | 8917 | 0
85396 | 2019-03-22 | 04:50:14 | 60 | 252 | 가동 | 731 | 124 | 124 | 110 | 113 | 330 | 49 | 194 | 213 | 227 | 205 | 403 | 699 | 30 | A | 23 | 8413 | 0
85397 | 2019-03-22 | 04:51:00 | -1 | 257 | 가동 | 731 | 116 | 135 | 110 | 112 | 332 | 51 | 187 | 183 | 179 | 237 | 169 | 694 | 33 | A | 0 | 8917 | 0
85398 | 2019-03-22 | 04:52:19 | 60 | 253 | 가동 | 731 | 122 | 122 | 110 | 112 | 331 | 54 | 218 | 213 | 227 | 204 | 396 | 699 | 30 | A | 23 | 8413 | 0
85399 | 2019-03-22 | 04:52:58 | -1 | 258 | 가동 | 731 | 135 | 117 | 110 | 112 | 332 | 52 | 190 | 184 | 181 | 240 | 169 | 703 | 33 | A | 0 | 8917 | 0
85400 | 2019-03-22 | 04:54:19 | 58 | 254 | 가동 | 731 | 122 | 122 | 110 | 112 | 329 | 50 | 230 | 213 | 226 | 204 | 401 | 696 | 30 | A | 23 | 8413 | 0
85401 | 2019-03-22 | 04:54:56 | -1 | 259 | 가동 | 731 | 117 | 117 | 110 | 112 | 331 | 51 | 192 | 184 | 182 | 243 | 172 | 707 | 33 | A | 0 | 8917 | 0
85402 | 2019-03-22 | 04:56:22 | 58 | 255 | 가동 | 730 | 121 | 122 | 111 | 112 | 330 | 48 | 234 | 213 | 227 | 204 | 404 | 700 | 30 | A | 23 | 8413 | 0
85403 | 2019-03-22 | 04:56:52 | -1 | 260 | 가동 | 731 | 116 | 117 | 110 | 112 | 332 | 53 | 194 | 184 | 184 | 244 | 173 | 710 | 33 | A | 0 | 8917 | 0
85404 | 2019-03-22 | 04:58:25 | 57 | 256 | 가동 | 730 | 122 | 123 | 110 | 112 | 330 | 49 | 235 | 213 | 227 | 204 | 404 | 699 | 30 | A | 23 | 8413 | 0
85405 | 2019-03-22 | 04:58:48 | -1 | 261 | 가동 | 731 | 116 | 117 | 110 | 111 | 332 | 53 | 195 | 184 | 185 | 246 | 175 | 707 | 33 | A | 0 | 8917 | 0
85406 | 2019-03-22 | 05:00:27 | 56 | 257 | 가동 | 730 | 122 | 123 | 110 | 112 | 330 | 53 | 236 | 213 | 227 | 206 | 403 | 699 | 30 | A | 23 | 8413 | 0
85407 | 2019-03-22 | 05:00:46 | -1 | 262 | 가동 | 730 | 116 | 117 | 110 | 112 | 332 | 53 | 196 | 184 | 185 | 247 | 174 | 705 | 33 | A | 0 | 8917 | 0
85408 | 2019-03-22 | 05:02:34 | 54 | 258 | 가동 | 729 | 125 | 127 | 110 | 112 | 331 | 54 | 231 | 213 | 226 | 202 | 408 | 698 | 30 | A | 23 | 8413 | 0
85409 | 2019-03-22 | 05:02:43 | -1 | 263 | 가동 | 730 | 117 | 118 | 110 | 112 | 332 | 50 | 195 | 184 | 186 | 248 | 172 | 708 | 33 | A | 0 | 8917 | 0
85410 | 2019-03-22 | 05:04:40 | 54 | 259 | 가동 | 729 | 127 | 124 | 110 | 113 | 330 | 46 | 230 | 213 | 225 | 200 | 405 | 695 | 30 | A | 23 | 8413 | 0
85411 | 2019-03-22 | 05:04:41 | -1 | 264 | 가동 | 728 | 116 | 117 | 110 | 112 | 332 | 50 | 196 | 184 | 186 | 248 | 171 | 706 | 33 | A | 0 | 8917 | 0
85412 | 2019-03-22 | 05:06:38 | -1 | 265 | 가동 | 728 | 117 | 117 | 110 | 112 | 331 | 52 | 196 | 184 | 186 | 250 | 171 | 700 | 33 | A | 0 | 8917 | 0
85413 | 2019-03-22 | 05:06:42 | 53 | 260 | 가동 | 728 | 122 | 122 | 110 | 113 | 330 | 50 | 235 | 212 | 225 | 201 | 404 | 696 | 30 | A | 23 | 8413 | 0
85414 | 2019-03-22 | 05:08:45 | 52 | 261 | 가동 | 728 | 122 | 122 | 110 | 112 | 330 | 50 | 234 | 212 | 226 | 203 | 405 | 700 | 31 | A | 23 | 8413 | 0
85415 | 2019-03-22 | 05:08:55 | -1 | 266 | 가동 | 730 | 116 | 136 | 110 | 112 | 332 | 56 | 188 | 184 | 182 | 244 | 166 | 702 | 34 | A | 0 | 8917 | 0
85416 | 2019-03-22 | 05:10:47 | 51 | 262 | 가동 | 728 | 122 | 122 | 110 | 112 | 330 | 49 | 233 | 212 | 226 | 203 | 404 | 692 | 30 | A | 23 | 8413 | 0
85417 | 2019-03-22 | 05:10:53 | -1 | 267 | 가동 | 731 | 137 | 117 | 110 | 112 | 332 | 49 | 191 | 185 | 184 | 244 | 165 | 706 | 33 | A | 0 | 8917 | 0
85418 | 2019-03-22 | 05:12:50 | -1 | 268 | 가동 | 732 | 116 | 118 | 110 | 112 | 332 | 55 | 194 | 185 | 185 | 241 | 167 | 710 | 33 | A | 0 | 8917 | 0
85419 | 2019-03-22 | 05:12:50 | 49 | 263 | 가동 | 727 | 122 | 122 | 109 | 112 | 331 | 54 | 235 | 212 | 226 | 201 | 405 | 698 | 30 | A | 23 | 8413 | 0
85420 | 2019-03-22 | 05:14:48 | -1 | 269 | 가동 | 732 | 118 | 118 | 110 | 112 | 332 | 52 | 195 | 185 | 186 | 242 | 167 | 706 | 34 | A | 0 | 8917 | 0
85421 | 2019-03-22 | 05:14:53 | 49 | 264 | 가동 | 727 | 123 | 123 | 110 | 112 | 330 | 46 | 234 | 212 | 227 | 204 | 406 | 699 | 30 | A | 23 | 8413 | 0
85422 | 2019-03-22 | 05:16:46 | -1 | 270 | 가동 | 732 | 117 | 118 | 110 | 112 | 332 | 53 | 196 | 185 | 186 | 242 | 168 | 704 | 33 | A | 0 | 8917 | 0
85423 | 2019-03-22 | 05:16:56 | 49 | 265 | 가동 | 728 | 122 | 122 | 110 | 112 | 330 | 53 | 235 | 212 | 227 | 204 | 408 | 699 | 31 | A | 23 | 8413 | 0
85424 | 2019-03-22 | 05:18:45 | -1 | 271 | 가동 | 732 | 117 | 118 | 110 | 112 | 332 | 56 | 196 | 185 | 186 | 245 | 169 | 700 | 34 | A | 0 | 8917 | 0
85425 | 2019-03-22 | 05:19:17 | 48 | 266 | 가동 | 729 | 122 | 141 | 110 | 112 | 330 | 48 | 212 | 212 | 222 | 194 | 396 | 699 | 31 | A | 23 | 8413 | 0
85426 | 2019-03-22 | 05:20:42 | -1 | 272 | 가동 | 732 | 118 | 117 | 110 | 112 | 332 | 55 | 196 | 185 | 186 | 245 | 167 | 696 | 33 | A | 0 | 8917 | 0
85427 | 2019-03-22 | 05:21:19 | 47 | 267 | 가동 | 729 | 141 | 122 | 110 | 112 | 330 | 49 | 228 | 212 | 224 | 199 | 401 | 689 | 30 | A | 23 | 8413 | 0
85428 | 2019-03-22 | 05:22:41 | -1 | 273 | 가동 | 731 | 117 | 118 | 110 | 112 | 332 | 53 | 196 | 185 | 186 | 245 | 169 | 701 | 34 | A | 0 | 8917 | 0
85429 | 2019-03-22 | 05:23:22 | 46 | 268 | 가동 | 729 | 121 | 122 | 110 | 112 | 329 | 50 | 233 | 211 | 225 | 201 | 402 | 691 | 31 | A | 23 | 8413 | 0
85430 | 2019-03-22 | 05:24:38 | -1 | 274 | 가동 | 730 | 118 | 118 | 110 | 112 | 332 | 51 | 196 | 185 | 187 | 248 | 172 | 695 | 34 | A | 0 | 8917 | 0
85431 | 2019-03-22 | 05:25:24 | 45 | 269 | 가동 | 730 | 122 | 122 | 110 | 112 | 329 | 50 | 234 | 212 | 226 | 203 | 397 | 697 | 31 | A | 23 | 8413 | 0
85432 | 2019-03-22 | 05:26:37 | -1 | 275 | 가동 | 730 | 117 | 118 | 110 | 112 | 332 | 53 | 196 | 185 | 187 | 251 | 175 | 702 | 34 | A | 0 | 8917 | 0
85433 | 2019-03-22 | 05:27:30 | 44 | 270 | 가동 | 730 | 122 | 122 | 110 | 112 | 330 | 50 | 234 | 212 | 226 | 202 | 397 | 699 | 31 | A | 23 | 8413 | 0
85434 | 2019-03-22 | 05:28:35 | -1 | 276 | 가동 | 729 | 118 | 118 | 110 | 112 | 332 | 55 | 197 | 185 | 187 | 252 | 176 | 720 | 33 | A | 0 | 8917 | 0
85435 | 2019-03-22 | 05:29:40 | 44 | 271 | 가동 | 731 | 122 | 134 | 110 | 111 | 330 | 45 | 220 | 212 | 223 | 197 | 393 | 696 | 31 | A | 23 | 8413 | 0
85436 | 2019-03-22 | 05:30:33 | -1 | 277 | 가동 | 729 | 119 | 118 | 110 | 112 | 332 | 54 | 196 | 185 | 187 | 253 | 173 | 719 | 34 | A | 0 | 8917 | 0
85437 | 2019-03-22 | 05:31:43 | 44 | 272 | 가동 | 731 | 134 | 123 | 110 | 112 | 330 | 52 | 232 | 212 | 224 | 199 | 401 | 699 | 31 | A | 23 | 8413 | 0
85438 | 2019-03-22 | 05:32:33 | -1 | 278 | 가동 | 729 | 118 | 120 | 110 | 112 | 331 | 53 | 196 | 185 | 186 | 253 | 175 | 699 | 34 | A | 0 | 8917 | 0
85439 | 2019-03-22 | 05:33:46 | 42 | 273 | 가동 | 731 | 123 | 123 | 110 | 112 | 330 | 53 | 233 | 212 | 225 | 202 | 400 | 698 | 31 | A | 23 | 8413 | 0
85440 | 2019-03-22 | 05:34:51 | -1 | 279 | 가동 | 731 | 118 | 138 | 110 | 111 | 332 | 54 | 188 | 185 | 182 | 244 | 169 | 707 | 34 | A | 0 | 8917 | 0
85441 | 2019-03-22 | 05:35:48 | 41 | 274 | 가동 | 731 | 122 | 122 | 110 | 113 | 330 | 49 | 233 | 211 | 226 | 200 | 404 | 693 | 31 | A | 23 | 8413 | 0
85442 | 2019-03-22 | 05:36:52 | -1 | 280 | 가동 | 732 | 138 | 120 | 110 | 111 | 332 | 54 | 191 | 185 | 184 | 247 | 170 | 710 | 34 | A | 0 | 8917 | 0
85443 | 2019-03-22 | 05:38:50 | -1 | 281 | 가동 | 733 | 119 | 119 | 110 | 111 | 332 | 55 | 194 | 185 | 185 | 250 | 173 | 694 | 33 | A | 0 | 8917 | 0
85444 | 2019-03-22 | 05:41:15 | -1 | 282 | 가동 | 733 | 119 | 138 | 110 | 112 | 331 | 49 | 187 | 185 | 182 | 245 | 170 | 702 | 34 | A | 0 | 8917 | 0
85445 | 2019-03-22 | 05:42:10 | 85 | 275 | 가동 | 722 | 122 | 122 | 110 | 112 | 330 | 39 | 71 | 209 | 183 | 124 | 331 | 697 | 31 | D | 23 | 8413 | 1
85446 | 2019-03-22 | 05:43:27 | -1 | 283 | 가동 | 733 | 136 | 139 | 110 | 111 | 334 | 6 | 183 | 185 | 180 | 241 | 162 | 700 | 34 | A | 0 | 8917 | 1
85447 | 2019-03-22 | 05:44:09 | 85 | 276 | 가동 | 714 | 119 | 120 | 110 | 112 | 330 | 44 | 193 | 207 | 201 | 164 | 370 | 697 | 31 | A | 23 | 8413 | 0
85448 | 2019-03-22 | 05:46:12 | 85 | 277 | 가동 | 711 | 121 | 122 | 110 | 112 | 330 | 45 | 214 | 206 | 211 | 181 | 383 | 697 | 31 | A | 23 | 8413 | 0
85449 | 2019-03-22 | 05:48:13 | 83 | 278 | 가동 | 709 | 121 | 122 | 110 | 112 | 330 | 51 | 223 | 206 | 215 | 189 | 393 | 697 | 31 | A | 23 | 8413 | 0
85450 | 2019-03-22 | 05:50:15 | 82 | 279 | 가동 | 708 | 121 | 122 | 110 | 112 | 331 | 54 | 227 | 207 | 218 | 194 | 388 | 698 | 31 | A | 23 | 8413 | 0
85451 | 2019-03-22 | 05:52:18 | 81 | 280 | 가동 | 708 | 122 | 122 | 110 | 111 | 330 | 44 | 184 | 207 | 220 | 198 | 395 | 696 | 31 | A | 23 | 8413 | 0
85452 | 2019-03-22 | 05:54:58 | 81 | 281 | 가동 | 709 | 121 | 161 | 110 | 112 | 330 | 45 | 133 | 208 | 210 | 179 | 380 | 697 | 31 | A | 23 | 8413 | 0
85453 | 2019-03-22 | 05:57:01 | 80 | 282 | 가동 | 709 | 160 | 122 | 110 | 112 | 330 | 46 | 162 | 208 | 215 | 190 | 391 | 699 | 31 | A | 23 | 8413 | 0
85454 | 2019-03-22 | 05:58:02 | -1 | 284 | 가동 | 731 | 136 | 139 | 110 | 112 | 149 | 45 | 93 | 180 | 127 | 105 | 62 | 709 | 33 | D | 0 | 8917 | 1
85455 | 2019-03-22 | 05:59:02 | 80 | 283 | 가동 | 710 | 122 | 122 | 110 | 112 | 330 | 47 | 154 | 208 | 218 | 194 | 396 | 698 | 30 | A | 23 | 8413 | 0
85456 | 2019-03-22 | 06:00:02 | -1 | 285 | 가동 | 733 | 136 | 120 | 110 | 112 | 151 | 51 | 135 | 179 | 142 | 141 | 91 | 707 | 33 | D | 0 | 8917 | 1
85457 | 2019-03-22 | 06:01:06 | 78 | 284 | 가동 | 711 | 122 | 122 | 110 | 111 | 330 | 48 | 155 | 208 | 220 | 197 | 396 | 694 | 31 | A | 23 | 8413 | 0
85458 | 2019-03-22 | 06:01:58 | -1 | 286 | 가동 | 733 | 120 | 115 | 110 | 112 | 332 | 53 | 161 | 178 | 154 | 172 | 124 | 709 | 33 | A | 0 | 8917 | 0
85459 | 2019-03-22 | 06:03:07 | 78 | 285 | 가동 | 712 | 122 | 123 | 110 | 112 | 330 | 45 | 166 | 208 | 221 | 198 | 392 | 699 | 31 | A | 23 | 8413 | 0
85460 | 2019-03-22 | 06:03:58 | -1 | 287 | 가동 | 734 | 118 | 120 | 110 | 112 | 332 | 51 | 176 | 178 | 164 | 198 | 144 | 708 | 33 | A | 0 | 8917 | 0
85461 | 2019-03-22 | 06:05:09 | 77 | 286 | 가동 | 713 | 122 | 122 | 110 | 112 | 330 | 49 | 178 | 208 | 221 | 198 | 397 | 697 | 31 | A | 23 | 8413 | 0
85462 | 2019-03-22 | 06:06:18 | -1 | 288 | 가동 | 733 | 119 | 139 | 110 | 112 | 331 | 51 | 176 | 178 | 166 | 209 | 151 | 708 | 33 | A | 0 | 8917 | 0
85463 | 2019-03-22 | 06:07:13 | 76 | 287 | 가동 | 714 | 122 | 123 | 110 | 112 | 330 | 45 | 163 | 209 | 222 | 199 | 400 | 699 | 30 | A | 23 | 8413 | 0
85464 | 2019-03-22 | 06:09:14 | 75 | 288 | 가동 | 716 | 122 | 122 | 110 | 112 | 330 | 44 | 165 | 209 | 223 | 200 | 402 | 698 | 30 | A | 23 | 8413 | 0
85465 | 2019-03-22 | 06:09:56 | -1 | 289 | 가동 | 730 | 139 | 219 | 110 | 112 | 332 | 47 | 146 | 179 | 155 | 190 | 136 | 708 | 33 | A | 0 | 8917 | 0
85466 | 2019-03-22 | 06:11:18 | 74 | 289 | 가동 | 717 | 121 | 122 | 110 | 112 | 329 | 48 | 202 | 209 | 223 | 201 | 388 | 699 | 30 | A | 23 | 8413 | 0
85467 | 2019-03-22 | 06:11:53 | -1 | 290 | 가동 | 731 | 219 | 117 | 110 | 112 | 332 | 50 | 167 | 179 | 165 | 207 | 145 | 705 | 33 | A | 0 | 8917 | 0
85468 | 2019-03-22 | 06:13:19 | 74 | 290 | 가동 | 718 | 123 | 123 | 110 | 111 | 330 | 45 | 186 | 209 | 223 | 202 | 397 | 699 | 30 | A | 23 | 8413 | 0
85469 | 2019-03-22 | 06:14:05 | -1 | 291 | 가동 | 731 | 116 | 132 | 110 | 112 | 332 | 50 | 177 | 179 | 169 | 217 | 156 | 713 | 33 | A | 0 | 8917 | 0
85470 | 2019-03-22 | 06:15:22 | 72 | 291 | 가동 | 719 | 122 | 123 | 110 | 112 | 329 | 48 | 222 | 209 | 224 | 201 | 399 | 687 | 31 | A | 23 | 8413 | 0
85471 | 2019-03-22 | 06:16:02 | -1 | 292 | 가동 | 731 | 131 | 117 | 110 | 112 | 332 | 51 | 184 | 179 | 174 | 226 | 163 | 722 | 33 | A | 0 | 8917 | 0
85472 | 2019-03-22 | 06:17:26 | 72 | 292 | 가동 | 720 | 123 | 123 | 110 | 112 | 330 | 49 | 228 | 209 | 224 | 204 | 401 | 698 | 30 | A | 23 | 8413 | 0
85473 | 2019-03-22 | 06:18:18 | -1 | 293 | 가동 | 731 | 117 | 135 | 110 | 112 | 332 | 50 | 182 | 179 | 173 | 227 | 166 | 720 | 34 | A | 0 | 8917 | 0
85474 | 2019-03-22 | 06:19:29 | 70 | 293 | 가동 | 721 | 122 | 122 | 110 | 113 | 330 | 49 | 234 | 209 | 224 | 204 | 402 | 699 | 30 | A | 23 | 8413 | 0
85475 | 2019-03-22 | 06:20:15 | -1 | 294 | 가동 | 731 | 135 | 117 | 110 | 112 | 332 | 50 | 188 | 180 | 177 | 234 | 170 | 712 | 34 | A | 0 | 8917 | 0
85476 | 2019-03-22 | 06:21:31 | 70 | 294 | 가동 | 722 | 122 | 122 | 110 | 112 | 330 | 50 | 236 | 210 | 225 | 205 | 402 | 693 | 31 | A | 23 | 8413 | 0
85477 | 2019-03-22 | 06:22:28 | -1 | 295 | 가동 | 731 | 116 | 133 | 110 | 111 | 332 | 50 | 185 | 180 | 176 | 233 | 173 | 718 | 34 | A | 0 | 8917 | 0
85478 | 2019-03-22 | 06:23:33 | 69 | 295 | 가동 | 722 | 122 | 122 | 110 | 114 | 329 | 49 | 236 | 210 | 225 | 204 | 404 | 695 | 31 | A | 23 | 8413 | 0
85479 | 2019-03-22 | 06:24:25 | -1 | 296 | 가동 | 731 | 133 | 117 | 110 | 111 | 332 | 53 | 189 | 180 | 179 | 237 | 175 | 712 | 34 | A | 0 | 8917 | 0
85480 | 2019-03-22 | 06:25:36 | 68 | 296 | 가동 | 724 | 122 | 122 | 110 | 115 | 330 | 48 | 235 | 210 | 225 | 204 | 404 | 698 | 31 | A | 23 | 8413 | 0
85481 | 2019-03-22 | 06:26:40 | -1 | 297 | 가동 | 731 | 116 | 135 | 110 | 111 | 331 | 51 | 185 | 181 | 177 | 235 | 174 | 714 | 33 | A | 0 | 8917 | 0
85482 | 2019-03-22 | 06:27:38 | 67 | 297 | 가동 | 725 | 122 | 122 | 110 | 114 | 330 | 49 | 235 | 210 | 225 | 203 | 404 | 699 | 31 | A | 23 | 8413 | 0
85483 | 2019-03-22 | 06:28:54 | -1 | 298 | 가동 | 730 | 134 | 135 | 110 | 112 | 331 | 50 | 183 | 181 | 176 | 233 | 174 | 725 | 34 | A | 0 | 8917 | 0
85484 | 2019-03-22 | 06:29:41 | 67 | 298 | 가동 | 727 | 122 | 123 | 110 | 112 | 330 | 49 | 234 | 210 | 225 | 203 | 406 | 699 | 31 | A | 23 | 8413 | 0
85485 | 2019-03-22 | 06:31:11 | -1 | 299 | 가동 | 730 | 133 | 135 | 110 | 112 | 332 | 54 | 181 | 181 | 175 | 232 | 172 | 697 | 34 | A | 0 | 8917 | 0
85486 | 2019-03-22 | 06:31:45 | 66 | 299 | 가동 | 727 | 123 | 123 | 111 | 112 | 330 | 48 | 235 | 210 | 225 | 203 | 405 | 698 | 31 | A | 23 | 8413 | 0
85487 | 2019-03-22 | 06:33:08 | -1 | 300 | 가동 | 730 | 136 | 117 | 110 | 112 | 332 | 56 | 187 | 181 | 179 | 237 | 174 | 706 | 34 | A | 0 | 8917 | 0
85488 | 2019-03-22 | 06:34:39 | 65 | 300 | 가동 | 728 | 122 | 176 | 110 | 115 | 330 | 48 | 179 | 210 | 210 | 178 | 381 | 699 | 31 | A | 23 | 8413 | 0
85489 | 2019-03-22 | 06:35:40 | -1 | 301 | 가동 | 729 | 116 | 151 | 110 | 112 | 333 | 54 | 177 | 181 | 174 | 229 | 173 | 704 | 34 | A | 0 | 8917 | 0
85490 | 2019-03-22 | 06:36:44 | 64 | 301 | 가동 | 729 | 175 | 124 | 110 | 112 | 331 | 46 | 219 | 210 | 217 | 190 | 390 | 699 | 31 | A | 23 | 8413 | 0
85491 | 2019-03-22 | 06:37:36 | -1 | 302 | 가동 | 730 | 150 | 117 | 110 | 112 | 332 | 51 | 185 | 181 | 178 | 237 | 177 | 716 | 34 | A | 0 | 8917 | 0
85492 | 2019-03-22 | 06:38:46 | 63 | 302 | 가동 | 730 | 123 | 123 | 110 | 112 | 330 | 45 | 227 | 209 | 220 | 198 | 392 | 699 | 31 | A | 23 | 8413 | 0
85493 | 2019-03-22 | 06:39:34 | -1 | 303 | 가동 | 730 | 116 | 118 | 110 | 111 | 331 | 52 | 191 | 181 | 181 | 243 | 180 | 723 | 33 | A | 0 | 8917 | 0
85494 | 2019-03-22 | 06:40:49 | 63 | 303 | 가동 | 731 | 123 | 123 | 110 | 114 | 330 | 47 | 224 | 209 | 222 | 199 | 401 | 699 | 31 | A | 23 | 8413 | 0
85495 | 2019-03-22 | 06:41:30 | -1 | 304 | 가동 | 731 | 117 | 118 | 110 | 111 | 332 | 52 | 193 | 181 | 182 | 246 | 183 | 706 | 33 | A | 0 | 8917 | 0
85496 | 2019-03-22 | 06:42:54 | 62 | 304 | 가동 | 731 | 123 | 124 | 110 | 115 | 329 | 47 | 230 | 209 | 223 | 199 | 404 | 699 | 30 | A | 23 | 8413 | 0
85497 | 2019-03-22 | 06:43:37 | -1 | 305 | 가동 | 731 | 117 | 118 | 110 | 112 | 332 | 53 | 194 | 182 | 183 | 247 | 183 | 721 | 33 | A | 0 | 8917 | 0
85498 | 2019-03-22 | 06:44:57 | 61 | 305 | 가동 | 732 | 123 | 123 | 110 | 112 | 330 | 49 | 231 | 209 | 224 | 201 | 396 | 700 | 31 | A | 23 | 8413 | 0
85499 | 2019-03-22 | 06:45:26 | -1 | 306 | 가동 | 731 | 117 | 117 | 110 | 112 | 332 | 51 | 194 | 182 | 183 | 248 | 182 | 711 | 33 | A | 0 | 8917 | 0
85500 | 2019-03-22 | 06:47:02 | 60 | 306 | 가동 | 731 | 125 | 125 | 110 | 112 | 330 | 52 | 231 | 210 | 224 | 201 | 396 | 699 | 30 | A | 23 | 8413 | 0
85501 | 2019-03-22 | 06:47:23 | -1 | 307 | 가동 | 731 | 117 | 117 | 110 | 111 | 332 | 56 | 195 | 182 | 184 | 250 | 184 | 712 | 33 | A | 0 | 8917 | 0
85502 | 2019-03-22 | 06:49:11 | 59 | 307 | 가동 | 731 | 128 | 128 | 110 | 112 | 330 | 52 | 227 | 210 | 223 | 198 | 395 | 700 | 31 | A | 23 | 8413 | 0
85503 | 2019-03-22 | 06:49:21 | -1 | 308 | 가동 | 731 | 117 | 117 | 110 | 112 | 332 | 51 | 195 | 182 | 184 | 250 | 187 | 726 | 33 | A | 0 | 8917 | 0
85504 | 2019-03-22 | 06:51:20 | -1 | 309 | 가동 | 731 | 117 | 117 | 110 | 112 | 332 | 51 | 195 | 182 | 184 | 249 | 184 | 712 | 33 | A | 0 | 8917 | 0
85505 | 2019-03-22 | 06:51:21 | 58 | 308 | 가동 | 731 | 129 | 129 | 110 | 112 | 330 | 45 | 223 | 210 | 223 | 201 | 396 | 693 | 31 | A | 23 | 8413 | 0
85506 | 2019-03-22 | 06:53:22 | 57 | 309 | 가동 | 730 | 121 | 122 | 110 | 112 | 330 | 53 | 235 | 210 | 225 | 206 | 398 | 700 | 30 | A | 23 | 8413 | 0
85507 | 2019-03-22 | 06:53:33 | -1 | 310 | 가동 | 731 | 117 | 135 | 110 | 112 | 332 | 51 | 187 | 182 | 181 | 244 | 178 | 696 | 33 | A | 0 | 8917 | 0
85508 | 2019-03-22 | 06:55:24 | 56 | 310 | 가동 | 729 | 122 | 122 | 110 | 112 | 329 | 45 | 239 | 210 | 226 | 206 | 403 | 699 | 30 | A | 23 | 8413 | 0
85509 | 2019-03-22 | 06:55:31 | -1 | 311 | 가동 | 730 | 134 | 118 | 110 | 111 | 332 | 53 | 190 | 182 | 182 | 244 | 178 | 720 | 33 | A | 0 | 8917 | 0
85510 | 2019-03-22 | 06:57:25 | 56 | 311 | 가동 | 729 | 121 | 122 | 110 | 112 | 330 | 49 | 235 | 210 | 225 | 205 | 395 | 698 | 30 | A | 23 | 8413 | 0
85511 | 2019-03-22 | 06:57:48 | -1 | 312 | 가동 | 729 | 118 | 136 | 110 | 112 | 332 | 50 | 185 | 182 | 180 | 241 | 175 | 693 | 33 | A | 0 | 8917 | 0
85512 | 2019-03-22 | 08:01:31 | -1 | 1 | 가동 | 730 | 118 | 136 | 107 | 114 | 150 | 51 | 79 | 164 | 98 | 45 | 35 | 694 | 24 | D | 0 | 8917 | 1
85513 | 2019-03-22 | 08:01:54 | 54 | 1 | 가동 | 730 | 121 | 122 | 0 | 112 | 155 | 420 | 26 | 172 | 104 | 42 | 127 | 2 | 23 | D | 23 | 8413 | 1
85514 | 2019-03-22 | 08:03:26 | -1 | 2 | 가동 | 730 | 118 | 76 | 109 | 112 | 173 | 56 | 118 | 163 | 113 | 82 | 70 | 691 | 24 | D | 0 | 8917 | 1
85515 | 2019-03-22 | 08:04:02 | 54 | 2 | 가동 | 729 | 121 | 122 | 81 | 112 | 154 | 45 | 185 | 171 | 131 | 91 | 240 | 702 | 24 | D | 23 | 8413 | 1
85516 | 2019-03-22 | 08:05:21 | -1 | 3 | 가동 | 729 | 118 | 75 | 110 | 112 | 153 | 53 | 146 | 163 | 127 | 119 | 106 | 689 | 25 | D | 0 | 8917 | 1
85517 | 2019-03-22 | 08:06:03 | 54 | 3 | 가동 | 729 | 121 | 121 | 108 | 112 | 165 | 44 | 206 | 171 | 148 | 118 | 296 | 700 | 24 | D | 23 | 8413 | 1
85518 | 2019-03-22 | 08:07:34 | -1 | 4 | 가동 | 728 | 118 | 134 | 110 | 112 | 153 | 51 | 155 | 163 | 135 | 148 | 126 | 683 | 25 | D | 0 | 8917 | 1
85519 | 2019-03-22 | 08:08:04 | 53 | 4 | 가동 | 729 | 121 | 121 | 108 | 112 | 330 | 51 | 211 | 172 | 160 | 139 | 324 | 699 | 24 | D | 23 | 8413 | 1
85520 | 2019-03-22 | 08:09:49 | -1 | 5 | 가동 | 729 | 118 | 134 | 110 | 112 | 168 | 55 | 158 | 163 | 139 | 164 | 136 | 694 | 26 | D | 0 | 8917 | 1
85521 | 2019-03-22 | 08:10:05 | 52 | 5 | 가동 | 729 | 121 | 120 | 110 | 112 | 330 | 48 | 214 | 173 | 172 | 158 | 350 | 698 | 25 | D | 23 | 8413 | 1
85522 | 2019-03-22 | 08:11:44 | -1 | 6 | 가동 | 731 | 133 | 115 | 110 | 112 | 331 | 54 | 167 | 164 | 146 | 180 | 143 | 686 | 26 | A | 0 | 8917 | 0
85523 | 2019-03-22 | 08:12:07 | 51 | 6 | 가동 | 729 | 120 | 121 | 110 | 112 | 330 | 44 | 218 | 176 | 180 | 169 | 368 | 701 | 25 | D | 23 | 8413 | 1
85524 | 2019-03-22 | 08:13:41 | -1 | 7 | 가동 | 731 | 118 | 117 | 110 | 112 | 332 | 54 | 177 | 164 | 154 | 194 | 151 | 695 | 27 | A | 0 | 8917 | 0
85525 | 2019-03-22 | 08:14:07 | 50 | 7 | 가동 | 729 | 120 | 120 | 110 | 112 | 330 | 42 | 224 | 178 | 186 | 177 | 374 | 700 | 25 | D | 23 | 8413 | 1
85526 | 2019-03-22 | 08:15:38 | -1 | 8 | 가동 | 732 | 117 | 117 | 110 | 112 | 332 | 53 | 181 | 165 | 160 | 205 | 156 | 686 | 27 | A | 0 | 8917 | 0
85527 | 2019-03-22 | 08:16:06 | 49 | 8 | 가동 | 729 | 120 | 120 | 110 | 112 | 330 | 43 | 227 | 180 | 191 | 183 | 379 | 701 | 26 | A | 23 | 8413 | 0
85528 | 2019-03-22 | 08:17:36 | -1 | 9 | 가동 | 732 | 116 | 117 | 110 | 112 | 332 | 55 | 183 | 165 | 163 | 214 | 158 | 696 | 28 | A | 0 | 8917 | 0
85529 | 2019-03-22 | 08:18:08 | 48 | 9 | 가동 | 729 | 122 | 122 | 110 | 112 | 330 | 43 | 225 | 181 | 195 | 186 | 375 | 697 | 26 | A | 23 | 8413 | 0
85530 | 2019-03-22 | 08:20:11 | 48 | 10 | 가동 | 730 | 122 | 122 | 110 | 112 | 330 | 47 | 227 | 183 | 198 | 189 | 374 | 701 | 26 | A | 23 | 8413 | 0
85531 | 2019-03-22 | 08:21:30 | -1 | 10 | 가동 | 732 | 116 | 117 | 110 | 112 | 332 | 52 | 142 | 167 | 148 | 181 | 138 | 685 | 28 | A | 0 | 8917 | 0
85532 | 2019-03-22 | 08:22:13 | 46 | 11 | 가동 | 730 | 122 | 122 | 110 | 112 | 330 | 47 | 227 | 184 | 200 | 190 | 381 | 700 | 27 | A | 23 | 8413 | 0
85533 | 2019-03-22 | 08:23:45 | -1 | 11 | 가동 | 731 | 174 | 136 | 110 | 112 | 332 | 51 | 158 | 167 | 154 | 192 | 138 | 685 | 29 | A | 0 | 8917 | 0
85534 | 2019-03-22 | 08:24:16 | 46 | 12 | 가동 | 731 | 122 | 122 | 110 | 112 | 330 | 47 | 227 | 185 | 202 | 190 | 385 | 699 | 27 | A | 23 | 8413 | 0
85535 | 2019-03-22 | 08:25:43 | -1 | 12 | 가동 | 730 | 135 | 118 | 110 | 112 | 332 | 53 | 173 | 168 | 161 | 206 | 146 | 690 | 29 | A | 0 | 8917 | 0
85536 | 2019-03-22 | 08:26:23 | 44 | 13 | 가동 | 731 | 122 | 123 | 110 | 112 | 330 | 47 | 230 | 186 | 204 | 194 | 388 | 701 | 27 | A | 23 | 8413 | 0
85537 | 2019-03-22 | 08:27:40 | -1 | 13 | 가동 | 730 | 117 | 117 | 110 | 112 | 332 | 55 | 182 | 168 | 166 | 215 | 156 | 693 | 29 | A | 0 | 8917 | 0
85538 | 2019-03-22 | 08:28:21 | 44 | 14 | 가동 | 732 | 122 | 122 | 110 | 112 | 330 | 46 | 229 | 187 | 206 | 195 | 390 | 700 | 27 | A | 23 | 8413 | 0
85539 | 2019-03-22 | 08:29:38 | -1 | 14 | 가동 | 730 | 117 | 118 | 110 | 112 | 332 | 53 | 186 | 168 | 168 | 221 | 160 | 692 | 29 | A | 0 | 8917 | 0
85540 | 2019-03-22 | 08:30:24 | 43 | 15 | 가동 | 731 | 122 | 123 | 110 | 112 | 330 | 46 | 233 | 188 | 208 | 192 | 394 | 700 | 27 | A | 23 | 8413 | 0
85541 | 2019-03-22 | 08:31:36 | -1 | 15 | 가동 | 730 | 118 | 118 | 110 | 112 | 332 | 53 | 187 | 169 | 170 | 226 | 162 | 697 | 30 | A | 0 | 8917 | 0
85542 | 2019-03-22 | 08:32:26 | 42 | 16 | 가동 | 731 | 122 | 122 | 110 | 114 | 330 | 48 | 233 | 189 | 209 | 193 | 392 | 700 | 28 | A | 23 | 8413 | 0
85543 | 2019-03-22 | 08:33:34 | -1 | 16 | 가동 | 729 | 118 | 118 | 110 | 112 | 332 | 51 | 188 | 169 | 171 | 229 | 165 | 695 | 30 | A | 0 | 8917 | 0
85544 | 2019-03-22 | 08:34:29 | 41 | 17 | 가동 | 731 | 122 | 123 | 110 | 112 | 330 | 47 | 234 | 190 | 210 | 195 | 391 | 701 | 28 | A | 23 | 8413 | 0
85545 | 2019-03-22 | 08:35:32 | -1 | 17 | 가동 | 729 | 117 | 118 | 110 | 112 | 332 | 56 | 189 | 170 | 172 | 231 | 167 | 708 | 30 | A | 0 | 8917 | 0
85546 | 2019-03-22 | 08:36:32 | 40 | 18 | 가동 | 731 | 122 | 123 | 110 | 112 | 331 | 51 | 233 | 190 | 211 | 197 | 392 | 701 | 28 | A | 23 | 8413 | 0
85547 | 2019-03-22 | 08:37:32 | -1 | 18 | 가동 | 728 | 118 | 119 | 110 | 112 | 332 | 52 | 190 | 170 | 173 | 231 | 168 | 681 | 30 | A | 0 | 8917 | 0
85548 | 2019-03-22 | 08:38:35 | 39 | 19 | 가동 | 728 | 123 | 123 | 110 | 112 | 330 | 45 | 232 | 191 | 212 | 197 | 393 | 700 | 28 | A | 23 | 8413 | 0
85549 | 2019-03-22 | 08:39:33 | -1 | 19 | 가동 | 729 | 121 | 121 | 110 | 112 | 332 | 54 | 188 | 171 | 173 | 231 | 169 | 687 | 31 | A | 0 | 8917 | 0
85550 | 2019-03-22 | 08:40:37 | 39 | 20 | 가동 | 726 | 122 | 123 | 110 | 112 | 330 | 50 | 232 | 191 | 213 | 198 | 390 | 698 | 28 | A | 23 | 8413 | 0
85551 | 2019-03-22 | 08:41:33 | -1 | 20 | 가동 | 731 | 118 | 120 | 110 | 112 | 346 | 50 | 189 | 171 | 174 | 233 | 170 | 674 | 31 | A | 0 | 8917 | 0
85552 | 2019-03-22 | 08:42:40 | 37 | 21 | 가동 | 725 | 122 | 123 | 110 | 112 | 330 | 48 | 233 | 192 | 213 | 199 | 379 | 701 | 29 | A | 23 | 8413 | 0
85553 | 2019-03-22 | 08:43:30 | -1 | 21 | 가동 | 732 | 118 | 118 | 110 | 112 | 332 | 56 | 190 | 171 | 175 | 233 | 169 | 697 | 31 | A | 0 | 8917 | 0
85554 | 2019-03-22 | 08:44:43 | 37 | 22 | 가동 | 725 | 122 | 122 | 110 | 112 | 330 | 51 | 232 | 192 | 214 | 200 | 389 | 700 | 29 | A | 23 | 8413 | 0
85555 | 2019-03-22 | 08:45:30 | -1 | 22 | 가동 | 732 | 120 | 120 | 110 | 112 | 332 | 54 | 190 | 172 | 175 | 233 | 167 | 695 | 31 | A | 0 | 8917 | 0
85556 | 2019-03-22 | 08:46:45 | 36 | 23 | 가동 | 724 | 122 | 123 | 110 | 112 | 330 | 52 | 234 | 193 | 215 | 200 | 391 | 700 | 29 | A | 23 | 8413 | 0
85557 | 2019-03-22 | 08:47:30 | -1 | 23 | 가동 | 732 | 119 | 120 | 110 | 112 | 332 | 54 | 190 | 172 | 176 | 234 | 166 | 702 | 31 | A | 0 | 8917 | 0
85558 | 2019-03-22 | 08:48:48 | 34 | 24 | 가동 | 726 | 122 | 123 | 110 | 112 | 330 | 47 | 235 | 194 | 215 | 200 | 388 | 698 | 29 | A | 23 | 8413 | 0
85559 | 2019-03-22 | 08:49:29 | -1 | 24 | 가동 | 733 | 117 | 119 | 110 | 112 | 332 | 54 | 191 | 172 | 176 | 235 | 167 | 690 | 31 | A | 0 | 8917 | 0
85560 | 2019-03-22 | 08:50:51 | 34 | 25 | 가동 | 727 | 122 | 123 | 110 | 114 | 330 | 49 | 232 | 194 | 216 | 200 | 391 | 700 | 29 | A | 23 | 8413 | 0
85561 | 2019-03-22 | 08:51:28 | -1 | 25 | 가동 | 732 | 117 | 119 | 110 | 112 | 347 | 55 | 192 | 173 | 178 | 238 | 170 | 685 | 31 | A | 0 | 8917 | 0
85562 | 2019-03-22 | 08:52:58 | 33 | 26 | 가동 | 727 | 122 | 127 | 110 | 112 | 330 | 49 | 228 | 195 | 215 | 197 | 389 | 697 | 29 | A | 23 | 8413 | 0
85563 | 2019-03-22 | 08:53:26 | -1 | 26 | 가동 | 732 | 119 | 119 | 110 | 112 | 332 | 54 | 192 | 173 | 178 | 239 | 171 | 716 | 31 | A | 0 | 8917 | 0
85564 | 2019-03-22 | 08:55:01 | 32 | 27 | 가동 | 727 | 127 | 123 | 110 | 113 | 330 | 46 | 233 | 195 | 216 | 200 | 392 | 698 | 29 | A | 23 | 8413 | 0
85565 | 2019-03-22 | 08:55:32 | -1 | 27 | 가동 | 731 | 118 | 124 | 110 | 112 | 332 | 56 | 190 | 173 | 177 | 237 | 171 | 722 | 32 | A | 0 | 8917 | 0
85566 | 2019-03-22 | 08:57:04 | 31 | 28 | 가동 | 727 | 122 | 123 | 110 | 112 | 330 | 51 | 235 | 196 | 217 | 201 | 388 | 699 | 29 | A | 23 | 8413 | 0
85567 | 2019-03-22 | 08:57:29 | -1 | 28 | 가동 | 729 | 124 | 118 | 110 | 112 | 332 | 54 | 192 | 173 | 178 | 239 | 172 | 716 | 32 | A | 0 | 8917 | 0
85568 | 2019-03-22 | 08:59:29 | -1 | 29 | 가동 | 729 | 117 | 119 | 110 | 112 | 332 | 56 | 192 | 174 | 179 | 240 | 170 | 717 | 32 | A | 0 | 8917 | 0
85569 | 2019-03-22 | 09:01:27 | -1 | 30 | 가동 | 729 | 120 | 118 | 110 | 112 | 332 | 54 | 193 | 174 | 179 | 241 | 167 | 713 | 32 | A | 0 | 8917 | 0
85570 | 2019-03-22 | 09:03:27 | -1 | 31 | 가동 | 731 | 118 | 120 | 110 | 112 | 332 | 54 | 193 | 174 | 179 | 242 | 167 | 724 | 32 | A | 0 | 8917 | 0
85571 | 2019-03-22 | 09:04:54 | 62 | 29 | 가동 | 729 | 122 | 123 | 110 | 112 | 331 | 41 | 127 | 192 | 178 | 127 | 332 | 697 | 29 | A | 23 | 8413 | 0
85572 | 2019-03-22 | 09:05:26 | -1 | 32 | 가동 | 731 | 119 | 119 | 110 | 112 | 332 | 55 | 193 | 174 | 179 | 243 | 170 | 721 | 32 | A | 0 | 8917 | 0
85573 | 2019-03-22 | 09:06:57 | 97 | 30 | 가동 | 723 | 189 | 123 | 110 | 112 | 331 | 41 | 198 | 191 | 194 | 162 | 366 | 700 | 29 | A | 23 | 8413 | 0
85574 | 2019-03-22 | 09:07:30 | -1 | 33 | 가동 | 733 | 119 | 120 | 110 | 112 | 332 | 56 | 193 | 175 | 180 | 243 | 171 | 725 | 32 | A | 0 | 8917 | 0
85575 | 2019-03-22 | 09:09:00 | 102 | 31 | 가동 | 714 | 122 | 122 | 110 | 112 | 330 | 46 | 215 | 191 | 203 | 177 | 374 | 698 | 29 | A | 23 | 8413 | 0
85576 | 2019-03-22 | 09:09:26 | -1 | 34 | 가동 | 733 | 120 | 119 | 110 | 112 | 332 | 55 | 193 | 175 | 180 | 243 | 170 | 723 | 32 | A | 0 | 8917 | 0
85577 | 2019-03-22 | 09:11:01 | 102 | 32 | 가동 | 707 | 121 | 122 | 110 | 112 | 331 | 42 | 224 | 191 | 207 | 184 | 373 | 700 | 30 | A | 23 | 8413 | 0
85578 | 2019-03-22 | 09:11:26 | -1 | 35 | 가동 | 733 | 119 | 119 | 110 | 112 | 332 | 54 | 193 | 175 | 181 | 242 | 171 | 725 | 32 | A | 0 | 8917 | 0
85579 | 2019-03-22 | 09:13:04 | 101 | 33 | 가동 | 704 | 122 | 122 | 110 | 112 | 330 | 40 | 224 | 192 | 209 | 190 | 369 | 698 | 30 | A | 23 | 8413 | 0
85580 | 2019-03-22 | 09:13:25 | -1 | 36 | 가동 | 733 | 119 | 119 | 110 | 112 | 332 | 50 | 194 | 176 | 181 | 243 | 172 | 700 | 32 | A | 0 | 8917 | 0
85581 | 2019-03-22 | 09:15:07 | 101 | 34 | 가동 | 703 | 122 | 122 | 110 | 112 | 330 | 42 | 227 | 193 | 211 | 191 | 381 | 700 | 29 | A | 23 | 8413 | 0
85582 | 2019-03-22 | 09:15:25 | -1 | 37 | 가동 | 733 | 118 | 120 | 110 | 112 | 332 | 53 | 193 | 176 | 181 | 243 | 171 | 724 | 33 | A | 0 | 8917 | 0
85583 | 2019-03-22 | 09:17:12 | 100 | 35 | 가동 | 703 | 122 | 122 | 110 | 112 | 330 | 40 | 226 | 194 | 212 | 195 | 382 | 697 | 29 | A | 23 | 8413 | 0
85584 | 2019-03-22 | 09:18:46 | -1 | 38 | 가동 | 731 | 120 | 202 | 110 | 112 | 332 | 49 | 159 | 176 | 165 | 213 | 155 | 720 | 32 | A | 0 | 8917 | 0
85585 | 2019-03-22 | 09:19:11 | 100 | 36 | 가동 | 703 | 121 | 122 | 110 | 112 | 331 | 42 | 227 | 195 | 214 | 198 | 384 | 699 | 30 | A | 23 | 8413 | 0
85586 | 2019-03-22 | 09:20:44 | -1 | 39 | 가동 | 730 | 201 | 117 | 110 | 112 | 332 | 50 | 175 | 176 | 171 | 222 | 157 | 698 | 32 | A | 0 | 8917 | 0
85587 | 2019-03-22 | 09:21:13 | 99 | 37 | 가동 | 704 | 122 | 122 | 110 | 112 | 330 | 41 | 227 | 196 | 215 | 199 | 377 | 700 | 30 | A | 23 | 8413 | 0
85588 | 2019-03-22 | 09:22:40 | -1 | 40 | 가동 | 730 | 117 | 117 | 110 | 112 | 332 | 53 | 185 | 176 | 176 | 231 | 161 | 724 | 33 | A | 0 | 8917 | 0
85589 | 2019-03-22 | 09:23:16 | 98 | 38 | 가동 | 704 | 122 | 122 | 110 | 112 | 330 | 43 | 227 | 196 | 215 | 195 | 385 | 698 | 30 | A | 23 | 8413 | 0
85590 | 2019-03-22 | 09:24:38 | -1 | 41 | 가동 | 729 | 117 | 117 | 110 | 112 | 332 | 54 | 190 | 176 | 178 | 237 | 165 | 715 | 33 | A | 0 | 8917 | 0
85591 | 2019-03-22 | 09:25:18 | 97 | 39 | 가동 | 705 | 122 | 122 | 110 | 112 | 331 | 42 | 229 | 197 | 215 | 199 | 385 | 700 | 30 | A | 23 | 8413 | 0
85592 | 2019-03-22 | 09:26:35 | -1 | 42 | 가동 | 729 | 117 | 117 | 110 | 112 | 332 | 52 | 192 | 176 | 180 | 241 | 167 | 720 | 33 | A | 0 | 8917 | 0
85593 | 2019-03-22 | 09:27:20 | 96 | 40 | 가동 | 707 | 121 | 122 | 110 | 112 | 331 | 42 | 230 | 197 | 216 | 200 | 383 | 700 | 30 | A | 23 | 8413 | 0
85594 | 2019-03-22 | 09:28:32 | -1 | 43 | 가동 | 729 | 116 | 117 | 110 | 112 | 332 | 55 | 193 | 176 | 181 | 242 | 167 | 713 | 33 | A | 0 | 8917 | 0
85595 | 2019-03-22 | 09:29:22 | 96 | 41 | 가동 | 708 | 122 | 123 | 110 | 113 | 330 | 40 | 231 | 198 | 217 | 199 | 383 | 700 | 30 | A | 23 | 8413 | 0
85596 | 2019-03-22 | 09:30:30 | -1 | 44 | 가동 | 731 | 117 | 117 | 110 | 112 | 332 | 52 | 193 | 177 | 181 | 241 | 169 | 707 | 33 | A | 0 | 8917 | 0
85597 | 2019-03-22 | 09:31:24 | 95 | 42 | 가동 | 709 | 122 | 122 | 110 | 112 | 330 | 45 | 229 | 198 | 216 | 198 | 384 | 700 | 30 | A | 23 | 8413 | 0
85598 | 2019-03-22 | 09:32:27 | -1 | 45 | 가동 | 731 | 116 | 117 | 110 | 112 | 332 | 54 | 193 | 177 | 182 | 244 | 170 | 718 | 33 | A | 0 | 8917 | 0
85599 | 2019-03-22 | 09:33:26 | 94 | 43 | 가동 | 709 | 122 | 122 | 110 | 112 | 330 | 48 | 229 | 199 | 216 | 197 | 382 | 700 | 30 | A | 23 | 8413 | 0
85600 | 2019-03-22 | 09:34:24 | -1 | 46 | 가동 | 731 | 117 | 117 | 110 | 112 | 332 | 54 | 193 | 177 | 182 | 245 | 171 | 719 | 33 | A | 0 | 8917 | 0
85601 | 2019-03-22 | 09:35:30 | 93 | 44 | 가동 | 710 | 122 | 123 | 110 | 112 | 330 | 44 | 228 | 199 | 217 | 196 | 384 | 699 | 30 | A | 23 | 8413 | 0
85602 | 2019-03-22 | 09:36:22 | -1 | 47 | 가동 | 731 | 116 | 117 | 110 | 112 | 332 | 54 | 193 | 177 | 182 | 246 | 172 | 725 | 33 | A | 0 | 8917 | 0
85603 | 2019-03-22 | 09:37:32 | 93 | 45 | 가동 | 711 | 122 | 122 | 110 | 112 | 330 | 41 | 231 | 199 | 218 | 199 | 386 | 701 | 30 | A | 23 | 8413 | 0
85604 | 2019-03-22 | 09:38:18 | -1 | 48 | 가동 | 731 | 117 | 117 | 110 | 112 | 332 | 54 | 193 | 177 | 182 | 245 | 173 | 721 | 33 | A | 0 | 8917 | 0
85605 | 2019-03-22 | 09:39:48 | 92 | 46 | 가동 | 711 | 122 | 136 | 110 | 112 | 330 | 43 | 214 | 200 | 214 | 193 | 377 | 700 | 30 | A | 23 | 8413 | 0
85606 | 2019-03-22 | 09:40:16 | -1 | 49 | 가동 | 731 | 117 | 117 | 110 | 112 | 332 | 54 | 193 | 177 | 182 | 243 | 172 | 723 | 33 | A | 0 | 8917 | 0
85607 | 2019-03-22 | 09:41:51 | 91 | 47 | 가동 | 712 | 136 | 122 | 110 | 112 | 330 | 44 | 226 | 200 | 216 | 197 | 377 | 700 | 30 | A | 23 | 8413 | 0
85608 | 2019-03-22 | 09:42:14 | -1 | 50 | 가동 | 731 | 118 | 118 | 110 | 112 | 332 | 55 | 193 | 178 | 182 | 242 | 171 | 720 | 33 | A | 0 | 8917 | 0
85609 | 2019-03-22 | 09:43:54 | 89 | 48 | 가동 | 712 | 122 | 122 | 110 | 112 | 330 | 43 | 228 | 200 | 217 | 196 | 382 | 693 | 30 | A | 23 | 8413 | 0
85610 | 2019-03-22 | 09:44:12 | -1 | 51 | 가동 | 730 | 116 | 118 | 110 | 112 | 332 | 54 | 193 | 178 | 182 | 242 | 171 | 701 | 33 | A | 0 | 8917 | 0
85611 | 2019-03-22 | 09:45:55 | 89 | 49 | 가동 | 713 | 122 | 122 | 110 | 112 | 330 | 42 | 231 | 200 | 218 | 198 | 387 | 699 | 30 | A | 23 | 8413 | 0
85612 | 2019-03-22 | 09:46:17 | -1 | 52 | 가동 | 729 | 118 | 118 | 110 | 112 | 332 | 52 | 192 | 178 | 182 | 242 | 170 | 719 | 33 | A | 0 | 8917 | 0
85613 | 2019-03-22 | 09:47:57 | 89 | 50 | 가동 | 713 | 121 | 122 | 110 | 112 | 330 | 43 | 234 | 201 | 219 | 200 | 388 | 698 | 30 | A | 23 | 8413 | 0
85614 | 2019-03-22 | 09:48:09 | -1 | 53 | 가동 | 729 | 117 | 118 | 110 | 112 | 332 | 52 | 192 | 178 | 182 | 242 | 170 | 700 | 33 | A | 0 | 8917 | 0
85615 | 2019-03-22 | 09:50:00 | 87 | 51 | 가동 | 715 | 122 | 122 | 110 | 112 | 330 | 46 | 231 | 201 | 219 | 201 | 384 | 699 | 30 | A | 23 | 8413 | 0
85616 | 2019-03-22 | 09:50:08 | -1 | 54 | 가동 | 728 | 119 | 119 | 110 | 112 | 332 | 56 | 192 | 178 | 182 | 243 | 170 | 719 | 33 | A | 0 | 8917 | 0
85617 | 2019-03-22 | 09:52:02 | 86 | 52 | 가동 | 716 | 122 | 122 | 110 | 112 | 330 | 41 | 233 | 201 | 220 | 203 | 387 | 698 | 30 | A | 23 | 8413 | 0
85618 | 2019-03-22 | 09:52:06 | -1 | 55 | 가동 | 729 | 118 | 118 | 110 | 112 | 332 | 53 | 192 | 178 | 183 | 243 | 168 | 713 | 33 | A | 0 | 8917 | 0
85619 | 2019-03-22 | 09:54:05 | -1 | 56 | 가동 | 729 | 117 | 119 | 110 | 112 | 332 | 54 | 192 | 178 | 183 | 245 | 171 | 711 | 33 | A | 0 | 8917 | 0
85620 | 2019-03-22 | 09:54:05 | 86 | 53 | 가동 | 717 | 122 | 123 | 110 | 112 | 330 | 46 | 233 | 202 | 220 | 202 | 389 | 694 | 30 | A | 23 | 8413 | 0
85621 | 2019-03-22 | 09:56:03 | -1 | 57 | 가동 | 730 | 118 | 118 | 110 | 112 | 332 | 56 | 192 | 179 | 183 | 246 | 171 | 719 | 33 | A | 0 | 8917 | 0
85622 | 2019-03-22 | 09:56:08 | 84 | 54 | 가동 | 718 | 122 | 122 | 110 | 112 | 330 | 47 | 233 | 202 | 221 | 204 | 383 | 699 | 30 | A | 23 | 8413 | 0
85623 | 2019-03-22 | 09:58:02 | -1 | 58 | 가동 | 730 | 118 | 118 | 110 | 112 | 332 | 53 | 192 | 179 | 184 | 247 | 170 | 711 | 33 | A | 0 | 8917 | 0
85624 | 2019-03-22 | 09:58:09 | 84 | 55 | 가동 | 719 | 122 | 122 | 110 | 112 | 330 | 45 | 233 | 202 | 221 | 205 | 382 | 699 | 30 | A | 23 | 8413 | 0
85625 | 2019-03-22 | 10:00:00 | -1 | 59 | 가동 | 731 | 118 | 119 | 110 | 112 | 332 | 53 | 192 | 179 | 183 | 245 | 168 | 704 | 33 | A | 0 | 8917 | 0
85626 | 2019-03-22 | 10:00:12 | 82 | 56 | 가동 | 721 | 122 | 122 | 110 | 112 | 330 | 46 | 233 | 203 | 222 | 205 | 383 | 699 | 30 | A | 23 | 8413 | 0
85627 | 2019-03-22 | 10:02:00 | -1 | 60 | 가동 | 731 | 119 | 119 | 110 | 112 | 332 | 53 | 192 | 179 | 184 | 247 | 168 | 711 | 33 | A | 0 | 8917 | 0
85628 | 2019-03-22 | 10:02:14 | 82 | 57 | 가동 | 721 | 122 | 122 | 109 | 112 | 330 | 45 | 233 | 203 | 223 | 205 | 388 | 697 | 30 | A | 23 | 8413 | 0
85629 | 2019-03-22 | 10:03:59 | -1 | 61 | 가동 | 731 | 118 | 120 | 110 | 112 | 332 | 53 | 192 | 179 | 183 | 245 | 169 | 725 | 33 | A | 0 | 8917 | 0
85630 | 2019-03-22 | 10:04:17 | 81 | 58 | 가동 | 721 | 122 | 122 | 110 | 112 | 330 | 44 | 234 | 203 | 223 | 206 | 379 | 696 | 30 | A | 23 | 8413 | 0
85631 | 2019-03-22 | 10:05:57 | -1 | 62 | 가동 | 731 | 119 | 118 | 110 | 112 | 332 | 51 | 193 | 179 | 184 | 246 | 170 | 711 | 33 | A | 0 | 8917 | 0
85632 | 2019-03-22 | 10:06:40 | 80 | 59 | 가동 | 721 | 122 | 122 | 110 | 112 | 330 | 45 | 234 | 204 | 224 | 207 | 377 | 700 | 30 | A | 23 | 8413 | 0
85633 | 2019-03-22 | 10:07:57 | -1 | 63 | 가동 | 731 | 117 | 120 | 110 | 112 | 332 | 53 | 192 | 180 | 183 | 242 | 168 | 718 | 33 | A | 0 | 8917 | 0
85634 | 2019-03-22 | 10:08:21 | 79 | 60 | 가동 | 723 | 122 | 122 | 110 | 112 | 329 | 44 | 234 | 204 | 224 | 207 | 381 | 698 | 30 | A | 23 | 8413 | 0
85635 | 2019-03-22 | 10:09:56 | -1 | 64 | 가동 | 731 | 120 | 119 | 110 | 112 | 332 | 54 | 192 | 180 | 183 | 243 | 168 | 723 | 33 | A | 0 | 8917 | 0
85636 | 2019-03-22 | 10:10:24 | 79 | 61 | 가동 | 722 | 122 | 122 | 110 | 112 | 330 | 49 | 235 | 204 | 224 | 206 | 383 | 698 | 30 | A | 23 | 8413 | 0
85637 | 2019-03-22 | 10:11:56 | -1 | 65 | 가동 | 730 | 119 | 119 | 110 | 112 | 332 | 56 | 192 | 180 | 183 | 242 | 169 | 694 | 33 | A | 0 | 8917 | 0
85638 | 2019-03-22 | 10:12:26 | 77 | 62 | 가동 | 723 | 122 | 122 | 109 | 112 | 330 | 46 | 235 | 205 | 224 | 207 | 386 | 694 | 30 | A | 23 | 8413 | 0
85639 | 2019-03-22 | 10:13:56 | -1 | 66 | 가동 | 729 | 119 | 120 | 110 | 112 | 332 | 54 | 191 | 180 | 183 | 242 | 169 | 721 | 32 | A | 0 | 8917 | 0
85640 | 2019-03-22 | 10:14:28 | 77 | 63 | 가동 | 724 | 122 | 123 | 110 | 112 | 330 | 50 | 235 | 205 | 224 | 206 | 384 | 699 | 30 | A | 23 | 8413 | 0
85641 | 2019-03-22 | 10:15:55 | -1 | 67 | 가동 | 729 | 120 | 119 | 110 | 112 | 332 | 55 | 191 | 180 | 182 | 242 | 166 | 704 | 32 | A | 0 | 8917 | 0
85642 | 2019-03-22 | 10:16:31 | 76 | 64 | 가동 | 724 | 122 | 122 | 110 | 112 | 330 | 46 | 235 | 205 | 224 | 205 | 384 | 699 | 30 | A | 23 | 8413 | 0
85643 | 2019-03-22 | 10:17:54 | -1 | 68 | 가동 | 728 | 119 | 119 | 110 | 112 | 332 | 56 | 192 | 180 | 182 | 240 | 164 | 698 | 32 | A | 0 | 8917 | 0
85644 | 2019-03-22 | 10:18:34 | 75 | 65 | 가동 | 725 | 122 | 122 | 110 | 112 | 330 | 49 | 234 | 205 | 224 | 206 | 385 | 700 | 30 | A | 23 | 8413 | 0
85645 | 2019-03-22 | 10:19:54 | -1 | 69 | 가동 | 729 | 118 | 120 | 110 | 112 | 332 | 53 | 192 | 180 | 182 | 238 | 163 | 708 | 32 | A | 0 | 8917 | 0
85646 | 2019-03-22 | 10:20:36 | 74 | 66 | 가동 | 725 | 122 | 122 | 110 | 112 | 330 | 47 | 234 | 205 | 224 | 207 | 389 | 696 | 30 | A | 23 | 8413 | 0
85647 | 2019-03-22 | 10:22:12 | -1 | 70 | 가동 | 729 | 120 | 138 | 110 | 112 | 332 | 52 | 183 | 180 | 179 | 231 | 158 | 705 | 32 | A | 0 | 8917 | 0
85648 | 2019-03-22 | 10:22:42 | 73 | 67 | 가동 | 727 | 122 | 123 | 110 | 112 | 330 | 48 | 232 | 206 | 223 | 206 | 394 | 699 | 30 | A | 23 | 8413 | 0
85649 | 2019-03-22 | 10:24:13 | -1 | 71 | 가동 | 730 | 137 | 119 | 110 | 112 | 332 | 53 | 187 | 180 | 180 | 235 | 158 | 716 | 32 | A | 0 | 8917 | 0
85650 | 2019-03-22 | 10:24:41 | 72 | 68 | 가동 | 727 | 122 | 123 | 110 | 112 | 331 | 47 | 236 | 206 | 224 | 205 | 388 | 699 | 30 | A | 23 | 8413 | 0
85651 | 2019-03-22 | 10:26:13 | -1 | 72 | 가동 | 730 | 119 | 121 | 110 | 112 | 332 | 52 | 189 | 180 | 181 | 240 | 159 | 704 | 32 | A | 0 | 8917 | 0
85652 | 2019-03-22 | 10:26:44 | 72 | 69 | 가동 | 727 | 122 | 122 | 110 | 112 | 330 | 47 | 233 | 206 | 224 | 207 | 393 | 701 | 30 | A | 23 | 8413 | 0
85653 | 2019-03-22 | 10:28:47 | 71 | 70 | 가동 | 728 | 122 | 123 | 110 | 112 | 330 | 45 | 237 | 207 | 224 | 205 | 389 | 700 | 30 | A | 23 | 8413 | 0
85654 | 2019-03-22 | 10:29:35 | -1 | 73 | 가동 | 733 | 120 | 202 | 110 | 112 | 332 | 48 | 157 | 180 | 167 | 211 | 153 | 725 | 32 | A | 0 | 8917 | 0
85655 | 2019-03-22 | 10:30:49 | 69 | 71 | 가동 | 727 | 122 | 123 | 110 | 112 | 330 | 47 | 234 | 207 | 224 | 204 | 395 | 700 | 30 | A | 23 | 8413 | 0
85656 | 2019-03-22 | 10:31:31 | -1 | 74 | 가동 | 734 | 201 | 117 | 110 | 112 | 332 | 52 | 173 | 180 | 173 | 221 | 153 | 724 | 32 | A | 0 | 8917 | 0
85657 | 2019-03-22 | 10:32:51 | 69 | 72 | 가동 | 727 | 122 | 122 | 110 | 112 | 330 | 48 | 236 | 207 | 224 | 207 | 397 | 700 | 30 | A | 23 | 8413 | 0
85658 | 2019-03-22 | 10:33:29 | -1 | 75 | 가동 | 734 | 117 | 118 | 110 | 112 | 332 | 53 | 183 | 180 | 177 | 229 | 155 | 713 | 32 | A | 0 | 8917 | 0
85659 | 2019-03-22 | 10:34:54 | 68 | 73 | 가동 | 727 | 122 | 123 | 110 | 112 | 330 | 48 | 236 | 207 | 224 | 207 | 392 | 699 | 30 | A | 23 | 8413 | 0
85660 | 2019-03-22 | 10:35:28 | -1 | 76 | 가동 | 734 | 118 | 118 | 110 | 112 | 332 | 52 | 188 | 180 | 180 | 235 | 159 | 706 | 32 | A | 0 | 8917 | 0
85661 | 2019-03-22 | 10:36:57 | 67 | 74 | 가동 | 728 | 122 | 122 | 110 | 112 | 330 | 49 | 235 | 207 | 224 | 204 | 393 | 693 | 30 | A | 23 | 8413 | 0
85662 | 2019-03-22 | 10:37:25 | -1 | 77 | 가동 | 734 | 116 | 117 | 110 | 112 | 332 | 53 | 190 | 180 | 181 | 239 | 161 | 704 | 32 | A | 0 | 8917 | 0
85663 | 2019-03-22 | 10:38:59 | 66 | 75 | 가동 | 728 | 122 | 123 | 110 | 113 | 330 | 45 | 237 | 207 | 224 | 204 | 397 | 698 | 30 | A | 23 | 8413 | 0
85664 | 2019-03-22 | 10:39:23 | -1 | 78 | 가동 | 734 | 118 | 118 | 110 | 112 | 332 | 54 | 191 | 180 | 182 | 241 | 160 | 718 | 32 | A | 0 | 8917 | 0
85665 | 2019-03-22 | 10:41:01 | 65 | 76 | 가동 | 728 | 122 | 122 | 110 | 113 | 330 | 47 | 236 | 207 | 224 | 203 | 395 | 699 | 30 | A | 23 | 8413 | 0
85666 | 2019-03-22 | 10:41:38 | -1 | 79 | 가동 | 733 | 116 | 135 | 110 | 112 | 332 | 54 | 184 | 180 | 179 | 233 | 157 | 722 | 32 | A | 0 | 8917 | 0
85667 | 2019-03-22 | 10:43:04 | 65 | 77 | 가동 | 728 | 122 | 123 | 110 | 112 | 330 | 48 | 235 | 207 | 224 | 205 | 391 | 700 | 30 | A | 23 | 8413 | 0
85668 | 2019-03-22 | 10:43:52 | -1 | 80 | 가동 | 733 | 136 | 134 | 110 | 112 | 332 | 51 | 180 | 180 | 177 | 232 | 156 | 710 | 32 | A | 0 | 8917 | 0
85669 | 2019-03-22 | 10:45:07 | 64 | 78 | 가동 | 729 | 122 | 122 | 110 | 112 | 330 | 48 | 234 | 207 | 224 | 206 | 395 | 693 | 30 | A | 23 | 8413 | 0
85670 | 2019-03-22 | 10:46:08 | -1 | 81 | 가동 | 733 | 132 | 135 | 110 | 112 | 332 | 55 | 179 | 180 | 177 | 231 | 156 | 719 | 32 | A | 0 | 8917 | 0
85671 | 2019-03-22 | 10:47:09 | 63 | 79 | 가동 | 728 | 122 | 123 | 110 | 112 | 330 | 49 | 235 | 208 | 224 | 205 | 391 | 701 | 30 | A | 23 | 8413 | 0
85672 | 2019-03-22 | 10:48:18 | -1 | 82 | 가동 | 732 | 136 | 119 | 110 | 112 | 332 | 54 | 185 | 181 | 179 | 235 | 160 | 698 | 32 | A | 0 | 8917 | 0
85673 | 2019-03-22 | 10:49:11 | 62 | 80 | 가동 | 729 | 122 | 122 | 110 | 112 | 330 | 46 | 238 | 208 | 224 | 204 | 397 | 699 | 30 | A | 23 | 8413 | 0
85674 | 2019-03-22 | 10:50:21 | -1 | 83 | 가동 | 732 | 117 | 135 | 110 | 112 | 332 | 54 | 182 | 180 | 178 | 235 | 160 | 714 | 32 | A | 0 | 8917 | 0
85675 | 2019-03-22 | 10:51:32 | 61 | 81 | 가동 | 729 | 122 | 141 | 110 | 112 | 330 | 43 | 216 | 208 | 219 | 197 | 388 | 700 | 30 | A | 23 | 8413 | 0
85676 | 2019-03-22 | 10:52:36 | -1 | 84 | 가동 | 731 | 136 | 135 | 110 | 112 | 332 | 54 | 181 | 181 | 178 | 234 | 161 | 710 | 32 | A | 0 | 8917 | 0
85677 | 2019-03-22 | 10:53:34 | 61 | 82 | 가동 | 729 | 140 | 122 | 110 | 112 | 329 | 45 | 230 | 208 | 221 | 201 | 392 | 696 | 30 | A | 23 | 8413 | 0
85678 | 2019-03-22 | 10:54:34 | -1 | 85 | 가동 | 731 | 134 | 118 | 110 | 112 | 334 | 52 | 187 | 181 | 180 | 240 | 162 | 712 | 32 | A | 0 | 8917 | 0
85679 | 2019-03-22 | 10:55:36 | 59 | 83 | 가동 | 729 | 122 | 123 | 110 | 112 | 329 | 52 | 234 | 208 | 223 | 202 | 383 | 700 | 30 | A | 23 | 8413 | 0
85680 | 2019-03-22 | 10:56:33 | -1 | 86 | 가동 | 730 | 118 | 119 | 110 | 112 | 332 | 55 | 190 | 181 | 182 | 242 | 164 | 701 | 32 | A | 0 | 8917 | 0
85681 | 2019-03-22 | 10:57:40 | 58 | 84 | 가동 | 729 | 122 | 123 | 110 | 112 | 330 | 45 | 235 | 208 | 223 | 205 | 394 | 700 | 30 | A | 23 | 8413 | 0
85682 | 2019-03-22 | 10:59:08 | -1 | 87 | 가동 | 729 | 118 | 155 | 110 | 112 | 332 | 51 | 176 | 181 | 175 | 229 | 156 | 714 | 32 | A | 0 | 8917 | 0
85683 | 2019-03-22 | 10:59:41 | 58 | 85 | 가동 | 730 | 122 | 122 | 110 | 112 | 330 | 47 | 234 | 208 | 224 | 207 | 394 | 699 | 29 | A | 23 | 8413 | 0
85684 | 2019-03-22 | 11:01:07 | -1 | 88 | 가동 | 728 | 153 | 118 | 110 | 112 | 332 | 49 | 183 | 181 | 178 | 235 | 159 | 711 | 32 | A | 0 | 8917 | 0
85685 | 2019-03-22 | 11:01:45 | 57 | 86 | 가동 | 732 | 122 | 122 | 110 | 112 | 330 | 48 | 236 | 208 | 224 | 204 | 396 | 699 | 30 | A | 23 | 8413 | 0
85686 | 2019-03-22 | 11:03:23 | -1 | 89 | 가동 | 730 | 118 | 135 | 110 | 112 | 332 | 51 | 181 | 181 | 177 | 233 | 162 | 719 | 32 | A | 0 | 8917 | 0
85687 | 2019-03-22 | 11:03:47 | 56 | 87 | 가동 | 733 | 122 | 122 | 110 | 112 | 330 | 52 | 235 | 209 | 224 | 205 | 387 | 698 | 29 | A | 23 | 8413 | 0
85688 | 2019-03-22 | 11:05:20 | -1 | 90 | 가동 | 732 | 135 | 254 | 110 | 112 | 332 | 53 | 186 | 181 | 179 | 237 | 164 | 718 | 32 | A | 0 | 8917 | 0
85689 | 2019-03-22 | 11:05:49 | 55 | 88 | 가동 | 732 | 122 | 122 | 110 | 112 | 330 | 47 | 235 | 209 | 224 | 206 | 393 | 700 | 29 | A | 23 | 8413 | 0
85690 | 2019-03-22 | 11:07:19 | -1 | 91 | 가동 | 732 | 117 | 118 | 110 | 112 | 332 | 50 | 189 | 181 | 181 | 241 | 165 | 705 | 32 | A | 0 | 8917 | 0
85691 | 2019-03-22 | 11:07:52 | 54 | 89 | 가동 | 732 | 122 | 123 | 110 | 112 | 330 | 51 | 235 | 209 | 224 | 206 | 396 | 697 | 29 | A | 23 | 8413 | 0
85692 | 2019-03-22 | 11:09:17 | -1 | 92 | 가동 | 733 | 119 | 118 | 110 | 112 | 332 | 54 | 191 | 181 | 182 | 245 | 167 | 704 | 32 | A | 0 | 8917 | 0
85693 | 2019-03-22 | 11:09:54 | 53 | 90 | 가동 | 731 | 122 | 122 | 110 | 112 | 330 | 48 | 236 | 209 | 224 | 207 | 390 | 701 | 29 | A | 23 | 8413 | 0
85694 | 2019-03-22 | 11:11:16 | -1 | 93 | 가동 | 733 | 117 | 118 | 110 | 112 | 333 | 51 | 193 | 181 | 183 | 245 | 172 | 718 | 32 | A | 0 | 8917 | 0
85695 | 2019-03-22 | 11:11:57 | 52 | 91 | 가동 | 730 | 122 | 123 | 110 | 112 | 331 | 54 | 235 | 209 | 224 | 207 | 394 | 700 | 29 | A | 23 | 8413 | 0
85696 | 2019-03-22 | 11:13:32 | -1 | 94 | 가동 | 732 | 118 | 137 | 110 | 112 | 332 | 56 | 184 | 181 | 178 | 236 | 171 | 714 | 32 | A | 0 | 8917 | 0
85697 | 2019-03-22 | 11:14:01 | 51 | 92 | 가동 | 731 | 123 | 122 | 110 | 112 | 330 | 48 | 238 | 209 | 224 | 206 | 395 | 699 | 29 | A | 23 | 8413 | 0
85698 | 2019-03-22 | 11:15:31 | -1 | 95 | 가동 | 731 | 136 | 118 | 110 | 112 | 332 | 52 | 187 | 181 | 180 | 239 | 168 | 707 | 32 | A | 0 | 8917 | 0
85699 | 2019-03-22 | 11:16:14 | 50 | 93 | 가동 | 729 | 122 | 130 | 110 | 112 | 330 | 49 | 228 | 209 | 222 | 202 | 394 | 697 | 29 | A | 23 | 8413 | 0
85700 | 2019-03-22 | 11:17:30 | -1 | 96 | 가동 | 731 | 118 | 118 | 110 | 112 | 332 | 55 | 190 | 181 | 181 | 242 | 169 | 724 | 32 | A | 0 | 8917 | 0
85701 | 2019-03-22 | 11:18:30 | 50 | 94 | 가동 | 728 | 130 | 140 | 110 | 112 | 330 | 48 | 215 | 209 | 218 | 194 | 388 | 695 | 29 | A | 23 | 8413 | 0
85702 | 2019-03-22 | 11:19:29 | -1 | 97 | 가동 | 731 | 119 | 119 | 110 | 112 | 332 | 55 | 192 | 181 | 182 | 243 | 169 | 716 | 32 | A | 0 | 8917 | 0
85703 | 2019-03-22 | 11:20:33 | 49 | 95 | 가동 | 727 | 139 | 123 | 110 | 112 | 330 | 48 | 229 | 209 | 221 | 201 | 387 | 699 | 29 | A | 23 | 8413 | 0
85704 | 2019-03-22 | 11:21:28 | -1 | 98 | 가동 | 730 | 119 | 119 | 110 | 112 | 332 | 55 | 192 | 182 | 182 | 242 | 166 | 713 | 32 | A | 0 | 8917 | 0
85705 | 2019-03-22 | 11:22:34 | 48 | 96 | 가동 | 728 | 120 | 121 | 110 | 112 | 330 | 48 | 234 | 209 | 223 | 206 | 396 | 698 | 29 | A | 23 | 8413 | 0
85706 | 2019-03-22 | 11:23:27 | -1 | 99 | 가동 | 730 | 119 | 119 | 110 | 112 | 332 | 56 | 192 | 182 | 182 | 243 | 169 | 720 | 32 | A | 0 | 8917 | 0
85707 | 2019-03-22 | 11:24:35 | 48 | 97 | 가동 | 728 | 120 | 121 | 110 | 112 | 329 | 51 | 239 | 209 | 224 | 208 | 392 | 700 | 29 | A | 23 | 8413 | 0
85708 | 2019-03-22 | 11:25:26 | -1 | 100 | 가동 | 729 | 119 | 118 | 110 | 112 | 332 | 52 | 193 | 182 | 183 | 243 | 170 | 718 | 32 | A | 0 | 8917 | 0
85709 | 2019-03-22 | 11:26:38 | 46 | 98 | 가동 | 728 | 122 | 123 | 110 | 112 | 330 | 52 | 237 | 209 | 224 | 208 | 386 | 700 | 29 | A | 23 | 8413 | 0
85710 | 2019-03-22 | 11:27:26 | -1 | 101 | 가동 | 728 | 117 | 120 | 110 | 113 | 333 | 50 | 193 | 182 | 183 | 246 | 170 | 717 | 32 | A | 0 | 8917 | 0
85711 | 2019-03-22 | 11:28:47 | 55 | 99 | 가동 | 728 | 120 | 129 | 110 | 112 | 330 | 49 | 229 | 209 | 223 | 204 | 382 | 699 | 29 | A | 23 | 8413 | 0
85712 | 2019-03-22 | 11:29:27 | -1 | 102 | 가동 | 728 | 119 | 120 | 110 | 112 | 332 | 56 | 193 | 182 | 183 | 245 | 167 | 698 | 32 | A | 0 | 8917 | 0
85713 | 2019-03-22 | 11:30:51 | 89 | 100 | 가동 | 728 | 130 | 123 | 110 | 112 | 330 | 44 | 233 | 210 | 224 | 206 | 378 | 698 | 29 | A | 23 | 8413 | 0
85714 | 2019-03-22 | 11:31:26 | -1 | 103 | 가동 | 730 | 120 | 119 | 110 | 112 | 332 | 56 | 193 | 182 | 183 | 244 | 166 | 717 | 32 | A | 0 | 8917 | 0
85715 | 2019-03-22 | 11:33:26 | -1 | 104 | 가동 | 731 | 120 | 120 | 110 | 112 | 332 | 54 | 193 | 182 | 183 | 244 | 167 | 719 | 32 | A | 0 | 8917 | 0
85716 | 2019-03-22 | 11:34:43 | 89 | 101 | 가동 | 711 | 130 | 123 | 109 | 112 | 331 | 44 | 140 | 210 | 200 | 163 | 327 | 698 | 29 | A | 23 | 8413 | 0
85717 | 2019-03-22 | 11:35:28 | -1 | 105 | 가동 | 732 | 119 | 121 | 110 | 112 | 332 | 56 | 192 | 182 | 183 | 244 | 167 | 721 | 32 | A | 0 | 8917 | 0
85718 | 2019-03-22 | 11:36:45 | 90 | 102 | 가동 | 708 | 122 | 122 | 110 | 112 | 330 | 45 | 207 | 209 | 210 | 183 | 362 | 698 | 29 | A | 23 | 8413 | 0
85719 | 2019-03-22 | 11:37:27 | -1 | 106 | 가동 | 733 | 121 | 119 | 110 | 112 | 332 | 55 | 193 | 182 | 183 | 246 | 171 | 698 | 32 | A | 0 | 8917 | 0
85720 | 2019-03-22 | 11:38:46 | 89 | 103 | 가동 | 706 | 122 | 122 | 110 | 112 | 330 | 47 | 224 | 208 | 215 | 193 | 373 | 698 | 29 | A | 23 | 8413 | 0
85721 | 2019-03-22 | 11:39:28 | -1 | 107 | 가동 | 732 | 119 | 121 | 110 | 112 | 332 | 53 | 193 | 182 | 183 | 246 | 174 | 716 | 32 | A | 0 | 8917 | 0
85722 | 2019-03-22 | 11:40:49 | 88 | 104 | 가동 | 706 | 121 | 122 | 110 | 112 | 330 | 45 | 226 | 208 | 217 | 196 | 382 | 699 | 29 | A | 23 | 8413 | 0
85723 | 2019-03-22 | 11:41:29 | -1 | 108 | 가동 | 732 | 121 | 120 | 110 | 111 | 332 | 53 | 193 | 182 | 183 | 245 | 175 | 715 | 32 | A | 0 | 8917 | 0
85724 | 2019-03-22 | 11:42:50 | 87 | 105 | 가동 | 707 | 122 | 122 | 110 | 112 | 330 | 43 | 229 | 208 | 218 | 195 | 387 | 699 | 29 | A | 23 | 8413 | 0
85725 | 2019-03-22 | 11:43:29 | -1 | 109 | 가동 | 732 | 120 | 120 | 110 | 112 | 332 | 52 | 193 | 183 | 184 | 247 | 174 | 713 | 32 | A | 0 | 8917 | 0
85726 | 2019-03-22 | 11:44:53 | 87 | 106 | 가동 | 708 | 122 | 122 | 110 | 112 | 330 | 48 | 231 | 208 | 218 | 196 | 381 | 697 | 29 | A | 23 | 8413 | 0
85727 | 2019-03-22 | 11:46:51 | -1 | 110 | 가동 | 727 | 119 | 202 | 110 | 112 | 332 | 51 | 159 | 182 | 168 | 215 | 157 | 700 | 32 | A | 0 | 8917 | 0
85728 | 2019-03-22 | 11:46:58 | 86 | 107 | 가동 | 709 | 122 | 123 | 110 | 112 | 330 | 43 | 231 | 208 | 220 | 201 | 387 | 700 | 29 | A | 23 | 8413 | 0
85729 | 2019-03-22 | 11:48:49 | -1 | 111 | 가동 | 728 | 200 | 118 | 110 | 112 | 332 | 48 | 175 | 182 | 174 | 224 | 162 | 708 | 31 | A | 0 | 8917 | 0
85730 | 2019-03-22 | 11:48:59 | 86 | 108 | 가동 | 711 | 122 | 123 | 110 | 112 | 330 | 44 | 231 | 209 | 220 | 201 | 383 | 699 | 29 | A | 23 | 8413 | 0
85731 | 2019-03-22 | 11:50:47 | -1 | 112 | 가동 | 728 | 117 | 118 | 110 | 112 | 332 | 50 | 184 | 182 | 178 | 234 | 170 | 715 | 31 | A | 0 | 8917 | 0
85732 | 2019-03-22 | 11:51:01 | 85 | 109 | 가동 | 712 | 122 | 122 | 110 | 112 | 330 | 49 | 210 | 209 | 220 | 200 | 380 | 698 | 29 | A | 23 | 8413 | 0
85733 | 2019-03-22 | 11:52:44 | -1 | 113 | 가동 | 728 | 118 | 118 | 110 | 112 | 332 | 50 | 189 | 182 | 180 | 238 | 176 | 713 | 31 | A | 0 | 8917 | 0
85734 | 2019-03-22 | 11:53:03 | 83 | 110 | 가동 | 714 | 122 | 122 | 110 | 112 | 330 | 45 | 204 | 209 | 221 | 200 | 386 | 699 | 29 | A | 23 | 8413 | 0
85735 | 2019-03-22 | 11:54:43 | -1 | 114 | 가동 | 729 | 117 | 118 | 110 | 112 | 332 | 51 | 191 | 182 | 181 | 241 | 177 | 713 | 31 | A | 0 | 8917 | 0
85736 | 2019-03-22 | 11:55:06 | 83 | 111 | 가동 | 715 | 122 | 122 | 110 | 112 | 330 | 50 | 202 | 209 | 221 | 200 | 384 | 700 | 29 | A | 23 | 8413 | 0
85737 | 2019-03-22 | 11:56:41 | -1 | 115 | 가동 | 730 | 118 | 118 | 110 | 112 | 332 | 53 | 191 | 182 | 181 | 242 | 174 | 713 | 31 | A | 0 | 8917 | 0
85738 | 2019-03-22 | 11:57:08 | 81 | 112 | 가동 | 717 | 122 | 122 | 110 | 112 | 329 | 47 | 207 | 209 | 222 | 203 | 389 | 699 | 29 | A | 23 | 8413 | 0
85739 | 2019-03-22 | 11:58:40 | -1 | 116 | 가동 | 731 | 118 | 119 | 110 | 112 | 332 | 51 | 191 | 182 | 182 | 243 | 171 | 719 | 31 | A | 0 | 8917 | 0
85740 | 2019-03-22 | 11:59:11 | 81 | 113 | 가동 | 718 | 122 | 123 | 110 | 112 | 330 | 49 | 205 | 209 | 222 | 203 | 385 | 699 | 29 | A | 23 | 8413 | 0
85741 | 2019-03-22 | 12:00:39 | -1 | 117 | 가동 | 731 | 118 | 119 | 110 | 112 | 332 | 54 | 191 | 182 | 182 | 243 | 171 | 723 | 31 | A | 0 | 8917 | 0
85742 | 2019-03-22 | 12:01:15 | 80 | 114 | 가동 | 719 | 122 | 123 | 110 | 112 | 330 | 47 | 209 | 210 | 222 | 201 | 391 | 699 | 29 | A | 23 | 8413 | 0
85743 | 2019-03-22 | 12:02:37 | -1 | 118 | 가동 | 732 | 119 | 119 | 110 | 112 | 332 | 49 | 191 | 182 | 182 | 242 | 170 | 720 | 31 | A | 0 | 8917 | 0
85744 | 2019-03-22 | 12:03:16 | 79 | 115 | 가동 | 721 | 122 | 122 | 110 | 112 | 330 | 48 | 214 | 210 | 222 | 203 | 389 | 698 | 29 | A | 23 | 8413 | 0
85745 | 2019-03-22 | 12:04:13 | -1 | 118 | 가동 | 732 | 119 | 119 | 110 | 112 | 332 | 49 | 191 | 182 | 182 | 242 | 170 | 720 | 31 | A | 0 | 8917 | 0
85746 | 2019-03-22 | 12:04:19 | 79 | 115 | 가동 | 721 | 122 | 122 | 110 | 112 | 330 | 48 | 214 | 210 | 222 | 203 | 389 | 698 | 29 | A | 23 | 8413 | 0
85747 | 2019-03-22 | 12:04:36 | -1 | 118 | 가동 | 732 | 119 | 119 | 110 | 112 | 332 | 49 | 191 | 182 | 182 | 242 | 170 | 720 | 31 | A | 0 | 8917 | 0
85748 | 2019-03-22 | 12:04:41 | 78 | 115 | 가동 | 721 | 122 | 122 | 110 | 112 | 330 | 48 | 214 | 210 | 222 | 203 | 389 | 698 | 29 | A | 23 | 8413 | 0
85749 | 2019-03-22 | 12:04:50 | -1 | 119 | 가동 | 732 | 118 | 118 | 110 | 112 | 332 | 51 | 190 | 183 | 182 | 244 | 168 | 688 | 31 | A | 0 | 8917 | 0
85750 | 2019-03-22 | 12:05:19 | 78 | 116 | 가동 | 722 | 122 | 123 | 110 | 112 | 330 | 43 | 208 | 210 | 222 | 202 | 391 | 699 | 29 | A | 23 | 8413 | 0
85751 | 2019-03-22 | 12:06:35 | -1 | 120 | 가동 | 732 | 118 | 118 | 110 | 112 | 332 | 54 | 191 | 183 | 183 | 244 | 170 | 705 | 31 | A | 0 | 8917 | 0
85752 | 2019-03-22 | 12:07:00 | -1 | 120 | 가동 | 732 | 118 | 118 | 110 | 112 | 332 | 54 | 191 | 183 | 183 | 244 | 170 | 705 | 31 | A | 0 | 8917 | 0
85753 | 2019-03-22 | 12:07:06 | 78 | 116 | 가동 | 722 | 122 | 123 | 110 | 112 | 330 | 43 | 208 | 210 | 222 | 202 | 391 | 699 | 29 | A | 23 | 8413 | 0
85754 | 2019-03-22 | 12:07:24 | -1 | 120 | 가동 | 732 | 118 | 118 | 110 | 112 | 332 | 54 | 191 | 183 | 183 | 244 | 170 | 705 | 31 | A | 0 | 8917 | 0
85755 | 2019-03-22 | 12:07:34 | 77 | 116 | 가동 | 723 | 122 | 123 | 110 | 112 | 330 | 43 | 208 | 210 | 222 | 202 | 391 | 699 | 29 | A | 23 | 8413 | 0
85756 | 2019-03-22 | 12:07:42 | 77 | 117 | 가동 | 723 | 122 | 122 | 110 | 112 | 330 | 43 | 195 | 210 | 223 | 203 | 381 | 701 | 29 | A | 23 | 8413 | 0
85757 | 2019-03-22 | 12:08:34 | -1 | 121 | 가동 | 732 | 117 | 118 | 110 | 112 | 332 | 49 | 192 | 183 | 183 | 243 | 171 | 706 | 31 | A | 0 | 8917 | 0
85758 | 2019-03-22 | 12:09:23 | 77 | 118 | 가동 | 723 | 122 | 122 | 110 | 112 | 330 | 49 | 209 | 210 | 224 | 204 | 384 | 699 | 29 | A | 23 | 8413 | 0
85759 | 2019-03-22 | 12:10:30 | -1 | 122 | 가동 | 732 | 118 | 117 | 110 | 112 | 332 | 56 | 192 | 183 | 183 | 245 | 171 | 707 | 31 | A | 0 | 8917 | 0
85760 | 2019-03-22 | 12:11:26 | 76 | 119 | 가동 | 725 | 122 | 122 | 110 | 112 | 330 | 46 | 209 | 210 | 224 | 207 | 387 | 694 | 29 | A | 23 | 8413 | 0
85761 | 2019-03-22 | 12:12:28 | -1 | 123 | 가동 | 732 | 117 | 117 | 110 | 112 | 332 | 51 | 193 | 183 | 183 | 244 | 171 | 713 | 31 | A | 0 | 8917 | 0
85762 | 2019-03-22 | 12:13:29 | 75 | 120 | 가동 | 726 | 122 | 122 | 110 | 112 | 330 | 45 | 223 | 210 | 225 | 206 | 386 | 700 | 29 | A | 23 | 8413 | 0
85763 | 2019-03-22 | 12:14:26 | -1 | 124 | 가동 | 732 | 117 | 118 | 110 | 112 | 331 | 54 | 192 | 183 | 183 | 244 | 169 | 714 | 31 | A | 0 | 8917 | 0
85764 | 2019-03-22 | 12:15:34 | 74 | 121 | 가동 | 727 | 122 | 125 | 110 | 112 | 330 | 45 | 228 | 210 | 224 | 202 | 385 | 694 | 29 | A | 23 | 8413 | 0
85765 | 2019-03-22 | 12:16:24 | -1 | 125 | 가동 | 731 | 117 | 118 | 110 | 112 | 332 | 53 | 192 | 183 | 183 | 244 | 167 | 699 | 31 | A | 0 | 8917 | 0
85766 | 2019-03-22 | 12:17:37 | 74 | 122 | 가동 | 728 | 125 | 122 | 110 | 112 | 330 | 43 | 232 | 211 | 225 | 207 | 390 | 700 | 29 | A | 23 | 8413 | 0
85767 | 2019-03-22 | 12:18:22 | -1 | 126 | 가동 | 731 | 118 | 118 | 110 | 112 | 332 | 53 | 192 | 183 | 183 | 243 | 168 | 713 | 31 | A | 0 | 8917 | 0
85768 | 2019-03-22 | 12:19:38 | 73 | 123 | 가동 | 728 | 122 | 122 | 110 | 112 | 330 | 46 | 229 | 211 | 225 | 206 | 386 | 700 | 29 | A | 23 | 8413 | 0
85769 | 2019-03-22 | 12:20:21 | -1 | 127 | 가동 | 730 | 117 | 119 | 110 | 112 | 331 | 52 | 191 | 183 | 183 | 246 | 172 | 710 | 31 | A | 0 | 8917 | 0
85770 | 2019-03-22 | 12:21:41 | 72 | 124 | 가동 | 728 | 121 | 122 | 110 | 112 | 330 | 41 | 231 | 211 | 226 | 207 | 393 | 700 | 29 | A | 23 | 8413 | 0
85771 | 2019-03-22 | 12:22:19 | -1 | 128 | 가동 | 730 | 118 | 118 | 110 | 112 | 332 | 50 | 192 | 183 | 183 | 246 | 170 | 731 | 31 | A | 0 | 8917 | 0
85772 | 2019-03-22 | 12:23:42 | 71 | 125 | 가동 | 728 | 122 | 122 | 110 | 112 | 330 | 44 | 232 | 211 | 226 | 206 | 391 | 700 | 29 | A | 23 | 8413 | 0
85773 | 2019-03-22 | 12:24:17 | -1 | 129 | 가동 | 729 | 117 | 118 | 110 | 112 | 332 | 54 | 192 | 183 | 183 | 245 | 169 | 716 | 31 | A | 0 | 8917 | 0
85774 | 2019-03-22 | 12:25:44 | 70 | 126 | 가동 | 728 | 122 | 122 | 110 | 112 | 330 | 44 | 233 | 211 | 226 | 206 | 386 | 699 | 29 | A | 23 | 8413 | 0
85775 | 2019-03-22 | 12:26:16 | -1 | 130 | 가동 | 729 | 118 | 119 | 110 | 112 | 331 | 50 | 192 | 183 | 183 | 245 | 167 | 714 | 31 | A | 0 | 8917 | 0
85776 | 2019-03-22 | 12:27:47 | 69 | 127 | 가동 | 729 | 122 | 122 | 110 | 112 | 330 | 51 | 229 | 211 | 226 | 206 | 380 | 699 | 28 | A | 23 | 8413 | 0
85777 | 2019-03-22 | 12:28:14 | -1 | 131 | 가동 | 728 | 117 | 118 | 110 | 112 | 332 | 51 | 192 | 183 | 183 | 245 | 169 | 716 | 31 | A | 0 | 8917 | 0
85778 | 2019-03-22 | 12:29:48 | 68 | 128 | 가동 | 728 | 122 | 122 | 110 | 112 | 330 | 43 | 234 | 211 | 225 | 208 | 391 | 694 | 29 | A | 23 | 8413 | 0
85779 | 2019-03-22 | 12:30:12 | -1 | 132 | 가동 | 729 | 117 | 118 | 110 | 112 | 332 | 47 | 191 | 183 | 183 | 245 | 169 | 716 | 31 | A | 0 | 8917 | 0
85780 | 2019-03-22 | 12:31:51 | 68 | 129 | 가동 | 729 | 122 | 123 | 110 | 112 | 330 | 47 | 234 | 211 | 226 | 207 | 393 | 700 | 28 | A | 23 | 8413 | 0
85781 | 2019-03-22 | 12:32:10 | -1 | 133 | 가동 | 730 | 118 | 119 | 110 | 112 | 332 | 54 | 191 | 183 | 183 | 245 | 168 | 723 | 31 | A | 0 | 8917 | 0
85782 | 2019-03-22 | 12:33:53 | 67 | 130 | 가동 | 729 | 122 | 122 | 110 | 112 | 330 | 45 | 234 | 211 | 226 | 206 | 394 | 701 | 28 | A | 23 | 8413 | 0
85783 | 2019-03-22 | 12:34:10 | -1 | 134 | 가동 | 730 | 119 | 120 | 110 | 112 | 332 | 51 | 191 | 183 | 182 | 245 | 169 | 721 | 31 | A | 0 | 8917 | 0
85784 | 2019-03-22 | 12:35:55 | 66 | 131 | 가동 | 730 | 122 | 122 | 110 | 112 | 330 | 46 | 236 | 212 | 226 | 208 | 396 | 698 | 28 | A | 23 | 8413 | 0
85785 | 2019-03-22 | 12:36:09 | -1 | 135 | 가동 | 731 | 119 | 118 | 110 | 112 | 331 | 53 | 192 | 183 | 183 | 249 | 171 | 713 | 31 | A | 0 | 8917 | 0
85786 | 2019-03-22 | 12:37:57 | 65 | 132 | 가동 | 730 | 122 | 122 | 110 | 112 | 329 | 44 | 232 | 212 | 225 | 206 | 394 | 697 | 28 | A | 23 | 8413 | 0
85787 | 2019-03-22 | 12:38:06 | -1 | 136 | 가동 | 731 | 117 | 118 | 110 | 111 | 331 | 53 | 193 | 183 | 184 | 252 | 172 | 719 | 31 | A | 0 | 8917 | 0
85788 | 2019-03-22 | 12:39:59 | 64 | 133 | 가동 | 731 | 121 | 122 | 110 | 112 | 329 | 48 | 234 | 212 | 225 | 205 | 392 | 700 | 28 | A | 23 | 8413 | 0
85789 | 2019-03-22 | 12:40:03 | -1 | 137 | 가동 | 731 | 116 | 117 | 110 | 112 | 332 | 53 | 193 | 183 | 185 | 254 | 174 | 714 | 31 | A | 0 | 8917 | 0
85790 | 2019-03-22 | 12:42:01 | -1 | 138 | 가동 | 732 | 117 | 118 | 110 | 112 | 332 | 51 | 193 | 183 | 185 | 254 | 174 | 714 | 31 | A | 0 | 8917 | 0
85791 | 2019-03-22 | 12:42:02 | 63 | 134 | 가동 | 732 | 122 | 122 | 110 | 112 | 330 | 46 | 236 | 212 | 225 | 205 | 394 | 700 | 28 | A | 23 | 8413 | 0
85792 | 2019-03-22 | 12:43:58 | -1 | 139 | 가동 | 731 | 116 | 117 | 110 | 112 | 332 | 50 | 194 | 184 | 185 | 255 | 174 | 715 | 31 | A | 0 | 8917 | 0
85793 | 2019-03-22 | 12:44:04 | 62 | 135 | 가동 | 731 | 122 | 122 | 110 | 112 | 330 | 50 | 235 | 212 | 224 | 204 | 389 | 700 | 28 | A | 23 | 8413 | 0
85794 | 2019-03-22 | 12:45:57 | -1 | 140 | 가동 | 731 | 116 | 119 | 110 | 112 | 332 | 54 | 193 | 184 | 185 | 255 | 179 | 708 | 30 | A | 0 | 8917 | 0
85795 | 2019-03-22 | 12:46:19 | 61 | 136 | 가동 | 731 | 121 | 134 | 110 | 112 | 330 | 48 | 218 | 212 | 221 | 197 | 386 | 698 | 28 | A | 23 | 8413 | 0
85796 | 2019-03-22 | 12:47:55 | -1 | 141 | 가동 | 731 | 118 | 118 | 110 | 112 | 331 | 55 | 193 | 184 | 185 | 255 | 181 | 707 | 30 | A | 0 | 8917 | 0
85797 | 2019-03-22 | 12:48:21 | 60 | 137 | 가동 | 731 | 134 | 123 | 110 | 112 | 330 | 48 | 229 | 212 | 221 | 201 | 390 | 700 | 28 | A | 23 | 8413 | 0
85798 | 2019-03-22 | 12:49:54 | -1 | 142 | 가동 | 730 | 118 | 119 | 110 | 112 | 332 | 49 | 194 | 184 | 185 | 255 | 177 | 718 | 31 | A | 0 | 8917 | 0
85799 | 2019-03-22 | 12:50:23 | 59 | 138 | 가동 | 731 | 122 | 122 | 110 | 112 | 330 | 52 | 230 | 212 | 222 | 202 | 393 | 700 | 28 | A | 23 | 8413 | 0
85800 | 2019-03-22 | 12:51:55 | -1 | 143 | 가동 | 730 | 118 | 120 | 110 | 111 | 332 | 55 | 194 | 184 | 185 | 255 | 179 | 714 | 30 | A | 0 | 8917 | 0
85801 | 2019-03-22 | 12:52:27 | 58 | 139 | 가동 | 731 | 122 | 123 | 110 | 112 | 330 | 51 | 234 | 212 | 223 | 205 | 392 | 700 | 28 | A | 23 | 8413 | 0
85802 | 2019-03-22 | 12:53:54 | -1 | 144 | 가동 | 729 | 119 | 120 | 110 | 112 | 332 | 53 | 193 | 184 | 185 | 254 | 177 | 706 | 30 | A | 0 | 8917 | 0
85803 | 2019-03-22 | 12:55:54 | -1 | 145 | 가동 | 728 | 120 | 120 | 110 | 112 | 332 | 54 | 193 | 184 | 185 | 254 | 176 | 720 | 30 | A | 0 | 8917 | 0
85804 | 2019-03-22 | 12:56:55 | 57 | 140 | 가동 | 729 | 122 | 123 | 110 | 112 | 330 | 49 | 119 | 212 | 194 | 151 | 326 | 698 | 28 | D | 23 | 8413 | 1
85805 | 2019-03-22 | 12:57:54 | -1 | 146 | 가동 | 729 | 119 | 118 | 110 | 112 | 332 | 52 | 194 | 184 | 185 | 253 | 175 | 710 | 30 | A | 0 | 8917 | 0
85806 | 2019-03-22 | 12:58:54 | 56 | 141 | 가동 | 729 | 120 | 120 | 110 | 112 | 330 | 43 | 198 | 210 | 206 | 175 | 367 | 694 | 28 | A | 23 | 8413 | 0
85807 | 2019-03-22 | 12:59:54 | -1 | 147 | 가동 | 729 | 118 | 121 | 110 | 112 | 332 | 54 | 193 | 184 | 185 | 252 | 174 | 724 | 30 | A | 0 | 8917 | 0
85808 | 2019-03-22 | 13:00:56 | 56 | 142 | 가동 | 729 | 121 | 122 | 110 | 112 | 330 | 45 | 220 | 210 | 213 | 187 | 388 | 687 | 28 | A | 23 | 8413 | 0
85809 | 2019-03-22 | 13:01:54 | -1 | 148 | 가동 | 730 | 121 | 120 | 110 | 112 | 332 | 54 | 193 | 184 | 185 | 251 | 173 | 707 | 31 | A | 0 | 8917 | 0
85810 | 2019-03-22 | 13:02:57 | 55 | 143 | 가동 | 728 | 121 | 122 | 110 | 112 | 330 | 48 | 228 | 209 | 217 | 195 | 391 | 700 | 28 | A | 23 | 8413 | 0
85811 | 2019-03-22 | 13:03:55 | -1 | 149 | 가동 | 730 | 119 | 121 | 110 | 112 | 332 | 55 | 192 | 184 | 184 | 248 | 171 | 703 | 31 | A | 0 | 8917 | 0
85812 | 2019-03-22 | 13:05:00 | 54 | 144 | 가동 | 729 | 122 | 122 | 110 | 112 | 330 | 48 | 232 | 210 | 219 | 196 | 396 | 701 | 28 | A | 23 | 8413 | 0
85813 | 2019-03-22 | 13:05:56 | -1 | 150 | 가동 | 731 | 121 | 121 | 110 | 111 | 332 | 54 | 192 | 184 | 184 | 248 | 167 | 710 | 31 | A | 0 | 8917 | 0
85814 | 2019-03-22 | 13:07:03 | 53 | 145 | 가동 | 727 | 122 | 122 | 110 | 112 | 330 | 51 | 233 | 210 | 220 | 199 | 397 | 698 | 28 | A | 23 | 8413 | 0
85815 | 2019-03-22 | 13:07:57 | -1 | 151 | 가동 | 731 | 121 | 120 | 110 | 111 | 332 | 52 | 192 | 184 | 184 | 249 | 169 | 719 | 31 | A | 0 | 8917 | 0
85816 | 2019-03-22 | 13:09:05 | 51 | 146 | 가동 | 729 | 122 | 122 | 110 | 112 | 330 | 50 | 233 | 210 | 221 | 203 | 397 | 699 | 29 | A | 23 | 8413 | 0
85817 | 2019-03-22 | 13:11:11 | 51 | 147 | 가동 | 729 | 122 | 122 | 110 | 112 | 330 | 51 | 236 | 210 | 221 | 202 | 396 | 700 | 29 | A | 23 | 8413 | 0
85818 | 2019-03-22 | 13:11:21 | -1 | 152 | 가동 | 733 | 120 | 198 | 110 | 112 | 332 | 44 | 160 | 184 | 169 | 218 | 151 | 701 | 31 | A | 0 | 8917 | 0
85819 | 2019-03-22 | 13:13:11 | 50 | 148 | 가동 | 729 | 122 | 122 | 110 | 112 | 330 | 50 | 236 | 210 | 222 | 202 | 400 | 700 | 29 | A | 23 | 8413 | 0
85820 | 2019-03-22 | 13:13:27 | -1 | 153 | 가동 | 733 | 197 | 133 | 110 | 112 | 331 | 49 | 170 | 184 | 172 | 225 | 151 | 712 | 31 | A | 0 | 8917 | 0
85821 | 2019-03-22 | 13:15:12 | 50 | 149 | 가동 | 729 | 122 | 122 | 110 | 112 | 329 | 51 | 235 | 211 | 222 | 202 | 397 | 696 | 28 | A | 23 | 8413 | 0
85822 | 2019-03-22 | 13:15:26 | -1 | 154 | 가동 | 732 | 132 | 118 | 110 | 112 | 331 | 54 | 182 | 184 | 177 | 234 | 161 | 712 | 31 | A | 0 | 8917 | 0
85823 | 2019-03-22 | 13:17:15 | 48 | 150 | 가동 | 731 | 122 | 123 | 110 | 112 | 330 | 48 | 236 | 211 | 222 | 201 | 395 | 701 | 28 | A | 23 | 8413 | 0
85824 | 2019-03-22 | 13:17:41 | -1 | 155 | 가동 | 732 | 117 | 135 | 110 | 112 | 332 | 52 | 182 | 183 | 176 | 231 | 162 | 720 | 31 | A | 0 | 8917 | 0
85825 | 2019-03-22 | 13:19:18 | 48 | 151 | 가동 | 730 | 122 | 122 | 110 | 112 | 329 | 47 | 232 | 211 | 223 | 204 | 398 | 697 | 29 | A | 23 | 8413 | 0
85826 | 2019-03-22 | 13:19:37 | -1 | 156 | 가동 | 733 | 135 | 117 | 110 | 112 | 332 | 53 | 187 | 183 | 179 | 235 | 165 | 721 | 31 | A | 0 | 8917 | 0
85827 | 2019-03-22 | 13:21:21 | 47 | 152 | 가동 | 730 | 122 | 122 | 110 | 112 | 330 | 51 | 237 | 211 | 224 | 206 | 400 | 698 | 29 | A | 23 | 8413 | 0
85828 | 2019-03-22 | 13:21:34 | -1 | 157 | 가동 | 732 | 116 | 117 | 110 | 112 | 332 | 51 | 191 | 183 | 181 | 239 | 167 | 716 | 31 | A | 0 | 8917 | 0
85829 | 2019-03-22 | 13:23:23 | 46 | 153 | 가동 | 731 | 122 | 123 | 110 | 112 | 330 | 49 | 236 | 211 | 224 | 203 | 399 | 700 | 29 | A | 23 | 8413 | 0
85830 | 2019-03-22 | 13:23:49 | -1 | 158 | 가동 | 731 | 116 | 134 | 110 | 112 | 332 | 53 | 185 | 183 | 178 | 236 | 160 | 697 | 31 | A | 0 | 8917 | 0
85831 | 2019-03-22 | 13:25:26 | 45 | 154 | 가동 | 731 | 122 | 123 | 110 | 112 | 330 | 49 | 235 | 211 | 223 | 202 | 401 | 700 | 29 | A | 23 | 8413 | 0
85832 | 2019-03-22 | 13:25:44 | -1 | 159 | 가동 | 730 | 133 | 116 | 110 | 112 | 332 | 52 | 190 | 184 | 180 | 242 | 158 | 719 | 31 | A | 0 | 8917 | 0
85833 | 2019-03-22 | 13:27:28 | 44 | 155 | 가동 | 730 | 122 | 123 | 110 | 112 | 331 | 54 | 236 | 211 | 224 | 203 | 400 | 700 | 28 | A | 23 | 8413 | 0
85834 | 2019-03-22 | 13:27:58 | -1 | 160 | 가동 | 730 | 116 | 134 | 110 | 112 | 332 | 52 | 185 | 183 | 179 | 239 | 158 | 714 | 31 | A | 0 | 8917 | 0
85835 | 2019-03-22 | 13:29:32 | 43 | 156 | 가동 | 729 | 124 | 123 | 110 | 112 | 329 | 52 | 235 | 211 | 224 | 205 | 400 | 700 | 28 | A | 23 | 8413 | 0
85836 | 2019-03-22 | 13:29:55 | -1 | 161 | 가동 | 730 | 133 | 117 | 110 | 112 | 331 | 53 | 189 | 183 | 181 | 242 | 162 | 721 | 31 | A | 0 | 8917 | 0
85837 | 2019-03-22 | 13:31:35 | 41 | 157 | 가동 | 728 | 122 | 122 | 110 | 112 | 329 | 52 | 235 | 212 | 224 | 208 | 398 | 699 | 29 | A | 23 | 8413 | 0
85838 | 2019-03-22 | 13:31:53 | -1 | 162 | 가동 | 729 | 116 | 117 | 110 | 112 | 332 | 50 | 192 | 184 | 182 | 244 | 166 | 710 | 31 | A | 0 | 8917 | 0
85839 | 2019-03-22 | 13:33:39 | 77 | 158 | 가동 | 728 | 122 | 124 | 110 | 112 | 329 | 48 | 234 | 212 | 224 | 206 | 398 | 700 | 28 | A | 23 | 8413 | 0
85840 | 2019-03-22 | 13:34:06 | -1 | 163 | 가동 | 730 | 116 | 134 | 110 | 112 | 332 | 54 | 186 | 184 | 179 | 236 | 162 | 714 | 31 | A | 0 | 8917 | 0
85841 | 2019-03-22 | 13:35:42 | 100 | 159 | 가동 | 724 | 123 | 123 | 110 | 112 | 330 | 46 | 236 | 212 | 225 | 208 | 398 | 698 | 29 | A | 23 | 8413 | 0
85842 | 2019-03-22 | 13:36:03 | -1 | 164 | 가동 | 730 | 134 | 117 | 110 | 111 | 332 | 51 | 189 | 184 | 181 | 240 | 164 | 713 | 31 | A | 0 | 8917 | 0
85843 | 2019-03-22 | 13:37:51 | 100 | 160 | 가동 | 716 | 122 | 129 | 110 | 112 | 330 | 45 | 226 | 212 | 223 | 200 | 387 | 700 | 29 | A | 23 | 8413 | 0
85844 | 2019-03-22 | 13:38:00 | -1 | 165 | 가동 | 731 | 116 | 117 | 110 | 111 | 332 | 52 | 192 | 184 | 182 | 242 | 168 | 712 | 31 | A | 0 | 8917 | 0
85845 | 2019-03-22 | 13:39:53 | 101 | 161 | 가동 | 712 | 129 | 122 | 110 | 112 | 329 | 47 | 228 | 212 | 222 | 200 | 394 | 698 | 29 | A | 23 | 8413 | 0
85846 | 2019-03-22 | 13:39:58 | -1 | 166 | 가동 | 731 | 117 | 118 | 110 | 111 | 332 | 56 | 193 | 184 | 183 | 244 | 168 | 721 | 31 | A | 0 | 8917 | 0
85847 | 2019-03-22 | 13:41:55 | 100 | 162 | 가동 | 709 | 122 | 122 | 110 | 112 | 330 | 47 | 233 | 212 | 223 | 201 | 397 | 698 | 29 | A | 23 | 8413 | 0
85848 | 2019-03-22 | 13:42:03 | -1 | 167 | 가동 | 731 | 117 | 125 | 110 | 112 | 332 | 52 | 191 | 184 | 182 | 244 | 165 | 715 | 31 | A | 0 | 8917 | 0
85849 | 2019-03-22 | 13:43:57 | 99 | 163 | 가동 | 709 | 122 | 122 | 110 | 112 | 330 | 45 | 232 | 212 | 223 | 203 | 397 | 700 | 29 | A | 23 | 8413 | 0
85850 | 2019-03-22 | 13:44:05 | -1 | 168 | 가동 | 732 | 124 | 121 | 110 | 112 | 332 | 54 | 190 | 184 | 181 | 243 | 164 | 708 | 31 | A | 0 | 8917 | 0
85851 | 2019-03-22 | 13:46:00 | 98 | 164 | 가동 | 709 | 122 | 122 | 110 | 112 | 330 | 47 | 232 | 212 | 223 | 202 | 396 | 694 | 29 | A | 23 | 8413 | 0
85852 | 2019-03-22 | 13:46:04 | -1 | 169 | 가동 | 732 | 121 | 119 | 110 | 111 | 332 | 56 | 191 | 184 | 181 | 243 | 166 | 715 | 31 | A | 0 | 8917 | 0
85853 | 2019-03-22 | 13:48:02 | 97 | 165 | 가동 | 710 | 122 | 122 | 110 | 111 | 330 | 44 | 235 | 212 | 223 | 202 | 399 | 693 | 28 | A | 23 | 8413 | 0
85854 | 2019-03-22 | 13:48:39 | -1 | 170 | 가동 | 731 | 119 | 154 | 110 | 111 | 332 | 55 | 176 | 184 | 175 | 232 | 161 | 704 | 31 | A | 0 | 8917 | 0
85855 | 2019-03-22 | 13:50:04 | 97 | 166 | 가동 | 709 | 121 | 122 | 110 | 112 | 330 | 43 | 234 | 212 | 223 | 203 | 397 | 700 | 29 | A | 23 | 8413 | 0
85856 | 2019-03-22 | 13:50:53 | -1 | 171 | 가동 | 730 | 153 | 135 | 110 | 112 | 332 | 49 | 177 | 184 | 175 | 231 | 163 | 713 | 31 | A | 0 | 8917 | 0
85857 | 2019-03-22 | 13:52:07 | 96 | 167 | 가동 | 709 | 122 | 122 | 110 | 112 | 330 | 47 | 233 | 212 | 223 | 203 | 398 | 697 | 29 | A | 23 | 8413 | 0
85858 | 2019-03-22 | 13:52:50 | -1 | 172 | 가동 | 729 | 135 | 117 | 110 | 112 | 332 | 51 | 184 | 184 | 178 | 237 | 165 | 714 | 31 | A | 0 | 8917 | 0
85859 | 2019-03-22 | 13:54:09 | 95 | 168 | 가동 | 711 | 122 | 122 | 110 | 112 | 330 | 45 | 235 | 212 | 223 | 202 | 402 | 700 | 29 | A | 23 | 8413 | 0
85860 | 2019-03-22 | 13:54:48 | -1 | 173 | 가동 | 729 | 117 | 118 | 110 | 112 | 332 | 51 | 188 | 184 | 180 | 239 | 166 | 718 | 31 | A | 0 | 8917 | 0
85861 | 2019-03-22 | 13:56:44 | -1 | 174 | 가동 | 729 | 117 | 116 | 110 | 112 | 332 | 50 | 190 | 184 | 181 | 240 | 169 | 712 | 31 | A | 0 | 8917 | 0
85862 | 2019-03-22 | 13:56:46 | 95 | 169 | 가동 | 713 | 122 | 157 | 110 | 115 | 330 | 42 | 195 | 212 | 213 | 186 | 380 | 698 | 29 | A | 23 | 8413 | 0
85863 | 2019-03-22 | 13:58:52 | 94 | 170 | 가동 | 714 | 122 | 157 | 110 | 112 | 330 | 42 | 227 | 212 | 218 | 196 | 393 | 694 | 28 | A | 23 | 8413 | 0
85864 | 2019-03-22 | 13:59:01 | -1 | 175 | 가동 | 731 | 116 | 136 | 110 | 112 | 332 | 52 | 183 | 184 | 177 | 235 | 165 | 716 | 31 | A | 0 | 8917 | 0
85865 | 2019-03-22 | 14:00:53 | 93 | 171 | 가동 | 716 | 122 | 122 | 110 | 113 | 330 | 44 | 232 | 212 | 221 | 198 | 393 | 699 | 29 | A | 23 | 8413 | 0
85866 | 2019-03-22 | 14:00:59 | -1 | 176 | 가동 | 732 | 136 | 118 | 110 | 112 | 331 | 54 | 186 | 184 | 179 | 240 | 165 | 716 | 31 | A | 0 | 8917 | 0
85867 | 2019-03-22 | 14:02:55 | 92 | 172 | 가동 | 717 | 122 | 122 | 110 | 112 | 330 | 45 | 234 | 211 | 222 | 199 | 395 | 699 | 29 | A | 23 | 8413 | 0
85868 | 2019-03-22 | 14:02:56 | -1 | 177 | 가동 | 733 | 117 | 117 | 110 | 111 | 332 | 55 | 191 | 184 | 182 | 245 | 166 | 724 | 31 | A | 0 | 8917 | 0
85869 | 2019-03-22 | 14:04:54 | -1 | 178 | 가동 | 733 | 118 | 118 | 110 | 112 | 331 | 54 | 192 | 184 | 182 | 246 | 169 | 728 | 31 | A | 0 | 8917 | 0
85870 | 2019-03-22 | 14:04:57 | 92 | 173 | 가동 | 717 | 121 | 122 | 110 | 112 | 330 | 43 | 234 | 211 | 222 | 202 | 397 | 699 | 28 | A | 23 | 8413 | 0
85871 | 2019-03-22 | 14:06:51 | -1 | 179 | 가동 | 733 | 116 | 117 | 110 | 112 | 331 | 55 | 193 | 184 | 183 | 249 | 171 | 716 | 31 | A | 0 | 8917 | 0
85872 | 2019-03-22 | 14:07:00 | 91 | 174 | 가동 | 719 | 122 | 122 | 110 | 112 | 330 | 41 | 231 | 211 | 222 | 201 | 399 | 700 | 29 | A | 23 | 8413 | 0
85873 | 2019-03-22 | 14:08:50 | -1 | 180 | 가동 | 733 | 117 | 119 | 110 | 112 | 332 | 55 | 193 | 184 | 183 | 250 | 171 | 718 | 31 | A | 0 | 8917 | 0
85874 | 2019-03-22 | 14:09:02 | 91 | 175 | 가동 | 721 | 121 | 122 | 110 | 112 | 330 | 47 | 230 | 211 | 222 | 201 | 400 | 700 | 28 | A | 23 | 8413 | 0
85875 | 2019-03-22 | 14:10:49 | -1 | 181 | 가동 | 733 | 119 | 119 | 110 | 111 | 331 | 54 | 193 | 184 | 183 | 250 | 169 | 719 | 31 | A | 0 | 8917 | 0
85876 | 2019-03-22 | 14:11:04 | 89 | 176 | 가동 | 720 | 122 | 122 | 110 | 114 | 330 | 48 | 222 | 211 | 222 | 201 | 398 | 699 | 28 | A | 23 | 8413 | 0
85877 | 2019-03-22 | 14:12:46 | -1 | 182 | 가동 | 732 | 119 | 117 | 110 | 111 | 331 | 52 | 194 | 184 | 184 | 251 | 168 | 703 | 31 | A | 0 | 8917 | 0
85878 | 2019-03-22 | 14:13:06 | 88 | 177 | 가동 | 720 | 122 | 122 | 110 | 112 | 330 | 44 | 215 | 211 | 223 | 204 | 398 | 699 | 28 | A | 23 | 8413 | 0
85879 | 2019-03-22 | 14:14:42 | -1 | 183 | 가동 | 732 | 116 | 116 | 110 | 112 | 331 | 47 | 194 | 184 | 184 | 252 | 170 | 709 | 31 | A | 0 | 8917 | 0
85880 | 2019-03-22 | 14:15:08 | 87 | 178 | 가동 | 721 | 121 | 122 | 110 | 112 | 330 | 49 | 200 | 212 | 224 | 202 | 399 | 700 | 29 | A | 23 | 8413 | 0
85881 | 2019-03-22 | 14:16:38 | -1 | 184 | 가동 | 731 | 116 | 116 | 110 | 112 | 332 | 52 | 195 | 184 | 184 | 250 | 171 | 705 | 31 | A | 0 | 8917 | 0
85882 | 2019-03-22 | 14:17:15 | 86 | 179 | 가동 | 722 | 122 | 122 | 110 | 112 | 330 | 46 | 147 | 212 | 223 | 202 | 398 | 699 | 28 | A | 23 | 8413 | 0
85883 | 2019-03-22 | 14:18:36 | -1 | 185 | 가동 | 731 | 116 | 117 | 110 | 112 | 332 | 53 | 195 | 184 | 185 | 250 | 170 | 721 | 31 | A | 0 | 8917 | 0
85884 | 2019-03-22 | 14:19:12 | 86 | 180 | 가동 | 723 | 121 | 122 | 110 | 112 | 330 | 50 | 172 | 212 | 223 | 202 | 399 | 698 | 28 | A | 23 | 8413 | 0
85885 | 2019-03-22 | 14:20:32 | -1 | 186 | 가동 | 729 | 117 | 117 | 110 | 112 | 332 | 51 | 194 | 184 | 184 | 248 | 170 | 717 | 31 | A | 0 | 8917 | 0
85886 | 2019-03-22 | 14:21:16 | 85 | 181 | 가동 | 723 | 122 | 122 | 110 | 112 | 330 | 43 | 169 | 212 | 223 | 200 | 398 | 698 | 28 | A | 23 | 8413 | 0
85887 | 2019-03-22 | 14:22:29 | -1 | 187 | 가동 | 729 | 116 | 117 | 110 | 112 | 332 | 49 | 194 | 184 | 184 | 249 | 169 | 717 | 31 | A | 0 | 8917 | 0
85888 | 2019-03-22 | 14:23:18 | 84 | 182 | 가동 | 725 | 121 | 122 | 110 | 112 | 329 | 48 | 173 | 212 | 224 | 204 | 398 | 698 | 28 | A | 23 | 8413 | 0
85889 | 2019-03-22 | 14:24:26 | -1 | 188 | 가동 | 729 | 116 | 117 | 110 | 112 | 331 | 53 | 194 | 185 | 184 | 247 | 169 | 711 | 31 | A | 0 | 8917 | 0
85890 | 2019-03-22 | 14:25:19 | 83 | 183 | 가동 | 726 | 121 | 122 | 110 | 112 | 330 | 47 | 134 | 212 | 224 | 203 | 395 | 699 | 28 | A | 23 | 8413 | 0
85891 | 2019-03-22 | 14:26:24 | -1 | 189 | 가동 | 730 | 117 | 117 | 110 | 112 | 332 | 52 | 194 | 185 | 184 | 247 | 169 | 695 | 31 | A | 0 | 8917 | 0
85892 | 2019-03-22 | 14:27:21 | 82 | 184 | 가동 | 727 | 122 | 122 | 110 | 112 | 329 | 45 | 150 | 212 | 224 | 202 | 391 | 698 | 29 | A | 23 | 8413 | 0
85893 | 2019-03-22 | 14:28:20 | -1 | 190 | 가동 | 732 | 116 | 116 | 110 | 111 | 332 | 51 | 194 | 185 | 184 | 247 | 170 | 704 | 31 | A | 0 | 8917 | 0
85894 | 2019-03-22 | 14:29:23 | 81 | 185 | 가동 | 727 | 121 | 123 | 110 | 112 | 330 | 47 | 181 | 212 | 224 | 202 | 394 | 700 | 28 | A | 23 | 8413 | 0
85895 | 2019-03-22 | 14:30:16 | -1 | 191 | 가동 | 733 | 116 | 117 | 110 | 111 | 332 | 52 | 194 | 185 | 184 | 246 | 172 | 713 | 31 | A | 0 | 8917 | 0
85896 | 2019-03-22 | 14:31:28 | 80 | 186 | 가동 | 728 | 122 | 122 | 110 | 112 | 330 | 45 | 191 | 212 | 224 | 205 | 399 | 699 | 29 | A | 23 | 8413 | 0
85897 | 2019-03-22 | 14:32:13 | -1 | 192 | 가동 | 733 | 116 | 116 | 110 | 111 | 332 | 51 | 195 | 185 | 184 | 246 | 171 | 711 | 31 | A | 0 | 8917 | 0
85898 | 2019-03-22 | 14:33:27 | 79 | 187 | 가동 | 728 | 122 | 122 | 110 | 112 | 330 | 47 | 177 | 212 | 224 | 203 | 401 | 698 | 28 | A | 23 | 8413 | 0
85899 | 2019-03-22 | 14:34:10 | -1 | 193 | 가동 | 733 | 116 | 116 | 110 | 112 | 332 | 50 | 194 | 185 | 184 | 247 | 171 | 706 | 31 | A | 0 | 8917 | 0
85900 | 2019-03-22 | 14:35:30 | 79 | 188 | 가동 | 729 | 121 | 122 | 110 | 112 | 330 | 47 | 185 | 212 | 225 | 206 | 400 | 698 | 29 | A | 23 | 8413 | 0
85901 | 2019-03-22 | 14:36:12 | -1 | 194 | 가동 | 733 | 116 | 117 | 110 | 111 | 331 | 51 | 194 | 185 | 183 | 244 | 170 | 717 | 31 | A | 0 | 8917 | 0
85902 | 2019-03-22 | 14:37:31 | 78 | 189 | 가동 | 729 | 121 | 122 | 110 | 112 | 330 | 47 | 193 | 212 | 225 | 204 | 401 | 692 | 29 | A | 23 | 8413 | 0
85903 | 2019-03-22 | 14:38:03 | -1 | 195 | 가동 | 733 | 117 | 116 | 110 | 111 | 332 | 50 | 194 | 185 | 184 | 244 | 172 | 700 | 31 | A | 0 | 8917 | 0
85904 | 2019-03-22 | 14:39:33 | 77 | 190 | 가동 | 729 | 121 | 122 | 110 | 112 | 330 | 45 | 188 | 212 | 225 | 206 | 400 | 698 | 29 | A | 23 | 8413 | 0
85905 | 2019-03-22 | 14:40:00 | -1 | 196 | 가동 | 732 | 116 | 117 | 110 | 112 | 332 | 53 | 195 | 185 | 184 | 244 | 172 | 712 | 31 | A | 0 | 8917 | 0
85906 | 2019-03-22 | 14:41:36 | 76 | 191 | 가동 | 730 | 122 | 122 | 110 | 113 | 330 | 47 | 232 | 212 | 225 | 207 | 401 | 692 | 28 | A | 23 | 8413 | 0
85907 | 2019-03-22 | 14:41:56 | -1 | 197 | 가동 | 732 | 116 | 116 | 110 | 111 | 332 | 53 | 194 | 185 | 184 | 246 | 170 | 723 | 31 | A | 0 | 8917 | 0
85908 | 2019-03-22 | 14:43:39 | 75 | 192 | 가동 | 731 | 122 | 123 | 110 | 112 | 330 | 48 | 232 | 212 | 226 | 207 | 402 | 699 | 29 | A | 23 | 8413 | 0
85909 | 2019-03-22 | 14:43:53 | -1 | 198 | 가동 | 731 | 117 | 117 | 110 | 111 | 332 | 49 | 195 | 185 | 184 | 245 | 173 | 711 | 31 | A | 0 | 8917 | 0
85910 | 2019-03-22 | 14:45:40 | 74 | 193 | 가동 | 731 | 123 | 122 | 110 | 112 | 330 | 45 | 231 | 212 | 226 | 207 | 403 | 699 | 29 | A | 23 | 8413 | 0
85911 | 2019-03-22 | 14:45:51 | -1 | 199 | 가동 | 731 | 116 | 116 | 110 | 111 | 332 | 49 | 195 | 185 | 185 | 245 | 172 | 726 | 31 | A | 0 | 8917 | 0
85912 | 2019-03-22 | 14:47:43 | 74 | 194 | 가동 | 732 | 121 | 122 | 110 | 112 | 330 | 47 | 216 | 212 | 226 | 204 | 403 | 698 | 29 | A | 23 | 8413 | 0
85913 | 2019-03-22 | 14:47:46 | -1 | 200 | 가동 | 729 | 116 | 116 | 110 | 111 | 332 | 47 | 195 | 185 | 185 | 245 | 172 | 721 | 31 | A | 0 | 8917 | 0
85914 | 2019-03-22 | 14:49:42 | -1 | 201 | 가동 | 729 | 116 | 116 | 110 | 111 | 332 | 49 | 195 | 185 | 185 | 246 | 173 | 715 | 31 | A | 0 | 8917 | 0
85915 | 2019-03-22 | 14:49:45 | 73 | 195 | 가동 | 731 | 122 | 122 | 110 | 112 | 330 | 44 | 182 | 213 | 225 | 203 | 405 | 698 | 28 | A | 23 | 8413 | 0
85916 | 2019-03-22 | 14:51:39 | -1 | 202 | 가동 | 729 | 116 | 117 | 110 | 111 | 332 | 49 | 195 | 185 | 185 | 248 | 172 | 728 | 31 | A | 0 | 8917 | 0
85917 | 2019-03-22 | 14:51:47 | 72 | 196 | 가동 | 731 | 122 | 122 | 110 | 112 | 330 | 49 | 153 | 213 | 225 | 206 | 403 | 694 | 28 | A | 23 | 8413 | 0
85918 | 2019-03-22 | 14:53:35 | -1 | 203 | 가동 | 730 | 116 | 116 | 110 | 111 | 332 | 49 | 195 | 185 | 185 | 248 | 173 | 696 | 31 | A | 0 | 8917 | 0
85919 | 2019-03-22 | 14:53:49 | 71 | 197 | 가동 | 730 | 122 | 122 | 110 | 112 | 330 | 46 | 180 | 213 | 226 | 204 | 401 | 697 | 28 | A | 23 | 8413 | 0
85920 | 2019-03-22 | 14:55:32 | -1 | 204 | 가동 | 732 | 116 | 116 | 110 | 112 | 332 | 50 | 196 | 185 | 185 | 251 | 174 | 702 | 31 | A | 0 | 8917 | 0
85921 | 2019-03-22 | 14:55:51 | 70 | 198 | 가동 | 731 | 121 | 122 | 110 | 112 | 330 | 49 | 194 | 213 | 225 | 202 | 400 | 698 | 28 | A | 23 | 8413 | 0
85922 | 2019-03-22 | 14:57:30 | -1 | 205 | 가동 | 733 | 116 | 117 | 110 | 112 | 332 | 50 | 196 | 185 | 186 | 250 | 170 | 725 | 31 | A | 0 | 8917 | 0
85923 | 2019-03-22 | 14:57:53 | 69 | 199 | 가동 | 730 | 122 | 122 | 110 | 112 | 329 | 47 | 153 | 213 | 225 | 202 | 400 | 693 | 29 | A | 23 | 8413 | 0
85924 | 2019-03-22 | 14:59:56 | 68 | 200 | 가동 | 731 | 122 | 122 | 110 | 112 | 330 | 46 | 162 | 213 | 225 | 204 | 401 | 692 | 28 | A | 23 | 8413 | 0
85925 | 2019-03-22 | 15:00:02 | -1 | 206 | 가동 | 729 | 118 | 150 | 110 | 112 | 332 | 47 | 181 | 185 | 179 | 238 | 162 | 708 | 31 | A | 0 | 8917 | 0
85926 | 2019-03-22 | 15:01:58 | -1 | 207 | 가동 | 729 | 148 | 118 | 110 | 112 | 332 | 47 | 186 | 185 | 181 | 240 | 164 | 717 | 31 | A | 0 | 8917 | 0
85927 | 2019-03-22 | 15:02:00 | 68 | 201 | 가동 | 729 | 122 | 122 | 110 | 111 | 330 | 46 | 186 | 213 | 227 | 206 | 404 | 690 | 29 | A | 23 | 8413 | 0
85928 | 2019-03-22 | 15:03:55 | -1 | 208 | 가동 | 730 | 118 | 118 | 110 | 111 | 331 | 53 | 190 | 185 | 182 | 243 | 165 | 714 | 31 | A | 0 | 8917 | 0
85929 | 2019-03-22 | 15:04:00 | 67 | 202 | 가동 | 728 | 121 | 122 | 110 | 112 | 330 | 45 | 180 | 213 | 227 | 208 | 405 | 698 | 29 | A | 23 | 8413 | 0
85930 | 2019-03-22 | 15:05:53 | -1 | 209 | 가동 | 731 | 117 | 117 | 110 | 111 | 332 | 55 | 193 | 185 | 183 | 243 | 166 | 720 | 31 | A | 0 | 8917 | 0
85931 | 2019-03-22 | 15:06:03 | 65 | 203 | 가동 | 728 | 122 | 122 | 110 | 111 | 330 | 46 | 211 | 213 | 227 | 207 | 404 | 699 | 29 | A | 23 | 8413 | 0
85932 | 2019-03-22 | 15:07:50 | -1 | 210 | 가동 | 731 | 117 | 118 | 110 | 111 | 332 | 53 | 194 | 185 | 184 | 244 | 166 | 715 | 31 | A | 0 | 8917 | 0
85933 | 2019-03-22 | 15:08:05 | 65 | 204 | 가동 | 727 | 121 | 122 | 110 | 112 | 329 | 43 | 175 | 213 | 227 | 207 | 402 | 698 | 28 | A | 23 | 8413 | 0
85934 | 2019-03-22 | 15:09:47 | -1 | 211 | 가동 | 731 | 117 | 117 | 110 | 111 | 332 | 51 | 194 | 185 | 183 | 244 | 167 | 719 | 31 | A | 0 | 8917 | 0
85935 | 2019-03-22 | 15:10:07 | 65 | 205 | 가동 | 727 | 122 | 122 | 110 | 112 | 330 | 48 | 136 | 213 | 227 | 207 | 400 | 698 | 28 | A | 23 | 8413 | 0
85936 | 2019-03-22 | 15:11:45 | -1 | 212 | 가동 | 731 | 117 | 117 | 110 | 112 | 332 | 50 | 194 | 185 | 184 | 244 | 167 | 730 | 31 | A | 0 | 8917 | 0
85937 | 2019-03-22 | 15:12:09 | 63 | 206 | 가동 | 727 | 122 | 122 | 110 | 112 | 330 | 47 | 127 | 213 | 227 | 206 | 402 | 698 | 29 | A | 23 | 8413 | 0
85938 | 2019-03-22 | 15:13:55 | -1 | 213 | 가동 | 731 | 117 | 130 | 110 | 111 | 332 | 50 | 188 | 185 | 181 | 243 | 168 | 717 | 31 | A | 0 | 8917 | 0
85939 | 2019-03-22 | 15:14:12 | 62 | 207 | 가동 | 727 | 122 | 122 | 110 | 112 | 330 | 53 | 151 | 213 | 227 | 208 | 387 | 697 | 29 | A | 23 | 8413 | 0
85940 | 2019-03-22 | 15:15:53 | -1 | 214 | 가동 | 731 | 130 | 117 | 110 | 111 | 332 | 49 | 191 | 185 | 183 | 248 | 170 | 710 | 31 | A | 0 | 8917 | 0
85941 | 2019-03-22 | 15:16:24 | 61 | 208 | 가동 | 727 | 122 | 122 | 110 | 112 | 330 | 46 | 144 | 213 | 227 | 208 | 386 | 699 | 29 | A | 23 | 8413 | 0
85942 | 2019-03-22 | 15:17:49 | -1 | 215 | 가동 | 731 | 116 | 117 | 110 | 111 | 331 | 52 | 194 | 185 | 184 | 251 | 171 | 725 | 31 | A | 0 | 8917 | 0
85943 | 2019-03-22 | 15:18:22 | 60 | 209 | 가동 | 728 | 122 | 128 | 110 | 112 | 330 | 49 | 158 | 213 | 224 | 203 | 390 | 698 | 29 | A | 23 | 8413 | 0
85944 | 2019-03-22 | 15:19:45 | -1 | 216 | 가동 | 731 | 116 | 117 | 110 | 112 | 331 | 48 | 195 | 185 | 185 | 253 | 173 | 682 | 31 | A | 0 | 8917 | 0
85945 | 2019-03-22 | 15:20:24 | 59 | 210 | 가동 | 729 | 128 | 122 | 109 | 112 | 329 | 50 | 178 | 213 | 225 | 206 | 385 | 697 | 29 | A | 23 | 8413 | 0
85946 | 2019-03-22 | 15:21:42 | -1 | 217 | 가동 | 729 | 116 | 117 | 110 | 112 | 332 | 48 | 196 | 185 | 186 | 255 | 173 | 722 | 31 | A | 0 | 8917 | 0
85947 | 2019-03-22 | 15:22:27 | 59 | 211 | 가동 | 729 | 122 | 122 | 110 | 112 | 330 | 49 | 163 | 213 | 226 | 204 | 395 | 698 | 28 | A | 23 | 8413 | 0
85948 | 2019-03-22 | 15:23:40 | -1 | 218 | 가동 | 729 | 117 | 118 | 110 | 112 | 332 | 50 | 195 | 185 | 186 | 255 | 172 | 715 | 31 | A | 0 | 8917 | 0
85949 | 2019-03-22 | 15:24:28 | 58 | 212 | 가동 | 729 | 121 | 122 | 110 | 111 | 330 | 53 | 181 | 213 | 226 | 204 | 397 | 698 | 28 | A | 23 | 8413 | 0
85950 | 2019-03-22 | 15:25:37 | -1 | 219 | 가동 | 729 | 117 | 118 | 110 | 111 | 332 | 47 | 194 | 185 | 185 | 253 | 169 | 727 | 31 | A | 0 | 8917 | 0
85951 | 2019-03-22 | 15:26:30 | 56 | 213 | 가동 | 730 | 122 | 122 | 110 | 112 | 330 | 50 | 226 | 213 | 226 | 204 | 399 | 698 | 29 | A | 23 | 8413 | 0
85952 | 2019-03-22 | 15:27:36 | -1 | 220 | 가동 | 729 | 117 | 118 | 110 | 111 | 332 | 50 | 194 | 185 | 185 | 251 | 170 | 726 | 31 | A | 0 | 8917 | 0
85953 | 2019-03-22 | 15:28:33 | 56 | 214 | 가동 | 731 | 122 | 122 | 110 | 112 | 330 | 47 | 234 | 213 | 226 | 204 | 402 | 699 | 29 | A | 23 | 8413 | 0
85954 | 2019-03-22 | 15:29:33 | -1 | 221 | 가동 | 729 | 118 | 117 | 110 | 112 | 331 | 50 | 194 | 185 | 185 | 247 | 169 | 705 | 31 | A | 0 | 8917 | 0
85955 | 2019-03-22 | 15:30:35 | 55 | 215 | 가동 | 731 | 122 | 122 | 110 | 112 | 330 | 50 | 232 | 213 | 226 | 203 | 403 | 699 | 29 | A | 23 | 8413 | 0
85956 | 2019-03-22 | 15:31:31 | -1 | 222 | 가동 | 730 | 117 | 118 | 110 | 112 | 332 | 52 | 194 | 186 | 184 | 246 | 169 | 711 | 31 | A | 0 | 8917 | 0
85957 | 2019-03-22 | 15:32:38 | 54 | 216 | 가동 | 731 | 122 | 122 | 110 | 112 | 329 | 47 | 227 | 213 | 226 | 203 | 403 | 698 | 29 | A | 23 | 8413 | 0
85958 | 2019-03-22 | 15:33:28 | -1 | 223 | 가동 | 730 | 117 | 117 | 110 | 111 | 332 | 51 | 194 | 186 | 184 | 246 | 168 | 703 | 31 | A | 0 | 8917 | 0
85959 | 2019-03-22 | 15:34:41 | 54 | 217 | 가동 | 732 | 122 | 123 | 110 | 112 | 330 | 47 | 206 | 213 | 226 | 202 | 405 | 699 | 29 | A | 23 | 8413 | 0
85960 | 2019-03-22 | 15:35:28 | -1 | 224 | 가동 | 731 | 117 | 118 | 110 | 112 | 332 | 53 | 193 | 186 | 184 | 246 | 169 | 705 | 31 | A | 0 | 8917 | 0
85961 | 2019-03-22 | 15:36:43 | 53 | 218 | 가동 | 731 | 122 | 122 | 110 | 112 | 330 | 46 | 224 | 213 | 226 | 203 | 403 | 699 | 29 | A | 23 | 8413 | 0
85962 | 2019-03-22 | 15:37:25 | -1 | 225 | 가동 | 731 | 117 | 118 | 110 | 111 | 332 | 51 | 193 | 186 | 184 | 245 | 169 | 713 | 32 | A | 0 | 8917 | 0
85963 | 2019-03-22 | 15:39:00 | 52 | 219 | 가동 | 730 | 122 | 135 | 110 | 112 | 330 | 50 | 211 | 213 | 222 | 196 | 400 | 698 | 29 | A | 23 | 8413 | 0
85964 | 2019-03-22 | 15:39:21 | -1 | 226 | 가동 | 731 | 118 | 117 | 110 | 112 | 332 | 53 | 194 | 186 | 184 | 245 | 169 | 725 | 32 | A | 0 | 8917 | 0
85965 | 2019-03-22 | 15:40:59 | 50 | 220 | 가동 | 729 | 134 | 122 | 110 | 112 | 330 | 48 | 230 | 213 | 224 | 199 | 402 | 698 | 29 | A | 23 | 8413 | 0
85966 | 2019-03-22 | 15:41:20 | -1 | 227 | 가동 | 731 | 117 | 118 | 110 | 111 | 332 | 53 | 194 | 186 | 184 | 246 | 168 | 725 | 32 | A | 0 | 8917 | 0
85967 | 2019-03-22 | 15:43:02 | 50 | 221 | 가동 | 729 | 122 | 122 | 110 | 111 | 330 | 48 | 236 | 213 | 225 | 202 | 402 | 699 | 29 | A | 23 | 8413 | 0
85968 | 2019-03-22 | 15:43:35 | -1 | 228 | 가동 | 731 | 118 | 136 | 110 | 112 | 332 | 49 | 186 | 186 | 181 | 238 | 166 | 695 | 31 | A | 0 | 8917 | 0
85969 | 2019-03-22 | 15:45:05 | 49 | 222 | 가동 | 729 | 122 | 122 | 110 | 112 | 330 | 52 | 236 | 213 | 226 | 205 | 403 | 699 | 29 | A | 23 | 8413 | 0
85970 | 2019-03-22 | 15:45:53 | -1 | 229 | 가동 | 731 | 135 | 137 | 110 | 111 | 332 | 51 | 181 | 186 | 178 | 233 | 168 | 716 | 31 | A | 0 | 8917 | 0
85971 | 2019-03-22 | 15:47:09 | 48 | 223 | 가동 | 729 | 122 | 123 | 110 | 112 | 330 | 51 | 237 | 213 | 226 | 203 | 405 | 698 | 29 | A | 23 | 8413 | 0
85972 | 2019-03-22 | 15:47:52 | -1 | 230 | 가동 | 731 | 137 | 118 | 110 | 112 | 332 | 54 | 187 | 186 | 180 | 237 | 169 | 720 | 31 | A | 0 | 8917 | 0
85973 | 2019-03-22 | 15:49:09 | 46 | 224 | 가동 | 729 | 122 | 122 | 110 | 114 | 330 | 46 | 239 | 213 | 226 | 202 | 405 | 698 | 29 | A | 23 | 8413 | 0
85974 | 2019-03-22 | 15:49:50 | -1 | 231 | 가동 | 730 | 116 | 119 | 110 | 112 | 331 | 52 | 190 | 185 | 182 | 241 | 168 | 682 | 31 | A | 0 | 8917 | 0
85975 | 2019-03-22 | 15:51:15 | 47 | 225 | 가동 | 728 | 122 | 123 | 110 | 112 | 330 | 47 | 237 | 213 | 226 | 205 | 403 | 698 | 29 | A | 23 | 8413 | 0
85976 | 2019-03-22 | 15:51:48 | -1 | 232 | 가동 | 729 | 118 | 119 | 110 | 112 | 331 | 50 | 192 | 185 | 183 | 245 | 171 | 714 | 32 | A | 0 | 8917 | 0
85977 | 2019-03-22 | 15:53:15 | 46 | 226 | 가동 | 729 | 122 | 123 | 110 | 112 | 330 | 47 | 237 | 213 | 227 | 206 | 404 | 699 | 29 | A | 23 | 8413 | 0
85978 | 2019-03-22 | 15:53:46 | -1 | 233 | 가동 | 729 | 118 | 118 | 110 | 112 | 332 | 54 | 193 | 186 | 184 | 246 | 171 | 700 | 32 | A | 0 | 8917 | 0
85979 | 2019-03-22 | 15:55:21 | 45 | 227 | 가동 | 729 | 122 | 123 | 110 | 113 | 330 | 45 | 231 | 213 | 226 | 203 | 404 | 698 | 29 | A | 23 | 8413 | 0
85980 | 2019-03-22 | 15:55:59 | -1 | 234 | 가동 | 728 | 117 | 134 | 110 | 111 | 332 | 51 | 187 | 186 | 180 | 239 | 166 | 711 | 32 | A | 0 | 8917 | 0
85981 | 2019-03-22 | 15:57:20 | 44 | 228 | 가동 | 730 | 122 | 122 | 110 | 112 | 330 | 50 | 227 | 213 | 226 | 201 | 405 | 697 | 29 | A | 23 | 8413 | 0
85982 | 2019-03-22 | 15:57:56 | -1 | 235 | 가동 | 729 | 133 | 117 | 110 | 111 | 332 | 49 | 190 | 185 | 182 | 241 | 167 | 713 | 32 | A | 0 | 8917 | 0
85983 | 2019-03-22 | 15:59:23 | 43 | 229 | 가동 | 731 | 122 | 123 | 110 | 114 | 329 | 47 | 235 | 213 | 226 | 202 | 402 | 697 | 29 | A | 23 | 8413 | 0
85984 | 2019-03-22 | 15:59:53 | -1 | 236 | 가동 | 729 | 116 | 117 | 110 | 111 | 332 | 50 | 191 | 186 | 183 | 245 | 170 | 712 | 32 | A | 0 | 8917 | 0
85985 | 2019-03-22 | 16:01:25 | 42 | 230 | 가동 | 731 | 122 | 122 | 110 | 113 | 329 | 50 | 235 | 214 | 226 | 202 | 399 | 697 | 29 | A | 23 | 8413 | 0
85986 | 2019-03-22 | 16:01:50 | -1 | 237 | 가동 | 730 | 116 | 116 | 110 | 112 | 331 | 47 | 193 | 186 | 184 | 247 | 168 | 713 | 32 | A | 0 | 8917 | 0
85987 | 2019-03-22 | 16:03:27 | 41 | 231 | 가동 | 731 | 122 | 123 | 110 | 112 | 330 | 49 | 231 | 214 | 226 | 205 | 403 | 696 | 30 | A | 23 | 8413 | 0
85988 | 2019-03-22 | 16:03:48 | -1 | 238 | 가동 | 730 | 116 | 119 | 110 | 112 | 332 | 50 | 193 | 186 | 183 | 246 | 165 | 719 | 32 | A | 0 | 8917 | 0
85989 | 2019-03-22 | 16:05:30 | 41 | 232 | 가동 | 731 | 121 | 122 | 110 | 112 | 330 | 48 | 238 | 213 | 227 | 202 | 404 | 699 | 29 | A | 23 | 8413 | 0
85990 | 2019-03-22 | 16:05:47 | -1 | 239 | 가동 | 731 | 118 | 119 | 110 | 111 | 331 | 48 | 192 | 186 | 183 | 246 | 167 | 714 | 32 | A | 0 | 8917 | 0
85991 | 2019-03-22 | 16:07:33 | 40 | 233 | 가동 | 730 | 122 | 122 | 110 | 112 | 330 | 51 | 236 | 213 | 226 | 202 | 404 | 697 | 29 | A | 23 | 8413 | 0
85992 | 2019-03-22 | 16:08:04 | -1 | 240 | 가동 | 731 | 119 | 137 | 110 | 112 | 331 | 52 | 184 | 186 | 179 | 239 | 164 | 713 | 32 | A | 0 | 8917 | 0
85993 | 2019-03-22 | 16:09:35 | 39 | 234 | 가동 | 729 | 122 | 123 | 110 | 112 | 330 | 47 | 236 | 213 | 227 | 205 | 405 | 699 | 29 | A | 23 | 8413 | 0
85994 | 2019-03-22 | 16:10:22 | -1 | 241 | 가동 | 731 | 137 | 138 | 110 | 111 | 331 | 52 | 180 | 186 | 177 | 236 | 162 | 696 | 32 | A | 0 | 8917 | 0
85995 | 2019-03-22 | 16:11:38 | 38 | 235 | 가동 | 728 | 122 | 123 | 110 | 112 | 329 | 48 | 236 | 213 | 227 | 206 | 403 | 697 | 29 | A | 23 | 8413 | 0
85996 | 2019-03-22 | 16:12:22 | -1 | 242 | 가동 | 731 | 137 | 120 | 110 | 112 | 332 | 52 | 186 | 186 | 180 | 238 | 162 | 712 | 32 | A | 0 | 8917 | 0
85997 | 2019-03-22 | 16:13:41 | 37 | 236 | 가동 | 728 | 122 | 123 | 110 | 112 | 330 | 49 | 238 | 213 | 227 | 207 | 404 | 698 | 29 | A | 23 | 8413 | 0
85998 | 2019-03-22 | 16:15:43 | 36 | 237 | 가동 | 728 | 122 | 123 | 110 | 112 | 330 | 48 | 238 | 213 | 226 | 207 | 404 | 697 | 30 | A | 23 | 8413 | 0
85999 | 2019-03-22 | 16:16:04 | -1 | 243 | 가동 | 729 | 119 | 222 | 110 | 112 | 342 | 46 | 150 | 185 | 163 | 205 | 143 | 690 | 32 | A | 0 | 8917 | 0
86000 | 2019-03-22 | 16:17:46 | 35 | 238 | 가동 | 729 | 122 | 122 | 110 | 111 | 329 | 50 | 238 | 213 | 227 | 207 | 405 | 696 | 29 | A | 23 | 8413 | 0
86001 | 2019-03-22 | 16:18:17 | -1 | 244 | 가동 | 730 | 222 | 131 | 110 | 111 | 332 | 52 | 166 | 185 | 169 | 212 | 149 | 721 | 32 | A | 0 | 8917 | 0
86002 | 2019-03-22 | 16:19:48 | 34 | 239 | 가동 | 729 | 122 | 123 | 110 | 112 | 330 | 49 | 239 | 213 | 227 | 205 | 399 | 698 | 29 | A | 23 | 8413 | 0
86003 | 2019-03-22 | 16:20:11 | -1 | 245 | 가동 | 730 | 130 | 117 | 110 | 112 | 332 | 51 | 180 | 185 | 174 | 224 | 160 | 712 | 32 | A | 0 | 8917 | 0
86004 | 2019-03-22 | 16:21:51 | 33 | 240 | 가동 | 729 | 122 | 123 | 110 | 112 | 330 | 52 | 238 | 213 | 227 | 203 | 403 | 698 | 29 | A | 23 | 8413 | 0
86005 | 2019-03-22 | 16:22:24 | -1 | 246 | 가동 | 732 | 116 | 133 | 110 | 112 | 332 | 50 | 181 | 184 | 175 | 225 | 161 | 711 | 32 | A | 0 | 8917 | 0
86006 | 2019-03-22 | 16:23:54 | 32 | 241 | 가동 | 729 | 123 | 123 | 110 | 112 | 330 | 44 | 240 | 213 | 226 | 204 | 401 | 698 | 29 | A | 23 | 8413 | 0
86007 | 2019-03-22 | 16:24:56 | -1 | 247 | 가동 | 732 | 132 | 151 | 110 | 112 | 332 | 49 | 173 | 184 | 171 | 220 | 158 | 713 | 32 | A | 0 | 8917 | 0
86008 | 2019-03-22 | 16:25:56 | 32 | 242 | 가동 | 729 | 122 | 122 | 110 | 112 | 330 | 50 | 239 | 213 | 226 | 203 | 392 | 697 | 29 | A | 23 | 8413 | 0
86009 | 2019-03-22 | 16:27:28 | -1 | 248 | 가동 | 732 | 152 | 152 | 110 | 112 | 332 | 48 | 169 | 184 | 169 | 214 | 160 | 725 | 32 | A | 0 | 8917 | 0
86010 | 2019-03-22 | 16:28:00 | 31 | 243 | 가동 | 730 | 122 | 122 | 110 | 111 | 329 | 48 | 238 | 213 | 227 | 205 | 399 | 698 | 30 | A | 23 | 8413 | 0
86011 | 2019-03-22 | 16:29:26 | -1 | 249 | 가동 | 732 | 152 | 117 | 110 | 112 | 332 | 52 | 180 | 184 | 174 | 223 | 163 | 724 | 32 | A | 0 | 8917 | 0
86012 | 2019-03-22 | 16:30:02 | 30 | 244 | 가동 | 731 | 121 | 123 | 110 | 112 | 330 | 53 | 239 | 213 | 227 | 208 | 396 | 700 | 29 | A | 23 | 8413 | 0
86013 | 2019-03-22 | 16:31:23 | -1 | 250 | 가동 | 731 | 117 | 117 | 110 | 112 | 332 | 52 | 187 | 184 | 178 | 231 | 165 | 699 | 33 | A | 0 | 8917 | 0
86014 | 2019-03-22 | 16:32:04 | 29 | 245 | 가동 | 732 | 123 | 123 | 110 | 112 | 330 | 51 | 241 | 213 | 228 | 209 | 400 | 693 | 30 | A | 23 | 8413 | 0
86015 | 2019-03-22 | 16:33:19 | -1 | 251 | 가동 | 731 | 116 | 117 | 110 | 111 | 331 | 53 | 191 | 184 | 180 | 235 | 168 | 716 | 33 | A | 0 | 8917 | 0
86016 | 2019-03-22 | 16:34:07 | 28 | 246 | 가동 | 731 | 122 | 122 | 110 | 112 | 330 | 53 | 242 | 213 | 228 | 207 | 402 | 692 | 30 | A | 23 | 8413 | 0
86017 | 2019-03-22 | 16:35:17 | -1 | 252 | 가동 | 730 | 116 | 117 | 110 | 112 | 332 | 51 | 193 | 184 | 181 | 239 | 170 | 709 | 33 | A | 0 | 8917 | 0
86018 | 2019-03-22 | 16:36:12 | 44 | 247 | 가동 | 731 | 122 | 125 | 110 | 112 | 330 | 46 | 237 | 213 | 227 | 204 | 400 | 701 | 30 | A | 23 | 8413 | 0
86019 | 2019-03-22 | 16:37:30 | -1 | 253 | 가동 | 729 | 116 | 133 | 110 | 112 | 332 | 46 | 187 | 184 | 179 | 236 | 168 | 707 | 33 | A | 0 | 8917 | 0
86020 | 2019-03-22 | 16:38:15 | 73 | 248 | 가동 | 727 | 124 | 123 | 110 | 112 | 329 | 45 | 237 | 213 | 227 | 203 | 398 | 700 | 30 | A | 23 | 8413 | 0
86021 | 2019-03-22 | 16:39:27 | -1 | 254 | 가동 | 730 | 133 | 118 | 110 | 111 | 331 | 54 | 190 | 184 | 181 | 236 | 178 | 716 | 33 | A | 0 | 8917 | 0
86022 | 2019-03-22 | 16:40:18 | 73 | 249 | 가동 | 719 | 123 | 122 | 110 | 112 | 330 | 43 | 237 | 213 | 226 | 202 | 399 | 699 | 30 | A | 23 | 8413 | 0
86023 | 2019-03-22 | 16:41:25 | -1 | 255 | 가동 | 731 | 117 | 117 | 110 | 112 | 331 | 52 | 193 | 185 | 182 | 242 | 177 | 721 | 33 | A | 0 | 8917 | 0
86024 | 2019-03-22 | 16:42:21 | 73 | 250 | 가동 | 713 | 121 | 122 | 109 | 112 | 330 | 49 | 232 | 213 | 226 | 200 | 399 | 699 | 30 | A | 23 | 8413 | 0
86025 | 2019-03-22 | 16:43:22 | -1 | 256 | 가동 | 732 | 117 | 117 | 110 | 111 | 332 | 53 | 194 | 185 | 183 | 244 | 174 | 710 | 33 | A | 0 | 8917 | 0
86026 | 2019-03-22 | 16:44:24 | 72 | 251 | 가동 | 710 | 122 | 122 | 110 | 112 | 330 | 42 | 204 | 213 | 226 | 201 | 400 | 699 | 30 | A | 23 | 8413 | 0
86027 | 2019-03-22 | 16:45:20 | -1 | 257 | 가동 | 732 | 118 | 117 | 110 | 112 | 331 | 52 | 195 | 185 | 184 | 245 | 173 | 729 | 33 | A | 0 | 8917 | 0
86028 | 2019-03-22 | 16:46:26 | 72 | 252 | 가동 | 709 | 121 | 122 | 110 | 112 | 330 | 49 | 186 | 213 | 226 | 204 | 399 | 698 | 30 | A | 23 | 8413 | 0
86029 | 2019-03-22 | 16:47:16 | -1 | 258 | 가동 | 732 | 116 | 117 | 110 | 112 | 332 | 54 | 195 | 185 | 184 | 245 | 172 | 709 | 33 | A | 0 | 8917 | 0
86030 | 2019-03-22 | 16:48:26 | 70 | 253 | 가동 | 708 | 122 | 123 | 110 | 112 | 330 | 43 | 118 | 213 | 226 | 205 | 402 | 698 | 30 | A | 23 | 8413 | 0
86031 | 2019-03-22 | 16:49:13 | -1 | 259 | 가동 | 731 | 116 | 117 | 110 | 111 | 332 | 52 | 195 | 185 | 185 | 246 | 172 | 708 | 33 | A | 0 | 8917 | 0
86032 | 2019-03-22 | 16:50:28 | 69 | 254 | 가동 | 708 | 121 | 122 | 110 | 111 | 330 | 46 | 124 | 213 | 227 | 203 | 400 | 697 | 30 | A | 23 | 8413 | 0
86033 | 2019-03-22 | 16:51:11 | -1 | 260 | 가동 | 731 | 118 | 118 | 110 | 111 | 331 | 54 | 195 | 185 | 185 | 249 | 176 | 724 | 33 | A | 0 | 8917 | 0
86034 | 2019-03-22 | 16:52:31 | 70 | 255 | 가동 | 709 | 121 | 122 | 110 | 112 | 330 | 44 | 147 | 213 | 226 | 202 | 399 | 700 | 30 | A | 23 | 8413 | 0
86035 | 2019-03-22 | 16:53:27 | -1 | 261 | 가동 | 730 | 116 | 136 | 110 | 112 | 331 | 52 | 188 | 185 | 181 | 242 | 171 | 724 | 33 | A | 0 | 8917 | 0
86036 | 2019-03-22 | 16:54:32 | 68 | 256 | 가동 | 711 | 122 | 122 | 110 | 114 | 330 | 43 | 146 | 213 | 226 | 202 | 401 | 699 | 30 | A | 23 | 8413 | 0
86037 | 2019-03-22 | 16:55:25 | -1 | 262 | 가동 | 730 | 137 | 119 | 110 | 112 | 332 | 52 | 190 | 185 | 183 | 244 | 170 | 715 | 33 | A | 0 | 8917 | 0
86038 | 2019-03-22 | 16:56:35 | 68 | 257 | 가동 | 712 | 122 | 122 | 110 | 112 | 330 | 47 | 146 | 213 | 226 | 205 | 397 | 699 | 30 | A | 23 | 8413 | 0
86039 | 2019-03-22 | 16:57:22 | -1 | 263 | 가동 | 729 | 117 | 117 | 110 | 111 | 332 | 50 | 193 | 185 | 184 | 245 | 172 | 706 | 33 | A | 0 | 8917 | 0
86040 | 2019-03-22 | 16:58:37 | 67 | 258 | 가동 | 713 | 122 | 122 | 110 | 112 | 330 | 46 | 121 | 213 | 226 | 206 | 398 | 699 | 30 | A | 23 | 8413 | 0
86041 | 2019-03-22 | 16:59:39 | -1 | 264 | 가동 | 729 | 117 | 137 | 110 | 111 | 332 | 52 | 186 | 185 | 181 | 240 | 171 | 728 | 33 | A | 0 | 8917 | 0
86042 | 2019-03-22 | 17:00:40 | 66 | 259 | 가동 | 714 | 122 | 122 | 110 | 112 | 330 | 42 | 138 | 213 | 226 | 206 | 400 | 700 | 30 | A | 23 | 8413 | 0
86043 | 2019-03-22 | 17:01:36 | -1 | 265 | 가동 | 731 | 136 | 117 | 110 | 112 | 332 | 52 | 190 | 185 | 183 | 244 | 169 | 717 | 33 | A | 0 | 8917 | 0
86044 | 2019-03-22 | 17:02:42 | 65 | 260 | 가동 | 716 | 121 | 122 | 110 | 112 | 329 | 44 | 129 | 213 | 227 | 207 | 399 | 700 | 30 | A | 23 | 8413 | 0
86045 | 2019-03-22 | 17:03:34 | -1 | 266 | 가동 | 732 | 117 | 118 | 110 | 111 | 332 | 51 | 192 | 185 | 184 | 247 | 170 | 707 | 33 | A | 0 | 8917 | 0
86046 | 2019-03-22 | 17:04:43 | 65 | 261 | 가동 | 716 | 122 | 122 | 110 | 112 | 329 | 47 | 109 | 213 | 227 | 206 | 400 | 698 | 30 | A | 23 | 8413 | 0
86047 | 2019-03-22 | 17:05:31 | -1 | 267 | 가동 | 733 | 117 | 117 | 110 | 111 | 332 | 49 | 194 | 185 | 185 | 248 | 173 | 709 | 33 | A | 0 | 8917 | 0
86048 | 2019-03-22 | 17:06:46 | 63 | 262 | 가동 | 717 | 122 | 122 | 110 | 112 | 329 | 49 | 135 | 213 | 227 | 207 | 400 | 699 | 31 | A | 23 | 8413 | 0
86049 | 2019-03-22 | 17:07:28 | -1 | 268 | 가동 | 733 | 117 | 116 | 110 | 111 | 332 | 47 | 195 | 185 | 186 | 250 | 176 | 713 | 34 | A | 0 | 8917 | 0
86050 | 2019-03-22 | 17:08:48 | 62 | 263 | 가동 | 718 | 122 | 122 | 110 | 112 | 330 | 48 | 123 | 213 | 227 | 207 | 403 | 699 | 31 | A | 23 | 8413 | 0
86051 | 2019-03-22 | 17:09:27 | -1 | 269 | 가동 | 733 | 116 | 118 | 110 | 112 | 334 | 49 | 194 | 185 | 186 | 251 | 175 | 706 | 34 | A | 0 | 8917 | 0
86052 | 2019-03-22 | 17:10:51 | 61 | 264 | 가동 | 718 | 122 | 122 | 110 | 112 | 329 | 44 | 129 | 213 | 227 | 207 | 403 | 700 | 31 | A | 23 | 8413 | 0
86053 | 2019-03-22 | 17:11:42 | -1 | 270 | 가동 | 733 | 117 | 135 | 110 | 111 | 332 | 52 | 187 | 185 | 182 | 244 | 176 | 700 | 34 | A | 0 | 8917 | 0
86054 | 2019-03-22 | 17:12:58 | 61 | 265 | 가동 | 719 | 122 | 127 | 110 | 112 | 330 | 47 | 127 | 213 | 226 | 204 | 400 | 701 | 30 | A | 23 | 8413 | 0
86055 | 2019-03-22 | 17:13:40 | -1 | 271 | 가동 | 733 | 135 | 118 | 110 | 111 | 331 | 51 | 190 | 185 | 183 | 246 | 176 | 702 | 33 | A | 0 | 8917 | 0
86056 | 2019-03-22 | 17:14:59 | 59 | 266 | 가동 | 720 | 126 | 122 | 110 | 112 | 329 | 43 | 126 | 213 | 226 | 205 | 401 | 698 | 30 | A | 23 | 8413 | 0
86057 | 2019-03-22 | 17:15:57 | -1 | 272 | 가동 | 733 | 117 | 137 | 110 | 111 | 332 | 52 | 185 | 185 | 181 | 242 | 171 | 709 | 33 | A | 0 | 8917 | 0
86058 | 2019-03-22 | 17:17:02 | 59 | 267 | 가동 | 722 | 122 | 122 | 110 | 112 | 330 | 51 | 123 | 213 | 227 | 207 | 403 | 697 | 31 | A | 23 | 8413 | 0
86059 | 2019-03-22 | 17:17:55 | -1 | 273 | 가동 | 732 | 137 | 118 | 110 | 111 | 332 | 51 | 189 | 186 | 183 | 246 | 171 | 715 | 33 | A | 0 | 8917 | 0
86060 | 2019-03-22 | 17:19:04 | 57 | 268 | 가동 | 722 | 122 | 122 | 110 | 111 | 330 | 45 | 117 | 213 | 227 | 207 | 404 | 700 | 31 | A | 23 | 8413 | 0
86061 | 2019-03-22 | 17:19:53 | -1 | 274 | 가동 | 731 | 117 | 118 | 110 | 112 | 331 | 50 | 192 | 185 | 184 | 247 | 172 | 704 | 33 | A | 0 | 8917 | 0
86062 | 2019-03-22 | 17:21:08 | 57 | 269 | 가동 | 723 | 122 | 122 | 110 | 112 | 330 | 46 | 138 | 213 | 228 | 208 | 398 | 699 | 31 | A | 23 | 8413 | 0
86063 | 2019-03-22 | 17:21:53 | -1 | 275 | 가동 | 729 | 117 | 120 | 110 | 112 | 332 | 49 | 193 | 185 | 185 | 248 | 172 | 714 | 34 | A | 0 | 8917 | 0
86064 | 2019-03-22 | 17:23:08 | 57 | 270 | 가동 | 724 | 122 | 122 | 110 | 112 | 330 | 48 | 158 | 213 | 228 | 208 | 400 | 698 | 31 | A | 23 | 8413 | 0
86065 | 2019-03-22 | 17:23:52 | -1 | 276 | 가동 | 729 | 120 | 119 | 110 | 112 | 332 | 48 | 194 | 185 | 185 | 249 | 176 | 722 | 34 | A | 0 | 8917 | 0
86066 | 2019-03-22 | 17:25:11 | 56 | 271 | 가동 | 725 | 122 | 123 | 110 | 113 | 330 | 46 | 150 | 214 | 228 | 207 | 403 | 699 | 31 | A | 23 | 8413 | 0
86067 | 2019-03-22 | 17:25:52 | -1 | 277 | 가동 | 728 | 118 | 119 | 110 | 111 | 331 | 49 | 193 | 185 | 185 | 248 | 177 | 710 | 34 | A | 0 | 8917 | 0
86068 | 2019-03-22 | 17:27:13 | 55 | 272 | 가동 | 726 | 122 | 122 | 110 | 111 | 330 | 43 | 151 | 213 | 227 | 208 | 404 | 692 | 31 | A | 23 | 8413 | 0
86069 | 2019-03-22 | 17:27:53 | -1 | 278 | 가동 | 730 | 119 | 121 | 110 | 112 | 332 | 48 | 193 | 186 | 185 | 248 | 182 | 717 | 34 | A | 0 | 8917 | 0
86070 | 2019-03-22 | 17:29:15 | 54 | 273 | 가동 | 727 | 122 | 122 | 110 | 111 | 329 | 50 | 141 | 214 | 228 | 208 | 402 | 690 | 31 | A | 23 | 8413 | 0
86071 | 2019-03-22 | 17:29:52 | -1 | 279 | 가동 | 732 | 120 | 119 | 110 | 111 | 332 | 50 | 193 | 186 | 185 | 249 | 178 | 713 | 34 | A | 0 | 8917 | 0
86072 | 2019-03-22 | 17:31:19 | 52 | 274 | 가동 | 728 | 122 | 122 | 109 | 112 | 330 | 50 | 125 | 214 | 228 | 208 | 399 | 697 | 31 | A | 23 | 8413 | 0
86073 | 2019-03-22 | 17:31:53 | -1 | 280 | 가동 | 733 | 119 | 120 | 110 | 112 | 332 | 50 | 194 | 186 | 185 | 250 | 174 | 716 | 34 | A | 0 | 8917 | 0
86074 | 2019-03-22 | 17:33:20 | 51 | 275 | 가동 | 728 | 122 | 122 | 110 | 112 | 330 | 43 | 131 | 214 | 228 | 208 | 402 | 699 | 31 | A | 23 | 8413 | 0
86075 | 2019-03-22 | 17:33:53 | -1 | 281 | 가동 | 733 | 120 | 121 | 110 | 112 | 332 | 49 | 194 | 186 | 185 | 249 | 171 | 711 | 34 | A | 0 | 8917 | 0
86076 | 2019-03-22 | 17:35:22 | 51 | 276 | 가동 | 728 | 122 | 122 | 110 | 112 | 330 | 46 | 119 | 214 | 228 | 209 | 405 | 699 | 31 | A | 23 | 8413 | 0
86077 | 2019-03-22 | 17:37:20 | -1 | 282 | 가동 | 729 | 120 | 206 | 110 | 112 | 332 | 48 | 160 | 186 | 168 | 216 | 160 | 719 | 34 | A | 0 | 8917 | 0
86078 | 2019-03-22 | 17:37:25 | 50 | 277 | 가동 | 728 | 122 | 122 | 110 | 112 | 330 | 45 | 119 | 214 | 228 | 206 | 402 | 692 | 31 | A | 23 | 8413 | 0
86079 | 2019-03-22 | 17:39:29 | 50 | 278 | 가동 | 729 | 121 | 122 | 109 | 112 | 330 | 45 | 126 | 214 | 228 | 208 | 403 | 698 | 31 | A | 23 | 8413 | 0
86080 | 2019-03-22 | 17:39:33 | -1 | 283 | 가동 | 730 | 205 | 134 | 110 | 111 | 332 | 46 | 171 | 186 | 172 | 219 | 159 | 706 | 34 | A | 0 | 8917 | 0
86081 | 2019-03-22 | 17:41:30 | 48 | 279 | 가동 | 730 | 122 | 122 | 110 | 112 | 330 | 47 | 120 | 214 | 228 | 208 | 399 | 697 | 31 | A | 23 | 8413 | 0
86082 | 2019-03-22 | 17:41:31 | -1 | 284 | 가동 | 731 | 134 | 117 | 110 | 111 | 331 | 48 | 183 | 185 | 177 | 229 | 165 | 705 | 34 | A | 0 | 8917 | 0
86083 | 2019-03-22 | 17:43:27 | -1 | 285 | 가동 | 731 | 116 | 117 | 110 | 111 | 332 | 49 | 190 | 185 | 180 | 234 | 169 | 716 | 34 | A | 0 | 8917 | 0
86084 | 2019-03-22 | 17:43:31 | 48 | 280 | 가동 | 730 | 122 | 122 | 110 | 112 | 330 | 44 | 115 | 214 | 228 | 205 | 392 | 699 | 31 | A | 23 | 8413 | 0
86085 | 2019-03-22 | 17:45:34 | 47 | 281 | 가동 | 731 | 122 | 123 | 110 | 111 | 330 | 46 | 131 | 214 | 228 | 208 | 402 | 697 | 31 | A | 23 | 8413 | 0
86086 | 2019-03-22 | 17:45:59 | -1 | 286 | 가동 | 731 | 117 | 152 | 110 | 112 | 332 | 48 | 178 | 185 | 175 | 225 | 164 | 706 | 34 | A | 0 | 8917 | 0
86087 | 2019-03-22 | 17:47:36 | 46 | 282 | 가동 | 731 | 122 | 122 | 110 | 112 | 330 | 50 | 153 | 214 | 228 | 205 | 400 | 692 | 31 | A | 23 | 8413 | 0
86088 | 2019-03-22 | 17:47:56 | -1 | 287 | 가동 | 731 | 151 | 117 | 110 | 112 | 333 | 52 | 185 | 185 | 178 | 233 | 168 | 716 | 34 | A | 0 | 8917 | 0
86089 | 2019-03-22 | 17:49:39 | 45 | 283 | 가동 | 731 | 122 | 122 | 110 | 112 | 330 | 54 | 132 | 214 | 227 | 202 | 399 | 700 | 31 | A | 23 | 8413 | 0
86090 | 2019-03-22 | 17:50:10 | -1 | 288 | 가동 | 731 | 117 | 134 | 110 | 111 | 332 | 49 | 185 | 185 | 178 | 230 | 168 | 707 | 34 | A | 0 | 8917 | 0
86091 | 2019-03-22 | 17:51:40 | 44 | 284 | 가동 | 731 | 122 | 122 | 110 | 112 | 329 | 47 | 134 | 214 | 227 | 207 | 403 | 698 | 31 | A | 23 | 8413 | 0
86092 | 2019-03-22 | 17:52:10 | -1 | 289 | 가동 | 731 | 133 | 117 | 110 | 112 | 331 | 50 | 189 | 185 | 180 | 235 | 175 | 711 | 34 | A | 0 | 8917 | 0
86093 | 2019-03-22 | 17:53:44 | 43 | 285 | 가동 | 731 | 122 | 122 | 110 | 112 | 330 | 53 | 137 | 214 | 227 | 205 | 407 | 697 | 31 | A | 23 | 8413 | 0
86094 | 2019-03-22 | 17:54:04 | -1 | 290 | 가동 | 731 | 117 | 117 | 110 | 111 | 331 | 51 | 192 | 185 | 182 | 238 | 176 | 709 | 34 | A | 0 | 8917 | 0
86095 | 2019-03-22 | 17:55:45 | 42 | 286 | 가동 | 730 | 122 | 122 | 110 | 112 | 330 | 54 | 130 | 214 | 227 | 204 | 396 | 700 | 31 | A | 23 | 8413 | 0
86096 | 2019-03-22 | 17:56:01 | -1 | 291 | 가동 | 731 | 116 | 117 | 110 | 111 | 332 | 47 | 194 | 185 | 183 | 241 | 175 | 699 | 34 | A | 0 | 8917 | 0
86097 | 2019-03-22 | 17:57:49 | 41 | 287 | 가동 | 730 | 122 | 123 | 110 | 112 | 330 | 47 | 123 | 214 | 226 | 202 | 402 | 700 | 31 | A | 23 | 8413 | 0
86098 | 2019-03-22 | 17:58:16 | -1 | 292 | 가동 | 730 | 117 | 135 | 110 | 111 | 332 | 52 | 187 | 185 | 180 | 236 | 173 | 700 | 34 | A | 0 | 8917 | 0
86099 | 2019-03-22 | 17:59:51 | 40 | 288 | 가동 | 729 | 122 | 122 | 110 | 112 | 330 | 48 | 210 | 214 | 226 | 201 | 402 | 696 | 31 | A | 23 | 8413 | 0
86100 | 2019-03-22 | 18:00:13 | -1 | 293 | 가동 | 730 | 134 | 117 | 110 | 111 | 331 | 48 | 191 | 185 | 181 | 239 | 177 | 711 | 34 | A | 0 | 8917 | 0
86101 | 2019-03-22 | 18:01:53 | 39 | 289 | 가동 | 728 | 122 | 123 | 110 | 112 | 330 | 44 | 237 | 214 | 226 | 201 | 403 | 699 | 31 | A | 23 | 8413 | 0
86102 | 2019-03-22 | 18:02:11 | -1 | 294 | 가동 | 730 | 117 | 117 | 110 | 112 | 332 | 50 | 193 | 185 | 183 | 243 | 176 | 722 | 34 | A | 0 | 8917 | 0
86103 | 2019-03-22 | 18:03:56 | 39 | 290 | 가동 | 729 | 122 | 123 | 110 | 112 | 330 | 48 | 235 | 214 | 226 | 205 | 405 | 700 | 31 | A | 23 | 8413 | 0
86104 | 2019-03-22 | 18:04:09 | -1 | 295 | 가동 | 729 | 117 | 118 | 110 | 111 | 332 | 50 | 194 | 185 | 184 | 243 | 176 | 705 | 34 | A | 0 | 8917 | 0
86105 | 2019-03-22 | 18:05:59 | 37 | 291 | 가동 | 729 | 122 | 122 | 110 | 112 | 330 | 49 | 238 | 214 | 227 | 206 | 403 | 699 | 31 | A | 23 | 8413 | 0
86106 | 2019-03-22 | 18:06:23 | -1 | 296 | 가동 | 728 | 117 | 135 | 110 | 112 | 332 | 48 | 188 | 185 | 180 | 236 | 170 | 713 | 34 | A | 0 | 8917 | 0
86107 | 2019-03-22 | 18:08:01 | 36 | 292 | 가동 | 730 | 122 | 122 | 110 | 112 | 330 | 48 | 238 | 214 | 227 | 204 | 404 | 698 | 31 | A | 23 | 8413 | 0
86108 | 2019-03-22 | 18:08:40 | -1 | 297 | 가동 | 729 | 134 | 137 | 110 | 111 | 332 | 51 | 183 | 185 | 178 | 230 | 169 | 701 | 34 | A | 0 | 8917 | 0
86109 | 2019-03-22 | 18:10:38 | -1 | 298 | 가동 | 729 | 137 | 118 | 110 | 112 | 332 | 48 | 188 | 185 | 181 | 236 | 170 | 714 | 34 | A | 0 | 8917 | 0
86110 | 2019-03-22 | 18:12:30 | 83 | 293 | 가동 | 729 | 122 | 122 | 110 | 112 | 330 | 44 | 99 | 213 | 216 | 148 | 383 | 700 | 31 | A | 23 | 8413 | 0
86111 | 2019-03-22 | 18:12:35 | -1 | 299 | 가동 | 730 | 117 | 117 | 110 | 111 | 332 | 50 | 192 | 185 | 183 | 240 | 171 | 704 | 34 | A | 0 | 8917 | 0
86112 | 2019-03-22 | 18:14:33 | -1 | 300 | 가동 | 730 | 117 | 118 | 110 | 112 | 332 | 52 | 194 | 185 | 183 | 241 | 174 | 702 | 34 | A | 0 | 8917 | 0
86113 | 2019-03-22 | 18:14:33 | 94 | 294 | 가동 | 721 | 123 | 123 | 110 | 112 | 330 | 41 | 124 | 211 | 219 | 181 | 389 | 700 | 31 | A | 23 | 8413 | 0
86114 | 2019-03-22 | 18:16:31 | -1 | 301 | 가동 | 731 | 117 | 119 | 110 | 111 | 332 | 49 | 195 | 185 | 184 | 242 | 175 | 700 | 34 | A | 0 | 8917 | 0
86115 | 2019-03-22 | 18:16:45 | 94 | 295 | 가동 | 712 | 123 | 133 | 110 | 113 | 330 | 39 | 166 | 211 | 219 | 188 | 391 | 700 | 31 | A | 23 | 8413 | 0
86116 | 2019-03-22 | 18:18:30 | -1 | 302 | 가동 | 731 | 118 | 118 | 110 | 112 | 332 | 53 | 195 | 185 | 184 | 241 | 177 | 700 | 34 | A | 0 | 8917 | 0
86117 | 2019-03-22 | 18:18:47 | 93 | 296 | 가동 | 709 | 132 | 122 | 110 | 112 | 330 | 40 | 214 | 211 | 220 | 192 | 396 | 700 | 32 | A | 23 | 8413 | 0
86118 | 2019-03-22 | 18:20:45 | -1 | 303 | 가동 | 731 | 117 | 136 | 110 | 112 | 332 | 51 | 187 | 185 | 180 | 235 | 172 | 699 | 34 | A | 0 | 8917 | 0
86119 | 2019-03-22 | 18:20:49 | 93 | 297 | 가동 | 708 | 122 | 122 | 110 | 112 | 330 | 47 | 194 | 211 | 222 | 196 | 398 | 700 | 32 | A | 23 | 8413 | 0
86120 | 2019-03-22 | 18:22:45 | -1 | 304 | 가동 | 731 | 136 | 119 | 110 | 112 | 332 | 50 | 190 | 186 | 182 | 237 | 172 | 701 | 34 | A | 0 | 8917 | 0
86121 | 2019-03-22 | 18:22:51 | 91 | 298 | 가동 | 708 | 122 | 122 | 110 | 112 | 330 | 42 | 120 | 211 | 222 | 198 | 399 | 700 | 31 | A | 23 | 8413 | 0
86122 | 2019-03-22 | 18:24:42 | -1 | 305 | 가동 | 731 | 118 | 118 | 110 | 111 | 331 | 54 | 192 | 186 | 183 | 238 | 174 | 704 | 34 | A | 0 | 8917 | 0
86123 | 2019-03-22 | 18:24:53 | 91 | 299 | 가동 | 708 | 121 | 122 | 110 | 112 | 330 | 41 | 107 | 211 | 223 | 198 | 401 | 699 | 31 | A | 23 | 8413 | 0
86124 | 2019-03-22 | 18:26:41 | -1 | 306 | 가동 | 731 | 117 | 119 | 110 | 111 | 332 | 48 | 193 | 186 | 183 | 241 | 174 | 706 | 34 | A | 0 | 8917 | 0
86125 | 2019-03-22 | 18:26:55 | 90 | 300 | 가동 | 708 | 121 | 122 | 110 | 112 | 330 | 41 | 144 | 211 | 223 | 197 | 401 | 696 | 31 | A | 23 | 8413 | 0
86126 | 2019-03-22 | 18:28:40 | -1 | 307 | 가동 | 731 | 118 | 119 | 110 | 112 | 332 | 49 | 194 | 186 | 183 | 240 | 176 | 703 | 34 | A | 0 | 8917 | 0
86127 | 2019-03-22 | 18:28:57 | 89 | 301 | 가동 | 709 | 121 | 122 | 110 | 112 | 329 | 47 | 166 | 211 | 223 | 199 | 401 | 700 | 31 | A | 23 | 8413 | 0
86128 | 2019-03-22 | 18:30:39 | -1 | 308 | 가동 | 730 | 118 | 119 | 110 | 112 | 332 | 51 | 194 | 186 | 184 | 241 | 186 | 717 | 34 | A | 0 | 8917 | 0
86129 | 2019-03-22 | 18:31:00 | 88 | 302 | 가동 | 711 | 122 | 122 | 110 | 112 | 330 | 42 | 201 | 211 | 223 | 202 | 398 | 700 | 31 | A | 23 | 8413 | 0
86130 | 2019-03-22 | 18:32:57 | -1 | 309 | 가동 | 729 | 119 | 138 | 110 | 112 | 332 | 52 | 186 | 186 | 180 | 235 | 176 | 699 | 34 | A | 0 | 8917 | 0
86131 | 2019-03-22 | 18:33:02 | 88 | 303 | 가동 | 712 | 122 | 122 | 110 | 112 | 330 | 48 | 155 | 211 | 223 | 201 | 394 | 698 | 31 | A | 23 | 8413 | 0
86132 | 2019-03-22 | 18:35:04 | 87 | 304 | 가동 | 714 | 122 | 122 | 110 | 112 | 330 | 44 | 116 | 211 | 223 | 200 | 400 | 699 | 31 | A | 23 | 8413 | 0
86133 | 2019-03-22 | 18:35:15 | -1 | 310 | 가동 | 729 | 138 | 139 | 110 | 111 | 332 | 45 | 182 | 186 | 177 | 230 | 168 | 708 | 34 | A | 0 | 8917 | 0
86134 | 2019-03-22 | 18:37:06 | 86 | 305 | 가동 | 714 | 122 | 122 | 110 | 112 | 330 | 43 | 121 | 211 | 223 | 200 | 398 | 700 | 31 | A | 23 | 8413 | 0
86135 | 2019-03-22 | 18:37:16 | -1 | 311 | 가동 | 728 | 138 | 119 | 110 | 111 | 331 | 49 | 187 | 186 | 180 | 233 | 176 | 703 | 34 | A | 0 | 8917 | 0
86136 | 2019-03-22 | 18:39:08 | 85 | 306 | 가동 | 716 | 121 | 122 | 110 | 112 | 330 | 45 | 135 | 211 | 223 | 200 | 403 | 700 | 31 | A | 23 | 8413 | 0
86137 | 2019-03-22 | 18:39:14 | -1 | 312 | 가동 | 729 | 118 | 119 | 110 | 112 | 331 | 49 | 191 | 186 | 182 | 239 | 176 | 713 | 34 | A | 0 | 8917 | 0
86138 | 2019-03-22 | 18:41:12 | 84 | 307 | 가동 | 717 | 122 | 122 | 110 | 112 | 330 | 44 | 119 | 212 | 223 | 201 | 402 | 700 | 31 | A | 23 | 8413 | 0
86139 | 2019-03-22 | 18:41:34 | -1 | 313 | 가동 | 730 | 119 | 139 | 110 | 112 | 332 | 51 | 185 | 186 | 178 | 234 | 172 | 703 | 34 | A | 0 | 8917 | 0
86140 | 2019-03-22 | 18:43:13 | 83 | 308 | 가동 | 718 | 122 | 122 | 110 | 112 | 330 | 43 | 134 | 212 | 224 | 201 | 404 | 697 | 31 | A | 23 | 8413 | 0
86141 | 2019-03-22 | 18:44:09 | -1 | 314 | 가동 | 731 | 139 | 156 | 110 | 111 | 332 | 50 | 174 | 185 | 173 | 223 | 168 | 699 | 34 | A | 0 | 8917 | 0
86142 | 2019-03-22 | 18:45:16 | 81 | 309 | 가동 | 719 | 122 | 123 | 110 | 112 | 330 | 37 | 140 | 212 | 224 | 200 | 402 | 699 | 31 | A | 23 | 8413 | 0
86143 | 2019-03-22 | 18:46:28 | -1 | 315 | 가동 | 731 | 155 | 139 | 110 | 112 | 332 | 51 | 176 | 185 | 174 | 225 | 169 | 707 | 35 | A | 0 | 8917 | 0
86144 | 2019-03-22 | 18:47:18 | 81 | 310 | 가동 | 720 | 123 | 122 | 110 | 112 | 330 | 40 | 132 | 212 | 224 | 204 | 403 | 698 | 32 | A | 23 | 8413 | 0
86145 | 2019-03-22 | 18:48:29 | -1 | 316 | 가동 | 731 | 139 | 120 | 110 | 111 | 332 | 50 | 185 | 185 | 178 | 231 | 173 | 705 | 34 | A | 0 | 8917 | 0
86146 | 2019-03-22 | 18:49:21 | 81 | 311 | 가동 | 721 | 122 | 122 | 110 | 111 | 330 | 42 | 136 | 212 | 225 | 204 | 402 | 701 | 31 | A | 23 | 8413 | 0
86147 | 2019-03-22 | 18:50:30 | -1 | 317 | 가동 | 731 | 120 | 121 | 110 | 112 | 331 | 51 | 189 | 185 | 180 | 237 | 177 | 706 | 34 | A | 0 | 8917 | 0
86148 | 2019-03-22 | 18:51:22 | 80 | 312 | 가동 | 722 | 121 | 122 | 110 | 112 | 330 | 42 | 156 | 212 | 225 | 203 | 404 | 698 | 32 | A | 23 | 8413 | 0
86149 | 2019-03-22 | 18:52:30 | -1 | 318 | 가동 | 731 | 120 | 120 | 110 | 111 | 332 | 48 | 191 | 185 | 182 | 237 | 178 | 702 | 34 | A | 0 | 8917 | 0
86150 | 2019-03-22 | 18:53:25 | 79 | 313 | 가동 | 723 | 122 | 122 | 110 | 112 | 330 | 46 | 128 | 212 | 224 | 202 | 403 | 699 | 32 | A | 23 | 8413 | 0
86151 | 2019-03-22 | 18:54:30 | -1 | 319 | 가동 | 731 | 120 | 120 | 110 | 111 | 332 | 51 | 192 | 185 | 182 | 239 | 183 | 704 | 34 | A | 0 | 8917 | 0
86152 | 2019-03-22 | 18:55:27 | 78 | 314 | 가동 | 724 | 122 | 122 | 110 | 112 | 330 | 44 | 165 | 212 | 225 | 205 | 404 | 693 | 32 | A | 23 | 8413 | 0
86153 | 2019-03-22 | 18:56:29 | -1 | 320 | 가동 | 730 | 119 | 119 | 110 | 111 | 331 | 49 | 193 | 185 | 183 | 239 | 186 | 703 | 34 | A | 0 | 8917 | 0
86154 | 2019-03-22 | 18:57:29 | 77 | 315 | 가동 | 724 | 122 | 122 | 110 | 112 | 330 | 42 | 118 | 212 | 225 | 207 | 405 | 700 | 32 | A | 23 | 8413 | 0
86155 | 2019-03-22 | 18:59:31 | 77 | 316 | 가동 | 724 | 121 | 122 | 110 | 112 | 330 | 42 | 118 | 212 | 226 | 208 | 403 | 689 | 32 | A | 23 | 8413 | 0
86156 | 2019-03-22 | 19:55:37 | 76 | 1 | 가동 | 725 | 121 | 122 | 0 | 115 | 153 | 420 | 28 | 177 | 108 | 44 | 129 | 1 | 25 | D | 23 | 8413 | 1
86157 | 2019-03-22 | 19:58:54 | 75 | 2 | 가동 | 729 | 121 | 122 | 53 | 112 | 153 | 47 | 103 | 175 | 129 | 84 | 230 | 698 | 25 | D | 23 | 8413 | 1
86158 | 2019-03-22 | 19:59:41 | -1 | 1 | 가동 | 730 | 119 | 119 | 109 | 115 | 141 | 39 | 80 | 167 | 100 | 46 | 39 | 697 | 26 | D | 0 | 8917 | 1
86159 | 2019-03-22 | 20:00:54 | 75 | 3 | 가동 | 729 | 121 | 120 | 107 | 112 | 168 | 52 | 119 | 175 | 146 | 112 | 294 | 701 | 25 | D | 23 | 8413 | 1
86160 | 2019-03-22 | 20:01:54 | -1 | 2 | 가동 | 730 | 119 | 135 | 107 | 113 | 165 | 48 | 120 | 166 | 115 | 84 | 86 | 707 | 26 | D | 0 | 8917 | 1
86161 | 2019-03-22 | 20:02:55 | 74 | 4 | 가동 | 729 | 121 | 81 | 110 | 112 | 168 | 43 | 119 | 176 | 159 | 135 | 333 | 701 | 25 | D | 23 | 8413 | 1
86162 | 2019-03-22 | 20:03:51 | -1 | 3 | 가동 | 729 | 119 | 115 | 109 | 112 | 166 | 56 | 146 | 165 | 128 | 124 | 118 | 719 | 26 | D | 0 | 8917 | 1
86163 | 2019-03-22 | 20:04:55 | 73 | 5 | 가동 | 731 | 121 | 120 | 110 | 112 | 168 | 45 | 113 | 177 | 168 | 148 | 366 | 701 | 26 | D | 23 | 8413 | 1
86164 | 2019-03-22 | 20:05:46 | -1 | 4 | 가동 | 729 | 119 | 75 | 110 | 112 | 153 | 53 | 161 | 165 | 138 | 156 | 138 | 713 | 27 | D | 0 | 8917 | 1
86165 | 2019-03-22 | 20:06:55 | 72 | 6 | 가동 | 732 | 120 | 120 | 110 | 112 | 330 | 44 | 131 | 179 | 175 | 157 | 388 | 701 | 26 | A | 23 | 8413 | 0
86166 | 2019-03-22 | 20:07:46 | -1 | 5 | 가동 | 729 | 119 | 116 | 110 | 112 | 154 | 47 | 169 | 166 | 144 | 177 | 149 | 710 | 27 | D | 0 | 8917 | 1
86167 | 2019-03-22 | 20:08:57 | 72 | 7 | 가동 | 733 | 122 | 122 | 110 | 112 | 330 | 43 | 134 | 181 | 183 | 170 | 392 | 698 | 26 | A | 23 | 8413 | 0
86168 | 2019-03-22 | 20:09:56 | -1 | 6 | 가동 | 731 | 116 | 134 | 110 | 112 | 331 | 49 | 168 | 166 | 147 | 186 | 153 | 706 | 28 | A | 0 | 8917 | 0
86169 | 2019-03-22 | 20:10:59 | 70 | 8 | 가동 | 733 | 121 | 122 | 110 | 112 | 331 | 42 | 126 | 183 | 189 | 176 | 397 | 697 | 26 | A | 23 | 8413 | 0
86170 | 2019-03-22 | 20:12:16 | -1 | 7 | 가동 | 732 | 137 | 135 | 110 | 112 | 332 | 50 | 169 | 167 | 152 | 196 | 155 | 704 | 29 | A | 0 | 8917 | 0
86171 | 2019-03-22 | 20:13:01 | 70 | 9 | 가동 | 733 | 121 | 122 | 110 | 112 | 330 | 41 | 119 | 184 | 194 | 182 | 390 | 702 | 27 | A | 23 | 8413 | 0
86172 | 2019-03-22 | 20:14:25 | -1 | 8 | 가동 | 733 | 134 | 134 | 110 | 112 | 332 | 49 | 171 | 168 | 155 | 201 | 160 | 701 | 29 | A | 0 | 8917 | 0
86173 | 2019-03-22 | 20:15:03 | 69 | 10 | 가동 | 733 | 121 | 122 | 110 | 112 | 330 | 42 | 124 | 186 | 198 | 187 | 398 | 700 | 27 | A | 23 | 8413 | 0
86174 | 2019-03-22 | 20:16:40 | -1 | 9 | 가동 | 733 | 134 | 135 | 110 | 112 | 332 | 52 | 172 | 168 | 159 | 209 | 161 | 725 | 29 | A | 0 | 8917 | 0
86175 | 2019-03-22 | 20:17:05 | 68 | 11 | 가동 | 733 | 121 | 122 | 110 | 112 | 331 | 43 | 122 | 187 | 201 | 189 | 400 | 701 | 27 | A | 23 | 8413 | 0
86176 | 2019-03-22 | 20:18:37 | -1 | 10 | 가동 | 732 | 134 | 117 | 110 | 112 | 332 | 48 | 180 | 169 | 164 | 219 | 166 | 713 | 30 | A | 0 | 8917 | 0
86177 | 2019-03-22 | 20:19:06 | 67 | 12 | 가동 | 732 | 122 | 122 | 110 | 112 | 331 | 41 | 122 | 188 | 203 | 189 | 400 | 702 | 28 | A | 23 | 8413 | 0
86178 | 2019-03-22 | 20:20:34 | -1 | 11 | 가동 | 733 | 117 | 118 | 110 | 112 | 331 | 50 | 185 | 169 | 167 | 226 | 170 | 706 | 30 | A | 0 | 8917 | 0
86179 | 2019-03-22 | 20:21:11 | 66 | 13 | 가동 | 731 | 122 | 122 | 110 | 112 | 330 | 46 | 118 | 189 | 205 | 190 | 400 | 702 | 28 | A | 23 | 8413 | 0
86180 | 2019-03-22 | 20:22:33 | -1 | 12 | 가동 | 732 | 117 | 118 | 110 | 112 | 331 | 50 | 188 | 170 | 170 | 232 | 170 | 710 | 30 | A | 0 | 8917 | 0
86181 | 2019-03-22 | 20:23:14 | 65 | 14 | 가동 | 731 | 122 | 122 | 110 | 112 | 330 | 40 | 131 | 190 | 206 | 192 | 399 | 701 | 28 | A | 23 | 8413 | 0
86182 | 2019-03-22 | 20:24:30 | -1 | 13 | 가동 | 732 | 117 | 118 | 110 | 112 | 332 | 52 | 189 | 171 | 172 | 237 | 171 | 705 | 31 | A | 0 | 8917 | 0
86183 | 2019-03-22 | 20:25:13 | 65 | 15 | 가동 | 730 | 121 | 122 | 110 | 112 | 330 | 48 | 115 | 191 | 207 | 193 | 401 | 702 | 29 | A | 23 | 8413 | 0
86184 | 2019-03-22 | 20:26:29 | -1 | 14 | 가동 | 731 | 119 | 119 | 110 | 112 | 332 | 49 | 190 | 171 | 173 | 237 | 173 | 722 | 31 | A | 0 | 8917 | 0
86185 | 2019-03-22 | 20:27:17 | 63 | 16 | 가동 | 731 | 122 | 122 | 110 | 112 | 330 | 45 | 123 | 191 | 208 | 193 | 400 | 700 | 29 | A | 23 | 8413 | 0
86186 | 2019-03-22 | 20:29:03 | -1 | 15 | 가동 | 731 | 117 | 154 | 110 | 112 | 332 | 47 | 175 | 172 | 166 | 223 | 170 | 705 | 31 | A | 0 | 8917 | 0
86187 | 2019-03-22 | 20:29:18 | 63 | 17 | 가동 | 731 | 122 | 122 | 110 | 111 | 330 | 45 | 138 | 192 | 209 | 194 | 402 | 699 | 29 | A | 23 | 8413 | 0
86188 | 2019-03-22 | 20:31:20 | 62 | 18 | 가동 | 729 | 121 | 122 | 110 | 111 | 330 | 47 | 168 | 193 | 210 | 195 | 400 | 701 | 29 | A | 23 | 8413 | 0
86189 | 2019-03-22 | 20:33:22 | 61 | 19 | 가동 | 729 | 122 | 122 | 110 | 112 | 330 | 43 | 154 | 193 | 211 | 195 | 401 | 700 | 30 | A | 23 | 8413 | 0
86190 | 2019-03-22 | 20:33:33 | -1 | 16 | 가동 | 730 | 117 | 154 | 110 | 111 | 153 | 50 | 129 | 172 | 149 | 182 | 152 | 697 | 32 | D | 0 | 8917 | 1
86191 | 2019-03-22 | 20:35:24 | 60 | 20 | 가동 | 728 | 122 | 122 | 110 | 112 | 331 | 42 | 168 | 194 | 211 | 195 | 399 | 700 | 30 | A | 23 | 8413 | 0
86192 | 2019-03-22 | 20:35:29 | -1 | 17 | 가동 | 730 | 148 | 116 | 110 | 112 | 332 | 52 | 156 | 172 | 157 | 198 | 160 | 708 | 32 | A | 0 | 8917 | 0
86193 | 2019-03-22 | 20:37:26 | 59 | 21 | 가동 | 729 | 122 | 122 | 110 | 112 | 330 | 46 | 176 | 194 | 212 | 195 | 398 | 701 | 30 | A | 23 | 8413 | 0
86194 | 2019-03-22 | 20:37:27 | -1 | 18 | 가동 | 729 | 118 | 117 | 110 | 111 | 332 | 52 | 176 | 172 | 165 | 215 | 171 | 710 | 32 | A | 0 | 8917 | 0
86195 | 2019-03-22 | 20:39:24 | -1 | 19 | 가동 | 728 | 117 | 118 | 110 | 112 | 332 | 52 | 184 | 172 | 170 | 227 | 174 | 713 | 32 | A | 0 | 8917 | 0
86196 | 2019-03-22 | 20:39:29 | 58 | 22 | 가동 | 729 | 122 | 122 | 110 | 112 | 330 | 49 | 210 | 195 | 213 | 195 | 391 | 702 | 30 | A | 23 | 8413 | 0
86197 | 2019-03-22 | 20:41:22 | -1 | 20 | 가동 | 729 | 116 | 118 | 110 | 111 | 332 | 53 | 188 | 172 | 173 | 232 | 179 | 703 | 33 | A | 0 | 8917 | 0
86198 | 2019-03-22 | 20:41:32 | 57 | 23 | 가동 | 730 | 122 | 123 | 110 | 112 | 330 | 41 | 232 | 195 | 213 | 195 | 397 | 700 | 30 | A | 23 | 8413 | 0
86199 | 2019-03-22 | 20:43:19 | -1 | 21 | 가동 | 730 | 117 | 117 | 110 | 112 | 332 | 49 | 191 | 173 | 175 | 237 | 182 | 704 | 33 | A | 0 | 8917 | 0
86200 | 2019-03-22 | 20:43:34 | 57 | 24 | 가동 | 731 | 122 | 122 | 110 | 112 | 330 | 43 | 233 | 196 | 214 | 197 | 402 | 701 | 30 | A | 23 | 8413 | 0
86201 | 2019-03-22 | 20:45:17 | -1 | 22 | 가동 | 732 | 117 | 117 | 110 | 111 | 332 | 52 | 193 | 173 | 177 | 240 | 182 | 718 | 33 | A | 0 | 8917 | 0
86202 | 2019-03-22 | 20:45:36 | 55 | 25 | 가동 | 732 | 122 | 122 | 110 | 112 | 330 | 42 | 234 | 196 | 215 | 198 | 402 | 695 | 30 | A | 23 | 8413 | 0
86203 | 2019-03-22 | 20:47:14 | -1 | 23 | 가동 | 733 | 117 | 118 | 110 | 111 | 332 | 52 | 193 | 173 | 178 | 242 | 182 | 704 | 33 | A | 0 | 8917 | 0
86204 | 2019-03-22 | 20:47:38 | 55 | 26 | 가동 | 732 | 121 | 122 | 110 | 112 | 331 | 45 | 234 | 196 | 216 | 195 | 398 | 701 | 31 | A | 23 | 8413 | 0
86205 | 2019-03-22 | 20:49:12 | -1 | 24 | 가동 | 733 | 117 | 118 | 110 | 112 | 332 | 51 | 193 | 174 | 179 | 243 | 183 | 705 | 33 | A | 0 | 8917 | 0
86206 | 2019-03-22 | 20:49:40 | 54 | 27 | 가동 | 732 | 121 | 122 | 110 | 112 | 330 | 44 | 234 | 197 | 216 | 199 | 403 | 701 | 31 | A | 23 | 8413 | 0
86207 | 2019-03-22 | 20:51:11 | -1 | 25 | 가동 | 733 | 117 | 117 | 110 | 111 | 332 | 52 | 194 | 174 | 179 | 243 | 184 | 727 | 33 | A | 0 | 8917 | 0
86208 | 2019-03-22 | 20:51:43 | 53 | 28 | 가동 | 733 | 122 | 122 | 110 | 112 | 330 | 46 | 234 | 197 | 217 | 199 | 403 | 699 | 31 | A | 23 | 8413 | 0
86209 | 2019-03-22 | 20:53:07 | -1 | 26 | 가동 | 733 | 116 | 117 | 110 | 112 | 332 | 50 | 194 | 175 | 180 | 246 | 184 | 711 | 33 | A | 0 | 8917 | 0
86210 | 2019-03-22 | 20:53:44 | 52 | 29 | 가동 | 732 | 122 | 122 | 110 | 112 | 330 | 45 | 236 | 198 | 217 | 200 | 403 | 698 | 31 | A | 23 | 8413 | 0
86211 | 2019-03-22 | 20:55:04 | -1 | 27 | 가동 | 733 | 117 | 118 | 110 | 111 | 332 | 53 | 194 | 175 | 180 | 248 | 184 | 722 | 33 | A | 0 | 8917 | 0
86212 | 2019-03-22 | 20:55:47 | 51 | 30 | 가동 | 731 | 121 | 122 | 110 | 112 | 330 | 47 | 234 | 198 | 217 | 199 | 401 | 700 | 31 | A | 23 | 8413 | 0
86213 | 2019-03-22 | 20:57:03 | -1 | 28 | 가동 | 732 | 117 | 118 | 110 | 112 | 332 | 53 | 194 | 175 | 181 | 246 | 182 | 715 | 33 | A | 0 | 8917 | 0
86214 | 2019-03-22 | 20:57:49 | 50 | 31 | 가동 | 730 | 122 | 122 | 110 | 112 | 330 | 42 | 236 | 199 | 217 | 198 | 400 | 700 | 31 | A | 23 | 8413 | 0
86215 | 2019-03-22 | 20:59:00 | -1 | 29 | 가동 | 732 | 118 | 117 | 110 | 111 | 332 | 52 | 195 | 176 | 181 | 248 | 182 | 690 | 33 | A | 0 | 8917 | 0
86216 | 2019-03-22 | 20:59:51 | 49 | 32 | 가동 | 729 | 122 | 122 | 110 | 112 | 330 | 47 | 234 | 199 | 217 | 199 | 402 | 700 | 31 | A | 23 | 8413 | 0
86217 | 2019-03-22 | 21:00:59 | -1 | 30 | 가동 | 731 | 116 | 119 | 110 | 111 | 332 | 54 | 194 | 176 | 181 | 250 | 181 | 699 | 33 | A | 0 | 8917 | 0
86218 | 2019-03-22 | 21:01:54 | 48 | 33 | 가동 | 728 | 122 | 122 | 110 | 111 | 330 | 41 | 237 | 199 | 218 | 200 | 402 | 700 | 31 | A | 23 | 8413 | 0
86219 | 2019-03-22 | 21:02:59 | -1 | 31 | 가동 | 731 | 119 | 119 | 110 | 112 | 332 | 54 | 194 | 176 | 182 | 252 | 180 | 707 | 33 | A | 0 | 8917 | 0
86220 | 2019-03-22 | 21:03:56 | 48 | 34 | 가동 | 728 | 122 | 122 | 110 | 111 | 330 | 47 | 234 | 200 | 218 | 198 | 401 | 700 | 31 | A | 23 | 8413 | 0
86221 | 2019-03-22 | 21:04:58 | -1 | 32 | 가동 | 729 | 118 | 119 | 110 | 111 | 332 | 53 | 195 | 176 | 182 | 253 | 180 | 706 | 33 | A | 0 | 8917 | 0
86222 | 2019-03-22 | 21:05:58 | 46 | 35 | 가동 | 729 | 122 | 122 | 110 | 112 | 330 | 40 | 237 | 200 | 219 | 200 | 402 | 700 | 31 | A | 23 | 8413 | 0
86223 | 2019-03-22 | 21:06:56 | -1 | 33 | 가동 | 729 | 117 | 119 | 110 | 112 | 332 | 53 | 195 | 177 | 182 | 253 | 181 | 706 | 33 | A | 0 | 8917 | 0
86224 | 2019-03-22 | 21:08:01 | 46 | 36 | 가동 | 729 | 122 | 122 | 110 | 112 | 330 | 43 | 237 | 200 | 219 | 200 | 401 | 700 | 31 | A | 23 | 8413 | 0
86225 | 2019-03-22 | 21:08:55 | -1 | 34 | 가동 | 728 | 119 | 120 | 110 | 112 | 332 | 52 | 194 | 177 | 182 | 253 | 180 | 692 | 33 | A | 0 | 8917 | 0
86226 | 2019-03-22 | 21:10:03 | 45 | 37 | 가동 | 729 | 122 | 122 | 110 | 112 | 330 | 42 | 234 | 200 | 219 | 202 | 401 | 700 | 31 | A | 23 | 8413 | 0
86227 | 2019-03-22 | 21:10:53 | -1 | 35 | 가동 | 730 | 119 | 118 | 110 | 112 | 332 | 51 | 195 | 177 | 183 | 253 | 181 | 713 | 33 | A | 0 | 8917 | 0
86228 | 2019-03-22 | 21:12:05 | 44 | 38 | 가동 | 730 | 121 | 122 | 110 | 112 | 330 | 44 | 235 | 200 | 220 | 200 | 399 | 699 | 30 | A | 23 | 8413 | 0
86229 | 2019-03-22 | 21:12:54 | -1 | 36 | 가동 | 731 | 118 | 121 | 110 | 112 | 332 | 50 | 194 | 177 | 183 | 253 | 180 | 702 | 33 | A | 0 | 8917 | 0
86230 | 2019-03-22 | 21:14:09 | 44 | 39 | 가동 | 730 | 121 | 122 | 110 | 112 | 330 | 50 | 237 | 201 | 219 | 201 | 400 | 700 | 30 | A | 23 | 8413 | 0
86231 | 2019-03-22 | 21:16:10 | 42 | 40 | 가동 | 729 | 122 | 122 | 110 | 112 | 330 | 42 | 236 | 201 | 220 | 202 | 400 | 701 | 31 | A | 23 | 8413 | 0
86232 | 2019-03-22 | 21:16:18 | -1 | 37 | 가동 | 730 | 119 | 204 | 110 | 112 | 332 | 44 | 158 | 177 | 166 | 219 | 166 | 718 | 33 | A | 0 | 8917 | 0
86233 | 2019-03-22 | 21:18:12 | 61 | 41 | 가동 | 728 | 122 | 123 | 110 | 112 | 330 | 46 | 235 | 202 | 219 | 201 | 401 | 701 | 31 | A | 23 | 8413 | 0
86234 | 2019-03-22 | 21:18:15 | -1 | 38 | 가동 | 730 | 203 | 116 | 110 | 112 | 332 | 56 | 175 | 177 | 173 | 230 | 171 | 707 | 33 | A | 0 | 8917 | 0
86235 | 2019-03-22 | 21:20:12 | -1 | 39 | 가동 | 731 | 116 | 117 | 110 | 111 | 332 | 50 | 186 | 177 | 177 | 237 | 180 | 708 | 33 | A | 0 | 8917 | 0
86236 | 2019-03-22 | 21:20:15 | 95 | 42 | 가동 | 726 | 122 | 123 | 110 | 112 | 330 | 36 | 236 | 202 | 219 | 200 | 397 | 700 | 31 | A | 23 | 8413 | 0
86237 | 2019-03-22 | 21:22:09 | -1 | 40 | 가동 | 731 | 116 | 117 | 110 | 111 | 332 | 55 | 191 | 177 | 179 | 242 | 183 | 712 | 33 | A | 0 | 8917 | 0
86238 | 2019-03-22 | 21:22:16 | 102 | 43 | 가동 | 719 | 122 | 122 | 109 | 112 | 330 | 42 | 232 | 202 | 219 | 199 | 395 | 700 | 31 | A | 23 | 8413 | 0
86239 | 2019-03-22 | 21:24:05 | -1 | 41 | 가동 | 731 | 116 | 116 | 110 | 112 | 332 | 53 | 194 | 177 | 180 | 246 | 184 | 680 | 33 | A | 0 | 8917 | 0
86240 | 2019-03-22 | 21:24:18 | 103 | 44 | 가동 | 712 | 121 | 122 | 109 | 112 | 330 | 47 | 231 | 202 | 219 | 200 | 385 | 694 | 31 | A | 23 | 8413 | 0
86241 | 2019-03-22 | 21:26:01 | -1 | 42 | 가동 | 731 | 115 | 116 | 110 | 112 | 332 | 52 | 196 | 178 | 182 | 250 | 185 | 709 | 33 | A | 0 | 8917 | 0
86242 | 2019-03-22 | 21:26:31 | 100 | 45 | 가동 | 709 | 122 | 122 | 110 | 112 | 330 | 42 | 230 | 203 | 219 | 201 | 391 | 693 | 31 | A | 23 | 8413 | 0
86243 | 2019-03-22 | 21:27:58 | -1 | 43 | 가동 | 731 | 116 | 117 | 110 | 112 | 332 | 54 | 196 | 178 | 183 | 250 | 186 | 717 | 33 | A | 0 | 8917 | 0
86244 | 2019-03-22 | 21:28:23 | 101 | 46 | 가동 | 708 | 121 | 122 | 110 | 112 | 330 | 47 | 231 | 203 | 218 | 200 | 390 | 700 | 31 | A | 23 | 8413 | 0
86245 | 2019-03-22 | 21:29:55 | -1 | 44 | 가동 | 731 | 117 | 117 | 110 | 112 | 332 | 50 | 197 | 178 | 183 | 252 | 187 | 715 | 33 | A | 0 | 8917 | 0
86246 | 2019-03-22 | 21:30:28 | 100 | 47 | 가동 | 707 | 122 | 123 | 110 | 112 | 330 | 43 | 231 | 203 | 218 | 199 | 389 | 699 | 31 | A | 23 | 8413 | 0
86247 | 2019-03-22 | 21:32:11 | -1 | 45 | 가동 | 730 | 117 | 136 | 110 | 112 | 332 | 50 | 189 | 178 | 180 | 245 | 183 | 717 | 33 | A | 0 | 8917 | 0
86248 | 2019-03-22 | 21:32:28 | 99 | 48 | 가동 | 707 | 122 | 122 | 110 | 112 | 330 | 40 | 231 | 203 | 218 | 199 | 395 | 702 | 31 | A | 23 | 8413 | 0
86249 | 2019-03-22 | 21:34:07 | -1 | 46 | 가동 | 729 | 135 | 116 | 110 | 112 | 332 | 52 | 192 | 179 | 181 | 247 | 187 | 710 | 33 | A | 0 | 8917 | 0
86250 | 2019-03-22 | 21:34:29 | 99 | 49 | 가동 | 708 | 121 | 122 | 110 | 112 | 330 | 42 | 231 | 203 | 219 | 201 | 399 | 698 | 31 | A | 23 | 8413 | 0
86251 | 2019-03-22 | 21:36:14 | -1 | 47 | 가동 | 729 | 116 | 117 | 110 | 111 | 332 | 53 | 194 | 179 | 182 | 249 | 190 | 716 | 33 | A | 0 | 8917 | 0
86252 | 2019-03-22 | 21:36:32 | 98 | 50 | 가동 | 708 | 121 | 122 | 110 | 112 | 330 | 46 | 234 | 203 | 220 | 200 | 388 | 698 | 31 | A | 23 | 8413 | 0
86253 | 2019-03-22 | 21:38:02 | -1 | 48 | 가동 | 729 | 117 | 118 | 110 | 111 | 332 | 53 | 195 | 179 | 183 | 249 | 190 | 710 | 33 | A | 0 | 8917 | 0
86254 | 2019-03-22 | 21:38:35 | 97 | 51 | 가동 | 708 | 122 | 122 | 110 | 112 | 330 | 43 | 233 | 204 | 219 | 199 | 393 | 700 | 31 | A | 23 | 8413 | 0
86255 | 2019-03-22 | 21:40:17 | -1 | 49 | 가동 | 729 | 118 | 135 | 110 | 112 | 332 | 55 | 188 | 179 | 179 | 242 | 186 | 716 | 33 | A | 0 | 8917 | 0
86256 | 2019-03-22 | 21:40:36 | 96 | 52 | 가동 | 709 | 122 | 122 | 110 | 112 | 330 | 42 | 230 | 204 | 219 | 200 | 397 | 697 | 30 | A | 23 | 8413 | 0
86257 | 2019-03-22 | 21:42:15 | -1 | 50 | 가동 | 730 | 135 | 117 | 110 | 112 | 342 | 53 | 192 | 179 | 181 | 247 | 188 | 690 | 33 | A | 0 | 8917 | 0
86258 | 2019-03-22 | 21:42:38 | 96 | 53 | 가동 | 709 | 122 | 122 | 110 | 112 | 330 | 45 | 232 | 204 | 219 | 200 | 395 | 701 | 31 | A | 23 | 8413 | 0
86259 | 2019-03-22 | 21:44:14 | -1 | 51 | 가동 | 730 | 116 | 118 | 110 | 112 | 332 | 53 | 194 | 179 | 183 | 251 | 189 | 709 | 33 | A | 0 | 8917 | 0
86260 | 2019-03-22 | 21:44:40 | 95 | 54 | 가동 | 709 | 122 | 122 | 110 | 112 | 330 | 49 | 231 | 204 | 219 | 200 | 386 | 692 | 31 | A | 23 | 8413 | 0
86261 | 2019-03-22 | 21:46:28 | -1 | 52 | 가동 | 731 | 118 | 134 | 110 | 112 | 332 | 51 | 188 | 179 | 180 | 246 | 188 | 701 | 34 | A | 0 | 8917 | 0
86262 | 2019-03-22 | 21:46:42 | 94 | 55 | 가동 | 710 | 122 | 122 | 110 | 112 | 330 | 45 | 231 | 204 | 219 | 201 | 393 | 696 | 31 | A | 23 | 8413 | 0
86263 | 2019-03-22 | 21:48:26 | -1 | 53 | 가동 | 731 | 134 | 117 | 110 | 111 | 332 | 54 | 192 | 180 | 182 | 251 | 188 | 712 | 33 | A | 0 | 8917 | 0
86264 | 2019-03-22 | 21:48:45 | 93 | 56 | 가동 | 711 | 121 | 122 | 110 | 113 | 330 | 43 | 233 | 205 | 220 | 200 | 396 | 700 | 30 | A | 23 | 8413 | 0
86265 | 2019-03-22 | 21:50:41 | -1 | 54 | 가동 | 732 | 117 | 136 | 110 | 112 | 332 | 54 | 187 | 180 | 179 | 244 | 185 | 707 | 33 | A | 0 | 8917 | 0
86266 | 2019-03-22 | 21:50:48 | 93 | 57 | 가동 | 712 | 122 | 122 | 110 | 112 | 330 | 46 | 234 | 205 | 220 | 198 | 390 | 700 | 30 | A | 23 | 8413 | 0
86267 | 2019-03-22 | 21:52:40 | -1 | 55 | 가동 | 732 | 135 | 118 | 110 | 112 | 332 | 55 | 191 | 180 | 182 | 249 | 185 | 701 | 33 | A | 0 | 8917 | 0
86268 | 2019-03-22 | 21:52:50 | 91 | 58 | 가동 | 713 | 122 | 123 | 110 | 112 | 330 | 45 | 232 | 205 | 219 | 199 | 393 | 698 | 30 | A | 23 | 8413 | 0
86269 | 2019-03-22 | 21:54:52 | 91 | 59 | 가동 | 714 | 122 | 122 | 110 | 112 | 330 | 50 | 233 | 205 | 219 | 199 | 393 | 697 | 30 | A | 23 | 8413 | 0
86270 | 2019-03-22 | 21:54:58 | -1 | 56 | 가동 | 732 | 119 | 138 | 110 | 112 | 332 | 50 | 186 | 180 | 179 | 242 | 183 | 703 | 33 | A | 0 | 8917 | 0
86271 | 2019-03-22 | 21:56:56 | -1 | 57 | 가동 | 732 | 136 | 118 | 110 | 111 | 332 | 54 | 190 | 180 | 181 | 247 | 184 | 712 | 33 | A | 0 | 8917 | 0
86272 | 2019-03-22 | 21:56:58 | 90 | 60 | 가동 | 714 | 123 | 123 | 110 | 112 | 330 | 45 | 232 | 205 | 220 | 199 | 395 | 698 | 31 | A | 23 | 8413 | 0
86273 | 2019-03-22 | 21:58:54 | -1 | 58 | 가동 | 731 | 117 | 118 | 110 | 111 | 332 | 55 | 193 | 180 | 183 | 248 | 188 | 695 | 33 | A | 0 | 8917 | 0
86274 | 2019-03-22 | 21:58:59 | 89 | 61 | 가동 | 716 | 123 | 123 | 110 | 112 | 331 | 49 | 233 | 206 | 220 | 199 | 397 | 697 | 30 | A | 23 | 8413 | 0
86275 | 2019-03-22 | 22:00:53 | -1 | 59 | 가동 | 731 | 118 | 119 | 110 | 111 | 332 | 53 | 194 | 180 | 183 | 249 | 189 | 708 | 33 | A | 0 | 8917 | 0
86276 | 2019-03-22 | 22:01:02 | 88 | 62 | 가동 | 716 | 123 | 124 | 110 | 112 | 330 | 44 | 233 | 206 | 220 | 201 | 399 | 697 | 30 | A | 23 | 8413 | 0
86277 | 2019-03-22 | 22:02:52 | -1 | 60 | 가동 | 731 | 119 | 118 | 110 | 112 | 332 | 55 | 195 | 180 | 184 | 252 | 187 | 715 | 33 | A | 0 | 8917 | 0
86278 | 2019-03-22 | 22:03:05 | 88 | 63 | 가동 | 717 | 121 | 122 | 110 | 112 | 330 | 50 | 234 | 206 | 221 | 202 | 386 | 696 | 30 | A | 23 | 8413 | 0
86279 | 2019-03-22 | 22:04:52 | -1 | 61 | 가동 | 729 | 118 | 119 | 110 | 112 | 332 | 52 | 196 | 181 | 184 | 254 | 186 | 713 | 33 | A | 0 | 8917 | 0
86280 | 2019-03-22 | 22:05:06 | 87 | 64 | 가동 | 718 | 122 | 122 | 110 | 112 | 330 | 46 | 234 | 206 | 221 | 204 | 391 | 696 | 30 | A | 23 | 8413 | 0
86281 | 2019-03-22 | 22:06:49 | -1 | 62 | 가동 | 729 | 118 | 119 | 110 | 112 | 332 | 54 | 196 | 181 | 184 | 251 | 188 | 704 | 33 | A | 0 | 8917 | 0
86282 | 2019-03-22 | 22:07:13 | 85 | 65 | 가동 | 719 | 122 | 122 | 110 | 112 | 330 | 46 | 234 | 206 | 222 | 204 | 395 | 697 | 30 | A | 23 | 8413 | 0
86283 | 2019-03-22 | 22:08:47 | -1 | 63 | 가동 | 728 | 119 | 118 | 110 | 111 | 332 | 53 | 196 | 181 | 184 | 249 | 188 | 710 | 33 | A | 0 | 8917 | 0
86284 | 2019-03-22 | 22:09:11 | 85 | 66 | 가동 | 721 | 121 | 122 | 110 | 112 | 330 | 42 | 237 | 206 | 222 | 203 | 398 | 697 | 30 | A | 23 | 8413 | 0
86285 | 2019-03-22 | 22:10:47 | -1 | 64 | 가동 | 728 | 117 | 119 | 110 | 111 | 332 | 55 | 196 | 181 | 184 | 250 | 187 | 703 | 33 | A | 0 | 8917 | 0
86286 | 2019-03-22 | 22:11:15 | 84 | 67 | 가동 | 722 | 121 | 122 | 110 | 112 | 330 | 43 | 236 | 207 | 222 | 204 | 399 | 696 | 30 | A | 23 | 8413 | 0
86287 | 2019-03-22 | 22:12:45 | -1 | 65 | 가동 | 729 | 119 | 118 | 110 | 113 | 332 | 51 | 196 | 181 | 185 | 250 | 186 | 689 | 33 | A | 0 | 8917 | 0
86288 | 2019-03-22 | 22:13:15 | 83 | 68 | 가동 | 722 | 122 | 122 | 110 | 112 | 330 | 48 | 236 | 207 | 221 | 202 | 388 | 695 | 30 | A | 23 | 8413 | 0
86289 | 2019-03-22 | 22:14:44 | -1 | 66 | 가동 | 730 | 117 | 119 | 110 | 111 | 332 | 55 | 196 | 181 | 185 | 246 | 186 | 717 | 33 | A | 0 | 8917 | 0
86290 | 2019-03-22 | 22:15:18 | 82 | 69 | 가동 | 723 | 122 | 122 | 110 | 112 | 330 | 45 | 235 | 207 | 222 | 203 | 392 | 697 | 30 | A | 23 | 8413 | 0
86291 | 2019-03-22 | 22:16:43 | -1 | 67 | 가동 | 730 | 118 | 119 | 110 | 113 | 332 | 50 | 196 | 181 | 185 | 243 | 186 | 703 | 33 | A | 0 | 8917 | 0
86292 | 2019-03-22 | 22:17:20 | 82 | 70 | 가동 | 724 | 122 | 122 | 110 | 112 | 330 | 43 | 237 | 207 | 222 | 201 | 398 | 697 | 30 | A | 23 | 8413 | 0
86293 | 2019-03-22 | 22:18:43 | -1 | 68 | 가동 | 731 | 119 | 120 | 110 | 111 | 332 | 53 | 195 | 182 | 185 | 241 | 187 | 704 | 33 | A | 0 | 8917 | 0
86294 | 2019-03-22 | 22:19:22 | 81 | 71 | 가동 | 724 | 122 | 122 | 110 | 112 | 330 | 44 | 235 | 207 | 221 | 201 | 402 | 696 | 30 | A | 23 | 8413 | 0
86295 | 2019-03-22 | 22:20:42 | -1 | 69 | 가동 | 732 | 119 | 119 | 110 | 111 | 332 | 53 | 195 | 182 | 185 | 243 | 186 | 702 | 34 | A | 0 | 8917 | 0
86296 | 2019-03-22 | 22:21:24 | 80 | 72 | 가동 | 725 | 122 | 122 | 110 | 112 | 330 | 48 | 233 | 207 | 222 | 202 | 403 | 697 | 31 | A | 23 | 8413 | 0
86297 | 2019-03-22 | 22:22:42 | -1 | 70 | 가동 | 732 | 119 | 120 | 110 | 111 | 332 | 54 | 195 | 182 | 185 | 244 | 183 | 714 | 34 | A | 0 | 8917 | 0
86298 | 2019-03-22 | 22:23:27 | 79 | 73 | 가동 | 726 | 122 | 123 | 110 | 112 | 330 | 46 | 236 | 208 | 222 | 202 | 401 | 698 | 31 | A | 23 | 8413 | 0
86299 | 2019-03-22 | 22:24:40 | -1 | 71 | 가동 | 732 | 119 | 119 | 110 | 111 | 332 | 54 | 195 | 182 | 185 | 245 | 184 | 695 | 34 | A | 0 | 8917 | 0
86300 | 2019-03-22 | 22:25:30 | 78 | 74 | 가동 | 726 | 122 | 123 | 110 | 112 | 330 | 50 | 235 | 207 | 222 | 201 | 401 | 696 | 31 | A | 23 | 8413 | 0
86301 | 2019-03-22 | 22:26:58 | -1 | 72 | 가동 | 732 | 118 | 137 | 110 | 112 | 332 | 50 | 187 | 182 | 181 | 236 | 181 | 703 | 34 | A | 0 | 8917 | 0
86302 | 2019-03-22 | 22:27:37 | 77 | 75 | 가동 | 727 | 122 | 127 | 110 | 112 | 330 | 46 | 229 | 207 | 220 | 198 | 400 | 694 | 31 | A | 23 | 8413 | 0
86303 | 2019-03-22 | 22:29:40 | 76 | 76 | 가동 | 727 | 126 | 122 | 110 | 112 | 330 | 48 | 232 | 208 | 221 | 201 | 403 | 696 | 31 | A | 23 | 8413 | 0
86304 | 2019-03-22 | 22:30:21 | -1 | 73 | 가동 | 733 | 137 | 203 | 110 | 111 | 332 | 53 | 157 | 182 | 167 | 212 | 168 | 717 | 34 | A | 0 | 8917 | 0
86305 | 2019-03-22 | 22:31:42 | 75 | 77 | 가동 | 728 | 122 | 122 | 110 | 112 | 330 | 48 | 237 | 208 | 222 | 199 | 403 | 697 | 31 | A | 23 | 8413 | 0
86306 | 2019-03-22 | 22:32:18 | -1 | 74 | 가동 | 733 | 202 | 116 | 110 | 111 | 332 | 50 | 175 | 182 | 174 | 221 | 175 | 716 | 34 | A | 0 | 8917 | 0
86307 | 2019-03-22 | 22:34:16 | -1 | 75 | 가동 | 732 | 116 | 116 | 110 | 112 | 332 | 52 | 186 | 182 | 179 | 236 | 182 | 699 | 33 | A | 0 | 8917 | 0
86308 | 2019-03-22 | 22:34:20 | 75 | 78 | 가동 | 729 | 122 | 159 | 110 | 112 | 330 | 46 | 196 | 208 | 211 | 182 | 383 | 695 | 30 | A | 23 | 8413 | 0
86309 | 2019-03-22 | 22:36:15 | -1 | 76 | 가동 | 732 | 116 | 116 | 110 | 111 | 332 | 52 | 191 | 181 | 182 | 244 | 186 | 708 | 33 | A | 0 | 8917 | 0
86310 | 2019-03-22 | 22:36:22 | 74 | 79 | 가동 | 728 | 158 | 122 | 110 | 112 | 330 | 46 | 225 | 207 | 216 | 191 | 396 | 698 | 30 | A | 23 | 8413 | 0
86311 | 2019-03-22 | 22:38:27 | 72 | 80 | 가동 | 729 | 122 | 123 | 110 | 112 | 330 | 48 | 230 | 207 | 219 | 196 | 402 | 698 | 31 | A | 23 | 8413 | 0
86312 | 2019-03-22 | 22:39:02 | -1 | 77 | 가동 | 731 | 116 | 116 | 110 | 111 | 332 | 50 | 171 | 181 | 173 | 228 | 180 | 729 | 33 | A | 0 | 8917 | 0
86313 | 2019-03-22 | 22:40:27 | 72 | 81 | 가동 | 729 | 122 | 123 | 110 | 112 | 330 | 46 | 235 | 207 | 220 | 198 | 402 | 698 | 30 | A | 23 | 8413 | 0
86314 | 2019-03-22 | 22:40:59 | -1 | 78 | 가동 | 732 | 141 | 117 | 110 | 112 | 332 | 49 | 181 | 182 | 178 | 236 | 178 | 707 | 33 | A | 0 | 8917 | 0
86315 | 2019-03-22 | 22:42:33 | 71 | 82 | 가동 | 730 | 122 | 122 | 110 | 112 | 330 | 50 | 236 | 207 | 221 | 198 | 402 | 696 | 30 | A | 23 | 8413 | 0
86316 | 2019-03-22 | 22:42:55 | -1 | 79 | 가동 | 732 | 116 | 116 | 110 | 111 | 332 | 51 | 189 | 182 | 181 | 242 | 180 | 708 | 33 | A | 0 | 8917 | 0
86317 | 2019-03-22 | 22:44:33 | 70 | 83 | 가동 | 730 | 122 | 122 | 110 | 112 | 330 | 48 | 236 | 207 | 222 | 202 | 389 | 696 | 31 | A | 23 | 8413 | 0
86318 | 2019-03-22 | 22:44:53 | -1 | 80 | 가동 | 731 | 116 | 117 | 110 | 112 | 332 | 53 | 192 | 182 | 182 | 245 | 181 | 711 | 34 | A | 0 | 8917 | 0
86319 | 2019-03-22 | 22:46:35 | 69 | 84 | 가동 | 730 | 122 | 122 | 110 | 112 | 330 | 49 | 234 | 207 | 222 | 202 | 398 | 696 | 31 | A | 23 | 8413 | 0
86320 | 2019-03-22 | 22:46:49 | -1 | 81 | 가동 | 730 | 116 | 117 | 110 | 112 | 332 | 53 | 194 | 182 | 183 | 248 | 183 | 709 | 33 | A | 0 | 8917 | 0
86321 | 2019-03-22 | 22:48:46 | -1 | 82 | 가동 | 729 | 116 | 117 | 110 | 112 | 332 | 56 | 194 | 182 | 184 | 250 | 186 | 716 | 33 | A | 0 | 8917 | 0
86322 | 2019-03-22 | 22:48:50 | 68 | 85 | 가동 | 731 | 122 | 136 | 110 | 112 | 330 | 49 | 220 | 208 | 219 | 196 | 396 | 695 | 30 | A | 23 | 8413 | 0
86323 | 2019-03-22 | 22:50:42 | -1 | 83 | 가동 | 729 | 116 | 117 | 110 | 112 | 332 | 56 | 195 | 182 | 184 | 250 | 185 | 698 | 33 | A | 0 | 8917 | 0
86324 | 2019-03-22 | 22:50:53 | 68 | 86 | 가동 | 732 | 136 | 123 | 110 | 112 | 330 | 46 | 232 | 208 | 220 | 198 | 401 | 697 | 30 | A | 23 | 8413 | 0
86325 | 2019-03-22 | 22:52:41 | -1 | 84 | 가동 | 728 | 117 | 117 | 110 | 112 | 332 | 54 | 195 | 182 | 185 | 251 | 184 | 716 | 33 | A | 0 | 8917 | 0
86326 | 2019-03-22 | 22:52:55 | 67 | 87 | 가동 | 732 | 122 | 123 | 110 | 112 | 331 | 54 | 233 | 207 | 221 | 200 | 401 | 697 | 30 | A | 23 | 8413 | 0
86327 | 2019-03-22 | 22:54:38 | -1 | 85 | 가동 | 729 | 117 | 117 | 110 | 112 | 332 | 51 | 195 | 182 | 185 | 252 | 184 | 718 | 33 | A | 0 | 8917 | 0
86328 | 2019-03-22 | 22:54:59 | 66 | 88 | 가동 | 732 | 123 | 123 | 110 | 112 | 330 | 49 | 234 | 208 | 222 | 202 | 395 | 698 | 30 | A | 23 | 8413 | 0
86329 | 2019-03-22 | 22:56:36 | -1 | 86 | 가동 | 731 | 116 | 117 | 110 | 111 | 332 | 49 | 195 | 182 | 185 | 252 | 188 | 698 | 33 | A | 0 | 8917 | 0
86330 | 2019-03-22 | 22:57:01 | 64 | 89 | 가동 | 732 | 122 | 123 | 110 | 112 | 330 | 46 | 232 | 207 | 222 | 201 | 401 | 698 | 30 | A | 23 | 8413 | 0
86331 | 2019-03-22 | 22:58:33 | -1 | 87 | 가동 | 732 | 117 | 117 | 110 | 112 | 332 | 54 | 196 | 183 | 185 | 255 | 191 | 705 | 34 | A | 0 | 8917 | 0
86332 | 2019-03-22 | 22:59:03 | 64 | 90 | 가동 | 732 | 122 | 122 | 110 | 112 | 330 | 48 | 233 | 207 | 222 | 199 | 404 | 696 | 30 | A | 23 | 8413 | 0
86333 | 2019-03-22 | 23:00:30 | -1 | 88 | 가동 | 733 | 117 | 117 | 110 | 112 | 333 | 55 | 196 | 183 | 186 | 255 | 191 | 717 | 34 | A | 0 | 8917 | 0
86334 | 2019-03-22 | 23:01:08 | 63 | 91 | 가동 | 732 | 122 | 122 | 110 | 112 | 330 | 47 | 235 | 208 | 222 | 201 | 404 | 693 | 31 | A | 23 | 8413 | 0
86335 | 2019-03-22 | 23:02:27 | -1 | 89 | 가동 | 733 | 117 | 117 | 110 | 112 | 332 | 55 | 196 | 183 | 186 | 256 | 189 | 703 | 34 | A | 0 | 8917 | 0
86336 | 2019-03-22 | 23:03:09 | 62 | 92 | 가동 | 732 | 122 | 123 | 110 | 112 | 330 | 49 | 236 | 208 | 223 | 199 | 404 | 698 | 31 | A | 23 | 8413 | 0
86337 | 2019-03-22 | 23:04:25 | -1 | 90 | 가동 | 733 | 117 | 117 | 110 | 112 | 331 | 56 | 197 | 183 | 187 | 258 | 189 | 728 | 34 | A | 0 | 8917 | 0
86338 | 2019-03-22 | 23:05:12 | 61 | 93 | 가동 | 731 | 122 | 123 | 110 | 112 | 330 | 49 | 231 | 208 | 223 | 200 | 402 | 692 | 31 | A | 23 | 8413 | 0
86339 | 2019-03-22 | 23:06:22 | -1 | 91 | 가동 | 732 | 116 | 117 | 110 | 112 | 332 | 51 | 197 | 183 | 187 | 257 | 189 | 716 | 34 | A | 0 | 8917 | 0
86340 | 2019-03-22 | 23:07:15 | 60 | 94 | 가동 | 730 | 122 | 123 | 110 | 112 | 330 | 50 | 231 | 208 | 223 | 199 | 405 | 697 | 31 | A | 23 | 8413 | 0
86341 | 2019-03-22 | 23:08:19 | -1 | 92 | 가동 | 732 | 117 | 118 | 110 | 112 | 332 | 50 | 196 | 183 | 186 | 254 | 189 | 705 | 33 | A | 0 | 8917 | 0
86342 | 2019-03-22 | 23:09:18 | 59 | 95 | 가동 | 728 | 123 | 123 | 110 | 112 | 330 | 50 | 233 | 208 | 223 | 198 | 402 | 698 | 31 | A | 23 | 8413 | 0
86343 | 2019-03-22 | 23:10:17 | -1 | 93 | 가동 | 731 | 118 | 118 | 110 | 111 | 332 | 49 | 196 | 183 | 186 | 256 | 190 | 714 | 34 | A | 0 | 8917 | 0
86344 | 2019-03-22 | 23:11:20 | 58 | 96 | 가동 | 728 | 123 | 123 | 110 | 112 | 330 | 53 | 235 | 208 | 223 | 200 | 402 | 698 | 31 | A | 23 | 8413 | 0
86345 | 2019-03-22 | 23:12:14 | -1 | 94 | 가동 | 731 | 117 | 118 | 110 | 111 | 332 | 53 | 196 | 183 | 186 | 256 | 189 | 696 | 34 | A | 0 | 8917 | 0
86346 | 2019-03-22 | 23:13:24 | 57 | 97 | 가동 | 728 | 123 | 123 | 110 | 112 | 330 | 50 | 234 | 209 | 223 | 202 | 395 | 698 | 31 | A | 23 | 8413 | 0
86347 | 2019-03-22 | 23:14:12 | -1 | 95 | 가동 | 730 | 116 | 117 | 110 | 112 | 332 | 52 | 196 | 183 | 187 | 258 | 188 | 724 | 34 | A | 0 | 8917 | 0
86348 | 2019-03-22 | 23:15:28 | 56 | 98 | 가동 | 728 | 123 | 123 | 110 | 112 | 330 | 47 | 234 | 209 | 224 | 204 | 399 | 698 | 31 | A | 23 | 8413 | 0
86349 | 2019-03-22 | 23:16:11 | -1 | 96 | 가동 | 730 | 117 | 118 | 110 | 111 | 332 | 52 | 196 | 184 | 187 | 258 | 187 | 719 | 34 | A | 0 | 8917 | 0
86350 | 2019-03-22 | 23:17:39 | 56 | 99 | 가동 | 729 | 122 | 122 | 110 | 112 | 330 | 47 | 233 | 209 | 224 | 207 | 401 | 698 | 31 | A | 23 | 8413 | 0
86351 | 2019-03-22 | 23:18:09 | -1 | 97 | 가동 | 729 | 118 | 118 | 110 | 112 | 332 | 54 | 196 | 184 | 187 | 257 | 187 | 721 | 34 | A | 0 | 8917 | 0
86352 | 2019-03-22 | 23:19:32 | 56 | 100 | 가동 | 729 | 122 | 122 | 110 | 112 | 330 | 48 | 232 | 209 | 224 | 205 | 402 | 691 | 31 | A | 23 | 8413 | 0
86353 | 2019-03-22 | 23:20:08 | -1 | 98 | 가동 | 729 | 118 | 119 | 110 | 111 | 331 | 52 | 195 | 184 | 187 | 257 | 184 | 727 | 33 | A | 0 | 8917 | 0
86354 | 2019-03-22 | 23:21:34 | 54 | 101 | 가동 | 729 | 122 | 122 | 110 | 112 | 329 | 49 | 233 | 209 | 224 | 205 | 405 | 697 | 31 | A | 23 | 8413 | 0
86355 | 2019-03-22 | 23:22:07 | -1 | 99 | 가동 | 728 | 118 | 119 | 110 | 111 | 332 | 55 | 194 | 184 | 186 | 255 | 185 | 690 | 33 | A | 0 | 8917 | 0
86356 | 2019-03-22 | 23:23:37 | 53 | 102 | 가동 | 730 | 122 | 122 | 110 | 112 | 330 | 53 | 235 | 210 | 224 | 204 | 405 | 697 | 31 | A | 23 | 8413 | 0
86357 | 2019-03-22 | 23:24:05 | -1 | 100 | 가동 | 730 | 119 | 119 | 110 | 112 | 332 | 53 | 195 | 184 | 186 | 256 | 184 | 726 | 34 | A | 0 | 8917 | 0
86358 | 2019-03-22 | 23:25:42 | 52 | 103 | 가동 | 730 | 124 | 124 | 110 | 112 | 330 | 50 | 231 | 210 | 224 | 205 | 405 | 695 | 30 | A | 23 | 8413 | 0
86359 | 2019-03-22 | 23:26:05 | -1 | 101 | 가동 | 732 | 117 | 120 | 110 | 112 | 332 | 54 | 195 | 184 | 186 | 255 | 190 | 729 | 34 | A | 0 | 8917 | 0
86360 | 2019-03-22 | 23:27:44 | 51 | 104 | 가동 | 731 | 122 | 122 | 110 | 112 | 331 | 54 | 235 | 210 | 225 | 207 | 394 | 696 | 31 | A | 23 | 8413 | 0
86361 | 2019-03-22 | 23:28:04 | -1 | 102 | 가동 | 733 | 120 | 119 | 110 | 111 | 332 | 53 | 194 | 184 | 186 | 254 | 190 | 722 | 33 | A | 0 | 8917 | 0
86362 | 2019-03-22 | 23:29:47 | 50 | 105 | 가동 | 731 | 122 | 122 | 110 | 112 | 330 | 50 | 234 | 210 | 224 | 206 | 402 | 696 | 30 | A | 23 | 8413 | 0
86363 | 2019-03-22 | 23:30:03 | -1 | 103 | 가동 | 733 | 118 | 119 | 110 | 112 | 332 | 51 | 195 | 184 | 186 | 256 | 191 | 712 | 33 | A | 0 | 8917 | 0
86364 | 2019-03-22 | 23:31:49 | 50 | 106 | 가동 | 731 | 122 | 122 | 110 | 112 | 330 | 54 | 236 | 210 | 225 | 206 | 387 | 699 | 31 | A | 23 | 8413 | 0
86365 | 2019-03-22 | 23:32:01 | -1 | 104 | 가동 | 733 | 119 | 119 | 110 | 111 | 332 | 53 | 195 | 184 | 186 | 257 | 192 | 704 | 33 | A | 0 | 8917 | 0
86366 | 2019-03-22 | 23:33:53 | 48 | 107 | 가동 | 731 | 123 | 123 | 110 | 112 | 330 | 49 | 236 | 210 | 223 | 204 | 399 | 698 | 31 | A | 23 | 8413 | 0
86367 | 2019-03-22 | 23:34:00 | -1 | 105 | 가동 | 733 | 118 | 120 | 110 | 112 | 332 | 54 | 195 | 184 | 186 | 256 | 189 | 732 | 33 | A | 0 | 8917 | 0
86368 | 2019-03-22 | 23:35:55 | 48 | 108 | 가동 | 729 | 122 | 123 | 110 | 112 | 330 | 50 | 236 | 210 | 223 | 204 | 402 | 694 | 30 | A | 23 | 8413 | 0
86369 | 2019-03-22 | 23:36:02 | -1 | 106 | 가동 | 733 | 120 | 120 | 110 | 112 | 332 | 55 | 194 | 184 | 186 | 254 | 189 | 710 | 33 | A | 0 | 8917 | 0
86370 | 2019-03-22 | 23:37:58 | 46 | 109 | 가동 | 728 | 122 | 122 | 110 | 112 | 330 | 50 | 236 | 210 | 224 | 206 | 403 | 694 | 30 | A | 23 | 8413 | 0
86371 | 2019-03-22 | 23:38:16 | -1 | 107 | 가동 | 732 | 119 | 120 | 110 | 111 | 332 | 51 | 188 | 184 | 182 | 244 | 186 | 714 | 33 | A | 0 | 8917 | 0
86372 | 2019-03-22 | 23:40:01 | 66 | 110 | 가동 | 728 | 122 | 123 | 110 | 112 | 330 | 53 | 232 | 211 | 224 | 203 | 402 | 695 | 30 | A | 23 | 8413 | 0
86373 | 2019-03-22 | 23:40:17 | -1 | 108 | 가동 | 731 | 116 | 121 | 110 | 111 | 332 | 53 | 190 | 184 | 183 | 249 | 187 | 708 | 33 | A | 0 | 8917 | 0
86374 | 2019-03-22 | 23:42:04 | 98 | 111 | 가동 | 726 | 123 | 123 | 110 | 112 | 330 | 43 | 233 | 211 | 223 | 204 | 399 | 698 | 30 | A | 23 | 8413 | 0
86375 | 2019-03-22 | 23:42:17 | -1 | 109 | 가동 | 730 | 120 | 120 | 110 | 112 | 332 | 55 | 192 | 184 | 184 | 250 | 188 | 720 | 33 | A | 0 | 8917 | 0
86376 | 2019-03-22 | 23:44:07 | 99 | 112 | 가동 | 717 | 122 | 122 | 110 | 112 | 330 | 43 | 234 | 211 | 223 | 203 | 391 | 696 | 30 | A | 23 | 8413 | 0
86377 | 2019-03-22 | 23:45:45 | -1 | 110 | 가동 | 721 | 120 | 209 | 110 | 111 | 332 | 48 | 157 | 184 | 168 | 216 | 166 | 732 | 33 | A | 0 | 8917 | 0
86378 | 2019-03-22 | 23:46:12 | 99 | 113 | 가동 | 712 | 122 | 122 | 110 | 112 | 330 | 46 | 233 | 211 | 223 | 202 | 395 | 697 | 30 | A | 23 | 8413 | 0
86379 | 2019-03-22 | 23:47:42 | -1 | 111 | 가동 | 722 | 208 | 116 | 110 | 111 | 332 | 49 | 174 | 184 | 175 | 226 | 174 | 732 | 33 | A | 0 | 8917 | 0
86380 | 2019-03-22 | 23:48:11 | 98 | 114 | 가동 | 708 | 122 | 122 | 110 | 112 | 330 | 43 | 232 | 211 | 223 | 202 | 397 | 695 | 30 | A | 23 | 8413 | 0
86381 | 2019-03-22 | 23:49:40 | -1 | 112 | 가동 | 722 | 116 | 117 | 110 | 111 | 332 | 53 | 185 | 184 | 179 | 235 | 182 | 712 | 33 | A | 0 | 8917 | 0
86382 | 2019-03-22 | 23:50:13 | 98 | 115 | 가동 | 708 | 122 | 122 | 110 | 112 | 330 | 43 | 231 | 211 | 222 | 203 | 396 | 698 | 30 | A | 23 | 8413 | 0
86383 | 2019-03-22 | 23:51:37 | -1 | 113 | 가동 | 723 | 117 | 117 | 110 | 112 | 332 | 51 | 190 | 183 | 181 | 242 | 183 | 717 | 33 | A | 0 | 8917 | 0
86384 | 2019-03-22 | 23:52:16 | 97 | 116 | 가동 | 707 | 122 | 122 | 110 | 112 | 330 | 46 | 231 | 210 | 222 | 200 | 387 | 700 | 31 | A | 23 | 8413 | 0
86385 | 2019-03-22 | 23:53:36 | -1 | 114 | 가동 | 724 | 116 | 120 | 110 | 111 | 332 | 53 | 192 | 183 | 182 | 245 | 182 | 712 | 33 | A | 0 | 8917 | 0
86386 | 2019-03-22 | 23:54:49 | 96 | 117 | 가동 | 707 | 122 | 153 | 110 | 112 | 330 | 43 | 198 | 210 | 213 | 187 | 380 | 698 | 31 | A | 23 | 8413 | 0
86387 | 2019-03-22 | 23:55:35 | -1 | 115 | 가동 | 725 | 119 | 118 | 110 | 111 | 333 | 54 | 193 | 183 | 183 | 247 | 182 | 720 | 33 | A | 0 | 8917 | 0
86388 | 2019-03-22 | 23:56:51 | 95 | 118 | 가동 | 707 | 152 | 122 | 110 | 112 | 330 | 42 | 224 | 210 | 217 | 194 | 390 | 698 | 31 | A | 23 | 8413 | 0
86389 | 2019-03-22 | 23:57:34 | -1 | 116 | 가동 | 725 | 118 | 119 | 110 | 112 | 346 | 52 | 194 | 183 | 184 | 250 | 183 | 698 | 33 | A | 0 | 8917 | 0
86390 | 2019-03-22 | 23:58:53 | 95 | 119 | 가동 | 709 | 122 | 122 | 110 | 112 | 330 | 47 | 228 | 210 | 219 | 196 | 394 | 696 | 31 | A | 23 | 8413 | 0
86391 | 2019-03-22 | 23:59:32 | -1 | 117 | 가동 | 726 | 119 | 118 | 110 | 111 | 333 | 51 | 195 | 183 | 185 | 253 | 185 | 708 | 33 | A | 0 | 8917 | 0
86392 | 2019-03-23 | 00:00:56 | 93 | 120 | 가동 | 709 | 122 | 122 | 110 | 112 | 330 | 47 | 231 | 210 | 220 | 201 | 387 | 697 | 31 | A | 23 | 8413 | 0
86393 | 2019-03-23 | 00:01:31 | -1 | 118 | 가동 | 727 | 116 | 118 | 110 | 111 | 333 | 54 | 196 | 184 | 185 | 253 | 188 | 729 | 33 | A | 0 | 8917 | 0
86394 | 2019-03-23 | 00:02:58 | 93 | 121 | 가동 | 710 | 122 | 122 | 110 | 112 | 330 | 45 | 232 | 210 | 221 | 204 | 389 | 698 | 31 | A | 23 | 8413 | 0
86395 | 2019-03-23 | 00:03:28 | -1 | 119 | 가동 | 728 | 117 | 117 | 110 | 112 | 332 | 51 | 195 | 184 | 185 | 255 | 189 | 704 | 34 | A | 0 | 8917 | 0
86396 | 2019-03-23 | 00:05:00 | 92 | 122 | 가동 | 711 | 122 | 122 | 110 | 112 | 330 | 49 | 228 | 210 | 223 | 206 | 394 | 696 | 31 | A | 23 | 8413 | 0
86397 | 2019-03-23 | 00:05:28 | -1 | 120 | 가동 | 729 | 118 | 120 | 110 | 111 | 332 | 50 | 195 | 184 | 185 | 254 | 190 | 729 | 34 | A | 0 | 8917 | 0
86398 | 2019-03-23 | 00:07:03 | 91 | 123 | 가동 | 711 | 122 | 122 | 110 | 112 | 330 | 46 | 234 | 210 | 223 | 204 | 397 | 699 | 31 | A | 23 | 8413 | 0
86399 | 2019-03-23 | 00:07:25 | -1 | 121 | 가동 | 729 | 119 | 116 | 110 | 112 | 332 | 54 | 196 | 184 | 186 | 255 | 185 | 693 | 34 | A | 0 | 8917 | 0
86400 | 2019-03-23 | 00:09:05 | 90 | 124 | 가동 | 712 | 122 | 122 | 110 | 112 | 330 | 45 | 234 | 210 | 223 | 203 | 399 | 697 | 31 | A | 23 | 8413 | 0
86401 | 2019-03-23 | 00:09:23 | -1 | 122 | 가동 | 730 | 116 | 119 | 110 | 112 | 332 | 54 | 196 | 184 | 186 | 256 | 184 | 715 | 34 | A | 0 | 8917 | 0
86402 | 2019-03-23 | 00:11:08 | 90 | 125 | 가동 | 713 | 122 | 122 | 110 | 112 | 330 | 44 | 232 | 210 | 223 | 204 | 398 | 697 | 31 | A | 23 | 8413 | 0
86403 | 2019-03-23 | 00:11:21 | -1 | 123 | 가동 | 731 | 118 | 119 | 110 | 111 | 332 | 53 | 195 | 184 | 186 | 254 | 187 | 703 | 34 | A | 0 | 8917 | 0
86404 | 2019-03-23 | 00:13:10 | 89 | 126 | 가동 | 714 | 122 | 122 | 110 | 112 | 330 | 47 | 233 | 210 | 223 | 202 | 399 | 698 | 31 | A | 23 | 8413 | 0
86405 | 2019-03-23 | 00:13:20 | -1 | 124 | 가동 | 731 | 119 | 119 | 110 | 112 | 332 | 53 | 195 | 184 | 186 | 253 | 188 | 701 | 33 | A | 0 | 8917 | 0
86406 | 2019-03-23 | 00:15:12 | 88 | 127 | 가동 | 715 | 122 | 122 | 110 | 112 | 330 | 46 | 234 | 211 | 222 | 202 | 399 | 698 | 31 | A | 23 | 8413 | 0
86407 | 2019-03-23 | 00:15:19 | -1 | 125 | 가동 | 731 | 117 | 119 | 110 | 111 | 332 | 54 | 195 | 184 | 186 | 251 | 188 | 732 | 33 | A | 0 | 8917 | 0
86408 | 2019-03-23 | 00:17:15 | 87 | 128 | 가동 | 715 | 122 | 122 | 110 | 112 | 330 | 46 | 231 | 211 | 222 | 201 | 399 | 698 | 31 | A | 23 | 8413 | 0
86409 | 2019-03-23 | 00:17:18 | -1 | 126 | 가동 | 732 | 119 | 118 | 110 | 112 | 332 | 53 | 195 | 184 | 185 | 251 | 190 | 707 | 34 | A | 0 | 8917 | 0
86410 | 2019-03-23 | 00:19:17 | -1 | 127 | 가동 | 731 | 117 | 119 | 110 | 112 | 332 | 53 | 195 | 184 | 185 | 252 | 189 | 721 | 34 | A | 0 | 8917 | 0
86411 | 2019-03-23 | 00:19:18 | 86 | 129 | 가동 | 717 | 122 | 123 | 110 | 112 | 330 | 45 | 233 | 211 | 222 | 202 | 400 | 697 | 31 | A | 23 | 8413 | 0
86412 | 2019-03-23 | 00:21:15 | -1 | 128 | 가동 | 731 | 119 | 118 | 110 | 112 | 332 | 51 | 195 | 184 | 186 | 255 | 186 | 732 | 34 | A | 0 | 8917 | 0
86413 | 2019-03-23 | 00:21:22 | 85 | 130 | 가동 | 718 | 122 | 122 | 110 | 112 | 330 | 45 | 234 | 211 | 223 | 204 | 402 | 698 | 31 | A | 23 | 8413 | 0
86414 | 2019-03-23 | 00:23:13 | -1 | 129 | 가동 | 731 | 117 | 119 | 110 | 112 | 331 | 54 | 195 | 184 | 186 | 256 | 187 | 699 | 34 | A | 0 | 8917 | 0
86415 | 2019-03-23 | 00:23:22 | 84 | 131 | 가동 | 719 | 122 | 122 | 110 | 112 | 330 | 46 | 233 | 211 | 223 | 203 | 403 | 694 | 30 | A | 23 | 8413 | 0
86416 | 2019-03-23 | 00:25:14 | -1 | 130 | 가동 | 731 | 118 | 120 | 110 | 112 | 332 | 51 | 195 | 184 | 186 | 255 | 185 | 720 | 34 | A | 0 | 8917 | 0
86417 | 2019-03-23 | 00:25:25 | 84 | 132 | 가동 | 721 | 122 | 122 | 110 | 112 | 330 | 46 | 237 | 211 | 223 | 203 | 402 | 698 | 31 | A | 23 | 8413 | 0
86418 | 2019-03-23 | 00:27:13 | -1 | 131 | 가동 | 730 | 119 | 119 | 110 | 111 | 332 | 45 | 195 | 184 | 186 | 254 | 187 | 720 | 33 | A | 0 | 8917 | 0
86419 | 2019-03-23 | 00:27:27 | 83 | 133 | 가동 | 721 | 122 | 122 | 110 | 112 | 330 | 45 | 235 | 211 | 223 | 204 | 403 | 694 | 31 | A | 23 | 8413 | 0
86420 | 2019-03-23 | 00:29:12 | -1 | 132 | 가동 | 730 | 118 | 119 | 110 | 112 | 333 | 51 | 195 | 184 | 186 | 254 | 190 | 728 | 34 | A | 0 | 8917 | 0
86421 | 2019-03-23 | 00:29:29 | 82 | 134 | 가동 | 722 | 121 | 122 | 110 | 112 | 330 | 45 | 236 | 211 | 224 | 203 | 402 | 692 | 31 | A | 23 | 8413 | 0
86422 | 2019-03-23 | 00:32:28 | 82 | 135 | 가동 | 723 | 121 | 122 | 110 | 112 | 330 | 51 | 236 | 211 | 224 | 203 | 393 | 699 | 31 | A | 23 | 8413 | 0
86423 | 2019-03-23 | 00:32:31 | -1 | 133 | 가동 | 729 | 118 | 119 | 110 | 112 | 332 | 52 | 195 | 184 | 186 | 254 | 186 | 716 | 34 | A | 0 | 8917 | 0
86424 | 2019-03-23 | 00:33:08 | -1 | 134 | 가동 | 729 | 119 | 118 | 110 | 112 | 332 | 53 | 195 | 185 | 186 | 256 | 183 | 728 | 34 | A | 0 | 8917 | 0
86425 | 2019-03-23 | 00:33:34 | 79 | 136 | 가동 | 724 | 122 | 122 | 110 | 112 | 330 | 45 | 236 | 211 | 223 | 203 | 400 | 700 | 31 | A | 23 | 8413 | 0
86426 | 2019-03-23 | 00:35:08 | -1 | 135 | 가동 | 729 | 117 | 119 | 110 | 111 | 332 | 53 | 195 | 185 | 186 | 255 | 182 | 709 | 33 | A | 0 | 8917 | 0
86427 | 2019-03-23 | 00:35:36 | 79 | 137 | 가동 | 726 | 122 | 122 | 110 | 112 | 330 | 52 | 236 | 211 | 223 | 201 | 399 | 697 | 31 | A | 23 | 8413 | 0
86428 | 2019-03-23 | 00:37:07 | -1 | 136 | 가동 | 729 | 119 | 120 | 110 | 112 | 332 | 53 | 195 | 185 | 186 | 253 | 180 | 723 | 34 | A | 0 | 8917 | 0
86429 | 2019-03-23 | 00:37:39 | 78 | 138 | 가동 | 727 | 122 | 123 | 110 | 113 | 330 | 44 | 234 | 211 | 223 | 202 | 401 | 699 | 31 | A | 23 | 8413 | 0
86430 | 2019-03-23 | 00:39:07 | -1 | 137 | 가동 | 729 | 119 | 120 | 110 | 111 | 332 | 53 | 194 | 185 | 186 | 252 | 179 | 727 | 34 | A | 0 | 8917 | 0
86431 | 2019-03-23 | 00:39:42 | 78 | 139 | 가동 | 727 | 122 | 122 | 110 | 112 | 329 | 47 | 236 | 211 | 224 | 204 | 403 | 700 | 31 | A | 23 | 8413 | 0
86432 | 2019-03-23 | 00:41:08 | -1 | 138 | 가동 | 729 | 120 | 119 | 110 | 112 | 332 | 51 | 194 | 185 | 186 | 253 | 181 | 698 | 34 | A | 0 | 8917 | 0
86433 | 2019-03-23 | 00:41:44 | 76 | 140 | 가동 | 728 | 122 | 122 | 110 | 112 | 330 | 46 | 235 | 211 | 224 | 204 | 401 | 700 | 31 | A | 23 | 8413 | 0
86434 | 2019-03-23 | 00:43:08 | -1 | 139 | 가동 | 730 | 118 | 121 | 110 | 111 | 332 | 55 | 194 | 185 | 186 | 253 | 181 | 723 | 33 | A | 0 | 8917 | 0
86435 | 2019-03-23 | 00:43:47 | 76 | 141 | 가동 | 728 | 122 | 122 | 110 | 112 | 330 | 46 | 233 | 211 | 224 | 202 | 401 | 697 | 31 | A | 23 | 8413 | 0
86436 | 2019-03-23 | 00:45:07 | -1 | 140 | 가동 | 731 | 121 | 119 | 110 | 111 | 332 | 52 | 195 | 185 | 186 | 248 | 182 | 722 | 33 | A | 0 | 8917 | 0
86437 | 2019-03-23 | 00:45:49 | 75 | 142 | 가동 | 729 | 122 | 123 | 110 | 112 | 330 | 51 | 231 | 211 | 224 | 199 | 404 | 700 | 31 | A | 23 | 8413 | 0
86438 | 2019-03-23 | 00:47:06 | -1 | 141 | 가동 | 731 | 118 | 119 | 110 | 111 | 332 | 52 | 195 | 185 | 186 | 244 | 183 | 729 | 33 | A | 0 | 8917 | 0
86439 | 2019-03-23 | 00:47:52 | 74 | 143 | 가동 | 729 | 122 | 123 | 110 | 112 | 330 | 50 | 233 | 210 | 223 | 200 | 405 | 700 | 31 | A | 23 | 8413 | 0
86440 | 2019-03-23 | 00:49:06 | -1 | 142 | 가동 | 731 | 119 | 119 | 110 | 112 | 332 | 50 | 195 | 185 | 186 | 247 | 182 | 728 | 33 | A | 0 | 8917 | 0
86441 | 2019-03-23 | 00:49:54 | 73 | 144 | 가동 | 729 | 122 | 122 | 110 | 112 | 330 | 50 | 234 | 210 | 223 | 198 | 398 | 699 | 31 | A | 23 | 8413 | 0
86442 | 2019-03-23 | 00:51:19 | -1 | 143 | 가동 | 731 | 119 | 120 | 110 | 112 | 332 | 43 | 194 | 185 | 186 | 247 | 184 | 726 | 33 | A | 0 | 8917 | 0
86443 | 2019-03-23 | 00:51:57 | 72 | 145 | 가동 | 730 | 122 | 122 | 110 | 112 | 330 | 48 | 233 | 210 | 223 | 198 | 403 | 695 | 31 | A | 23 | 8413 | 0
86444 | 2019-03-23 | 00:53:06 | -1 | 144 | 가동 | 730 | 120 | 120 | 110 | 112 | 332 | 53 | 194 | 185 | 186 | 251 | 189 | 726 | 33 | A | 0 | 8917 | 0
86445 | 2019-03-23 | 00:53:59 | 71 | 146 | 가동 | 729 | 122 | 123 | 110 | 112 | 330 | 49 | 235 | 210 | 223 | 196 | 394 | 699 | 30 | A | 23 | 8413 | 0
86446 | 2019-03-23 | 00:56:09 | 70 | 147 | 가동 | 730 | 122 | 123 | 110 | 112 | 330 | 46 | 232 | 210 | 223 | 197 | 400 | 700 | 30 | A | 23 | 8413 | 0
86447 | 2019-03-23 | 00:56:30 | -1 | 145 | 가동 | 730 | 119 | 204 | 110 | 112 | 332 | 46 | 159 | 185 | 170 | 219 | 163 | 722 | 33 | A | 0 | 8917 | 0
86448 | 2019-03-23 | 00:58:05 | 70 | 148 | 가동 | 729 | 122 | 122 | 110 | 112 | 330 | 52 | 233 | 209 | 223 | 199 | 401 | 697 | 31 | A | 23 | 8413 | 0
86449 | 2019-03-23 | 00:58:27 | -1 | 146 | 가동 | 729 | 203 | 117 | 110 | 113 | 332 | 50 | 176 | 185 | 176 | 226 | 163 | 717 | 33 | A | 0 | 8917 | 0
86450 | 2019-03-23 | 01:00:14 | 69 | 149 | 가동 | 730 | 122 | 123 | 110 | 112 | 330 | 50 | 236 | 209 | 223 | 198 | 403 | 700 | 31 | A | 23 | 8413 | 0
86451 | 2019-03-23 | 01:00:24 | -1 | 147 | 가동 | 728 | 117 | 117 | 110 | 111 | 332 | 53 | 187 | 184 | 180 | 237 | 168 | 716 | 33 | A | 0 | 8917 | 0
86452 | 2019-03-23 | 01:02:16 | 68 | 150 | 가동 | 731 | 123 | 124 | 110 | 112 | 330 | 48 | 237 | 210 | 223 | 200 | 404 | 700 | 30 | A | 23 | 8413 | 0
86453 | 2019-03-23 | 01:02:20 | -1 | 148 | 가동 | 729 | 116 | 117 | 110 | 114 | 332 | 50 | 192 | 184 | 183 | 245 | 170 | 718 | 33 | A | 0 | 8917 | 0
86454 | 2019-03-23 | 01:04:14 | 68 | 151 | 가동 | 732 | 122 | 122 | 110 | 112 | 330 | 50 | 235 | 210 | 224 | 201 | 406 | 701 | 30 | A | 23 | 8413 | 0
86455 | 2019-03-23 | 01:04:18 | -1 | 149 | 가동 | 731 | 116 | 117 | 110 | 111 | 332 | 51 | 194 | 184 | 184 | 247 | 173 | 715 | 33 | A | 0 | 8917 | 0
86456 | 2019-03-23 | 01:06:15 | -1 | 150 | 가동 | 731 | 116 | 116 | 110 | 111 | 332 | 56 | 195 | 184 | 185 | 252 | 173 | 708 | 33 | A | 0 | 8917 | 0
86457 | 2019-03-23 | 01:06:35 | 67 | 152 | 가동 | 732 | 122 | 122 | 110 | 112 | 330 | 47 | 238 | 210 | 224 | 199 | 405 | 699 | 30 | A | 23 | 8413 | 0
86458 | 2019-03-23 | 01:08:12 | -1 | 151 | 가동 | 732 | 116 | 118 | 110 | 111 | 332 | 55 | 195 | 184 | 186 | 253 | 171 | 728 | 33 | A | 0 | 8917 | 0
86459 | 2019-03-23 | 01:08:19 | 66 | 153 | 가동 | 732 | 122 | 123 | 110 | 112 | 330 | 50 | 234 | 209 | 224 | 201 | 406 | 701 | 30 | A | 23 | 8413 | 0
86460 | 2019-03-23 | 01:10:09 | -1 | 152 | 가동 | 732 | 117 | 117 | 110 | 111 | 332 | 54 | 196 | 184 | 186 | 253 | 173 | 726 | 33 | A | 0 | 8917 | 0
86461 | 2019-03-23 | 01:10:22 | 65 | 154 | 가동 | 732 | 122 | 123 | 110 | 112 | 330 | 48 | 233 | 210 | 223 | 201 | 405 | 699 | 30 | A | 23 | 8413 | 0
86462 | 2019-03-23 | 01:12:06 | -1 | 153 | 가동 | 732 | 116 | 117 | 110 | 112 | 332 | 50 | 196 | 184 | 186 | 248 | 175 | 733 | 33 | A | 0 | 8917 | 0
86463 | 2019-03-23 | 01:12:24 | 64 | 155 | 가동 | 732 | 122 | 123 | 110 | 112 | 330 | 51 | 232 | 209 | 224 | 200 | 404 | 701 | 30 | A | 23 | 8413 | 0
86464 | 2019-03-23 | 01:14:04 | -1 | 154 | 가동 | 732 | 117 | 117 | 110 | 111 | 332 | 55 | 196 | 185 | 186 | 244 | 187 | 724 | 33 | A | 0 | 8917 | 0
86465 | 2019-03-23 | 01:14:28 | 62 | 156 | 가동 | 731 | 123 | 123 | 110 | 112 | 330 | 49 | 235 | 210 | 223 | 199 | 404 | 700 | 30 | A | 23 | 8413 | 0
86466 | 2019-03-23 | 01:16:01 | -1 | 155 | 가동 | 733 | 117 | 117 | 110 | 112 | 332 | 51 | 196 | 185 | 186 | 246 | 181 | 722 | 33 | A | 0 | 8917 | 0
86467 | 2019-03-23 | 01:16:31 | 62 | 157 | 가동 | 731 | 122 | 123 | 110 | 112 | 330 | 53 | 235 | 209 | 223 | 198 | 401 | 699 | 30 | A | 23 | 8413 | 0
86468 | 2019-03-23 | 01:17:58 | -1 | 156 | 가동 | 732 | 117 | 117 | 110 | 111 | 332 | 55 | 196 | 185 | 186 | 252 | 180 | 712 | 33 | A | 0 | 8917 | 0
86469 | 2019-03-23 | 01:18:34 | 61 | 158 | 가동 | 729 | 123 | 124 | 110 | 112 | 330 | 49 | 237 | 210 | 223 | 199 | 406 | 701 | 30 | A | 23 | 8413 | 0
86470 | 2019-03-23 | 01:19:58 | -1 | 157 | 가동 | 731 | 117 | 120 | 110 | 111 | 332 | 54 | 195 | 185 | 186 | 249 | 179 | 725 | 33 | A | 0 | 8917 | 0
86471 | 2019-03-23 | 01:20:37 | 60 | 159 | 가동 | 729 | 122 | 122 | 110 | 112 | 330 | 50 | 236 | 210 | 224 | 203 | 405 | 700 | 30 | A | 23 | 8413 | 0
86472 | 2019-03-23 | 01:21:57 | -1 | 158 | 가동 | 731 | 119 | 117 | 110 | 111 | 332 | 56 | 196 | 185 | 186 | 250 | 175 | 727 | 32 | A | 0 | 8917 | 0
86473 | 2019-03-23 | 01:22:39 | 59 | 160 | 가동 | 729 | 122 | 123 | 110 | 112 | 330 | 51 | 235 | 210 | 224 | 201 | 403 | 700 | 30 | A | 23 | 8413 | 0
86474 | 2019-03-23 | 01:23:53 | -1 | 159 | 가동 | 729 | 117 | 117 | 110 | 112 | 332 | 56 | 196 | 185 | 186 | 253 | 175 | 715 | 32 | A | 0 | 8917 | 0
86475 | 2019-03-23 | 01:24:42 | 58 | 161 | 가동 | 728 | 122 | 123 | 110 | 112 | 330 | 53 | 236 | 210 | 224 | 200 | 404 | 701 | 30 | A | 23 | 8413 | 0
86476 | 2019-03-23 | 01:25:51 | -1 | 160 | 가동 | 729 | 117 | 118 | 110 | 111 | 332 | 55 | 196 | 185 | 186 | 256 | 176 | 725 | 32 | A | 0 | 8917 | 0
86477 | 2019-03-23 | 01:26:46 | 57 | 162 | 가동 | 728 | 123 | 123 | 110 | 112 | 330 | 50 | 233 | 210 | 224 | 200 | 404 | 701 | 30 | A | 23 | 8413 | 0
86478 | 2019-03-23 | 01:27:54 | -1 | 161 | 가동 | 729 | 117 | 118 | 110 | 112 | 332 | 56 | 196 | 185 | 187 | 257 | 178 | 731 | 33 | A | 0 | 8917 | 0
86479 | 2019-03-23 | 01:28:50 | 56 | 163 | 가동 | 728 | 123 | 123 | 110 | 112 | 330 | 46 | 233 | 210 | 224 | 198 | 407 | 698 | 30 | A | 23 | 8413 | 0
86480 | 2019-03-23 | 01:29:47 | -1 | 162 | 가동 | 731 | 118 | 118 | 110 | 112 | 332 | 56 | 196 | 185 | 187 | 258 | 177 | 715 | 33 | A | 0 | 8917 | 0
86481 | 2019-03-23 | 01:30:51 | 56 | 164 | 가동 | 729 | 122 | 122 | 110 | 112 | 330 | 49 | 235 | 210 | 224 | 200 | 400 | 693 | 30 | A | 23 | 8413 | 0
86482 | 2019-03-23 | 01:31:47 | -1 | 163 | 가동 | 732 | 118 | 118 | 110 | 112 | 332 | 56 | 197 | 185 | 187 | 259 | 173 | 719 | 32 | A | 0 | 8917 | 0
86483 | 2019-03-23 | 01:32:54 | 55 | 165 | 가동 | 731 | 122 | 123 | 110 | 112 | 330 | 51 | 233 | 210 | 224 | 203 | 402 | 700 | 30 | A | 23 | 8413 | 0
86484 | 2019-03-23 | 01:33:45 | -1 | 164 | 가동 | 732 | 118 | 118 | 110 | 113 | 332 | 51 | 196 | 185 | 187 | 259 | 179 | 727 | 33 | A | 0 | 8917 | 0
86485 | 2019-03-23 | 01:34:57 | 53 | 166 | 가동 | 731 | 123 | 123 | 110 | 112 | 330 | 48 | 234 | 210 | 224 | 205 | 401 | 701 | 30 | A | 23 | 8413 | 0
86486 | 2019-03-23 | 01:35:44 | -1 | 165 | 가동 | 733 | 117 | 119 | 110 | 111 | 332 | 53 | 196 | 185 | 187 | 258 | 190 | 728 | 32 | A | 0 | 8917 | 0
86487 | 2019-03-23 | 01:37:00 | 53 | 167 | 가동 | 731 | 122 | 123 | 110 | 112 | 330 | 51 | 235 | 210 | 225 | 206 | 399 | 694 | 30 | A | 23 | 8413 | 0
86488 | 2019-03-23 | 01:37:44 | -1 | 166 | 가동 | 733 | 119 | 120 | 110 | 112 | 332 | 56 | 195 | 185 | 187 | 258 | 182 | 726 | 33 | A | 0 | 8917 | 0
86489 | 2019-03-23 | 01:39:03 | 52 | 168 | 가동 | 731 | 122 | 123 | 110 | 112 | 330 | 51 | 238 | 211 | 225 | 206 | 400 | 700 | 30 | A | 23 | 8413 | 0
86490 | 2019-03-23 | 01:39:44 | -1 | 167 | 가동 | 733 | 120 | 120 | 110 | 112 | 332 | 52 | 196 | 185 | 186 | 256 | 176 | 731 | 33 | A | 0 | 8917 | 0
86491 | 2019-03-23 | 01:41:20 | 52 | 169 | 가동 | 730 | 122 | 123 | 110 | 112 | 330 | 54 | 232 | 211 | 224 | 204 | 401 | 699 | 30 | A | 23 | 8413 | 0
86492 | 2019-03-23 | 01:41:43 | -1 | 168 | 가동 | 733 | 119 | 119 | 110 | 111 | 332 | 54 | 195 | 185 | 186 | 255 | 178 | 722 | 33 | A | 0 | 8917 | 0
86493 | 2019-03-23 | 01:43:11 | 50 | 170 | 가동 | 729 | 126 | 127 | 110 | 112 | 330 | 50 | 232 | 211 | 225 | 203 | 401 | 700 | 30 | A | 23 | 8413 | 0
86494 | 2019-03-23 | 01:43:43 | -1 | 169 | 가동 | 732 | 119 | 120 | 110 | 112 | 332 | 53 | 195 | 185 | 186 | 256 | 180 | 723 | 33 | A | 0 | 8917 | 0
86495 | 2019-03-23 | 01:45:17 | 49 | 171 | 가동 | 728 | 122 | 123 | 110 | 112 | 330 | 52 | 237 | 211 | 225 | 204 | 392 | 694 | 30 | A | 23 | 8413 | 0
86496 | 2019-03-23 | 01:45:44 | -1 | 170 | 가동 | 731 | 119 | 119 | 110 | 112 | 332 | 52 | 195 | 185 | 186 | 257 | 178 | 689 | 33 | A | 0 | 8917 | 0
86497 | 2019-03-23 | 01:47:17 | 49 | 172 | 가동 | 728 | 122 | 122 | 110 | 112 | 330 | 52 | 234 | 211 | 225 | 207 | 400 | 696 | 30 | A | 23 | 8413 | 0
86498 | 2019-03-23 | 01:47:42 | -1 | 171 | 가동 | 731 | 119 | 120 | 110 | 111 | 332 | 55 | 195 | 185 | 186 | 257 | 179 | 704 | 33 | A | 0 | 8917 | 0
86499 | 2019-03-23 | 01:49:25 | 47 | 173 | 가동 | 729 | 122 | 123 | 110 | 112 | 330 | 51 | 237 | 211 | 225 | 208 | 401 | 700 | 30 | A | 23 | 8413 | 0
86500 | 2019-03-23 | 01:49:43 | -1 | 172 | 가동 | 729 | 120 | 121 | 110 | 111 | 332 | 56 | 194 | 185 | 186 | 257 | 181 | 734 | 33 | A | 0 | 8917 | 0
86501 | 2019-03-23 | 01:51:28 | 46 | 174 | 가동 | 729 | 122 | 122 | 109 | 112 | 330 | 49 | 237 | 211 | 226 | 207 | 402 | 692 | 30 | A | 23 | 8413 | 0
86502 | 2019-03-23 | 01:51:43 | -1 | 173 | 가동 | 729 | 120 | 120 | 110 | 112 | 332 | 55 | 195 | 185 | 187 | 258 | 182 | 719 | 33 | A | 0 | 8917 | 0
86503 | 2019-03-23 | 01:53:26 | 46 | 175 | 가동 | 729 | 122 | 123 | 110 | 112 | 330 | 50 | 234 | 211 | 225 | 206 | 404 | 700 | 30 | A | 23 | 8413 | 0
86504 | 2019-03-23 | 01:53:43 | -1 | 174 | 가동 | 729 | 119 | 119 | 110 | 111 | 332 | 56 | 196 | 185 | 187 | 258 | 185 | 703 | 33 | A | 0 | 8917 | 0
86505 | 2019-03-23 | 01:55:28 | 44 | 176 | 가동 | 730 | 122 | 122 | 110 | 112 | 331 | 53 | 236 | 211 | 225 | 204 | 405 | 700 | 30 | A | 23 | 8413 | 0
86506 | 2019-03-23 | 01:55:44 | -1 | 175 | 가동 | 730 | 119 | 121 | 110 | 112 | 332 | 54 | 195 | 185 | 187 | 257 | 194 | 717 | 33 | A | 0 | 8917 | 0
86507 | 2019-03-23 | 01:57:31 | 44 | 177 | 가동 | 729 | 123 | 123 | 110 | 112 | 330 | 53 | 239 | 211 | 226 | 205 | 406 | 694 | 30 | A | 23 | 8413 | 0
86508 | 2019-03-23 | 01:57:45 | -1 | 176 | 가동 | 731 | 121 | 120 | 110 | 111 | 332 | 56 | 195 | 185 | 186 | 256 | 188 | 725 | 33 | A | 0 | 8917 | 0
86509 | 2019-03-23 | 01:59:34 | 43 | 178 | 가동 | 729 | 122 | 123 | 110 | 112 | 331 | 53 | 237 | 211 | 226 | 207 | 405 | 701 | 30 | A | 23 | 8413 | 0
86510 | 2019-03-23 | 01:59:48 | -1 | 177 | 가동 | 733 | 121 | 120 | 110 | 113 | 332 | 51 | 196 | 185 | 186 | 257 | 186 | 708 | 33 | A | 0 | 8917 | 0
86511 | 2019-03-23 | 02:01:40 | 43 | 179 | 가동 | 729 | 122 | 122 | 110 | 112 | 330 | 52 | 238 | 211 | 226 | 205 | 403 | 700 | 31 | A | 23 | 8413 | 0
86512 | 2019-03-23 | 02:01:52 | -1 | 178 | 가동 | 732 | 117 | 121 | 110 | 112 | 332 | 54 | 196 | 186 | 187 | 257 | 182 | 727 | 33 | A | 0 | 8917 | 0
86513 | 2019-03-23 | 02:03:42 | 43 | 180 | 가동 | 729 | 122 | 123 | 110 | 112 | 330 | 52 | 238 | 211 | 225 | 203 | 403 | 700 | 31 | A | 23 | 8413 | 0
86514 | 2019-03-23 | 02:05:26 | -1 | 179 | 가동 | 732 | 119 | 202 | 110 | 111 | 332 | 44 | 161 | 185 | 171 | 224 | 166 | 725 | 33 | A | 0 | 8917 | 0
86515 | 2019-03-23 | 02:05:43 | 43 | 181 | 가동 | 729 | 123 | 123 | 110 | 112 | 330 | 49 | 237 | 211 | 225 | 203 | 404 | 700 | 31 | A | 23 | 8413 | 0
86516 | 2019-03-23 | 02:07:26 | -1 | 180 | 가동 | 732 | 201 | 134 | 110 | 112 | 332 | 50 | 171 | 185 | 174 | 229 | 167 | 727 | 33 | A | 0 | 8917 | 0
86517 | 2019-03-23 | 02:07:46 | 43 | 182 | 가동 | 729 | 122 | 123 | 110 | 111 | 330 | 44 | 234 | 211 | 225 | 202 | 405 | 696 | 31 | A | 23 | 8413 | 0
86518 | 2019-03-23 | 02:09:29 | -1 | 181 | 가동 | 732 | 134 | 117 | 110 | 112 | 332 | 48 | 183 | 185 | 179 | 240 | 175 | 709 | 33 | A | 0 | 8917 | 0
86519 | 2019-03-23 | 02:09:49 | 43 | 183 | 가동 | 729 | 122 | 123 | 110 | 112 | 330 | 44 | 224 | 211 | 225 | 200 | 404 | 699 | 31 | A | 23 | 8413 | 0
86520 | 2019-03-23 | 02:11:36 | -1 | 182 | 가동 | 732 | 117 | 134 | 110 | 112 | 332 | 53 | 183 | 185 | 179 | 240 | 179 | 706 | 33 | A | 0 | 8917 | 0
86521 | 2019-03-23 | 02:11:53 | 43 | 184 | 가동 | 729 | 122 | 123 | 110 | 112 | 330 | 42 | 212 | 211 | 225 | 201 | 396 | 700 | 30 | A | 23 | 8413 | 0
86522 | 2019-03-23 | 02:13:52 | -1 | 183 | 가동 | 732 | 133 | 135 | 110 | 112 | 332 | 50 | 182 | 185 | 178 | 239 | 175 | 721 | 33 | A | 0 | 8917 | 0
86523 | 2019-03-23 | 02:13:55 | 43 | 185 | 가동 | 729 | 122 | 123 | 110 | 111 | 331 | 54 | 161 | 211 | 224 | 202 | 400 | 697 | 30 | A | 23 | 8413 | 0
86524 | 2019-03-23 | 02:15:53 | -1 | 184 | 가동 | 732 | 136 | 118 | 110 | 111 | 332 | 52 | 187 | 184 | 181 | 245 | 179 | 732 | 33 | A | 0 | 8917 | 0
86525 | 2019-03-23 | 02:15:59 | 43 | 186 | 가동 | 729 | 123 | 124 | 111 | 112 | 330 | 49 | 187 | 211 | 224 | 201 | 405 | 698 | 30 | A | 23 | 8413 | 0
86526 | 2019-03-23 | 02:17:48 | -1 | 185 | 가동 | 732 | 117 | 117 | 110 | 111 | 332 | 52 | 191 | 184 | 183 | 250 | 181 | 715 | 34 | A | 0 | 8917 | 0
86527 | 2019-03-23 | 02:18:04 | 43 | 187 | 가동 | 729 | 123 | 125 | 110 | 112 | 330 | 54 | 140 | 211 | 224 | 202 | 399 | 699 | 30 | A | 23 | 8413 | 0
86528 | 2019-03-23 | 02:19:44 | -1 | 186 | 가동 | 732 | 117 | 117 | 110 | 111 | 332 | 53 | 194 | 184 | 184 | 252 | 184 | 729 | 33 | A | 0 | 8917 | 0
86529 | 2019-03-23 | 02:21:40 | -1 | 187 | 가동 | 719 | 117 | 117 | 110 | 111 | 332 | 50 | 195 | 185 | 185 | 254 | 184 | 721 | 33 | A | 0 | 8917 | 0
86530 | 2019-03-23 | 02:23:37 | -1 | 188 | 가동 | 724 | 117 | 117 | 110 | 111 | 332 | 52 | 195 | 184 | 186 | 256 | 184 | 707 | 33 | A | 0 | 8917 | 0
86531 | 2019-03-23 | 02:24:20 | 107 | 188 | 가동 | 710 | 125 | 125 | 110 | 112 | 330 | 45 | 72 | 208 | 184 | 126 | 342 | 696 | 30 | D | 23 | 8413 | 1
86532 | 2019-03-23 | 02:25:35 | -1 | 189 | 가동 | 726 | 117 | 117 | 110 | 111 | 332 | 50 | 196 | 185 | 186 | 256 | 187 | 723 | 33 | A | 0 | 8917 | 0
86533 | 2019-03-23 | 02:26:20 | 106 | 189 | 가동 | 704 | 122 | 120 | 110 | 112 | 331 | 42 | 112 | 206 | 201 | 163 | 369 | 699 | 31 | A | 23 | 8413 | 0
86534 | 2019-03-23 | 02:27:32 | -1 | 190 | 가동 | 727 | 117 | 118 | 110 | 111 | 332 | 51 | 195 | 185 | 186 | 256 | 187 | 699 | 33 | A | 0 | 8917 | 0
86535 | 2019-03-23 | 02:28:23 | 107 | 190 | 가동 | 702 | 122 | 123 | 110 | 112 | 330 | 45 | 133 | 206 | 210 | 180 | 381 | 701 | 31 | A | 23 | 8413 | 0
86536 | 2019-03-23 | 02:29:30 | -1 | 191 | 가동 | 727 | 117 | 118 | 110 | 111 | 332 | 54 | 196 | 185 | 187 | 257 | 187 | 725 | 33 | A | 0 | 8917 | 0
86537 | 2019-03-23 | 02:30:24 | 106 | 191 | 가동 | 702 | 122 | 122 | 110 | 112 | 330 | 42 | 158 | 206 | 214 | 189 | 388 | 698 | 30 | A | 23 | 8413 | 0
86538 | 2019-03-23 | 02:31:30 | -1 | 192 | 가동 | 728 | 117 | 117 | 110 | 111 | 332 | 55 | 196 | 185 | 187 | 257 | 186 | 732 | 33 | A | 0 | 8917 | 0
86539 | 2019-03-23 | 02:32:26 | 106 | 192 | 가동 | 702 | 121 | 122 | 110 | 112 | 330 | 39 | 206 | 206 | 216 | 192 | 390 | 700 | 30 | A | 23 | 8413 | 0
86540 | 2019-03-23 | 02:33:25 | -1 | 193 | 가동 | 729 | 118 | 118 | 110 | 112 | 332 | 53 | 196 | 185 | 187 | 258 | 185 | 723 | 33 | A | 0 | 8917 | 0
86541 | 2019-03-23 | 02:34:29 | 105 | 193 | 가동 | 702 | 122 | 122 | 110 | 112 | 330 | 41 | 151 | 206 | 218 | 196 | 392 | 698 | 30 | A | 23 | 8413 | 0
86542 | 2019-03-23 | 02:35:23 | -1 | 194 | 가동 | 730 | 116 | 118 | 110 | 112 | 332 | 50 | 197 | 185 | 187 | 259 | 182 | 726 | 33 | A | 0 | 8917 | 0
86543 | 2019-03-23 | 02:36:32 | 104 | 194 | 가동 | 703 | 122 | 122 | 110 | 112 | 331 | 44 | 133 | 207 | 219 | 197 | 383 | 699 | 30 | A | 23 | 8413 | 0
86544 | 2019-03-23 | 02:37:21 | -1 | 195 | 가동 | 731 | 117 | 119 | 110 | 111 | 332 | 54 | 196 | 185 | 187 | 259 | 200 | 723 | 33 | A | 0 | 8917 | 0
86545 | 2019-03-23 | 02:38:32 | 104 | 195 | 가동 | 704 | 122 | 122 | 110 | 112 | 330 | 43 | 163 | 207 | 219 | 198 | 392 | 702 | 30 | A | 23 | 8413 | 0
86546 | 2019-03-23 | 02:39:38 | -1 | 196 | 가동 | 731 | 118 | 136 | 110 | 111 | 332 | 50 | 188 | 185 | 183 | 250 | 185 | 722 | 33 | A | 0 | 8917 | 0
86547 | 2019-03-23 | 02:40:35 | 103 | 196 | 가동 | 705 | 122 | 122 | 110 | 112 | 330 | 42 | 139 | 208 | 220 | 199 | 395 | 700 | 30 | A | 23 | 8413 | 0
86548 | 2019-03-23 | 02:41:37 | -1 | 197 | 가동 | 731 | 136 | 118 | 110 | 111 | 332 | 51 | 191 | 185 | 184 | 251 | 184 | 727 | 33 | A | 0 | 8917 | 0
86549 | 2019-03-23 | 02:42:38 | 102 | 197 | 가동 | 706 | 122 | 123 | 110 | 112 | 330 | 46 | 140 | 208 | 219 | 198 | 395 | 701 | 31 | A | 23 | 8413 | 0
86550 | 2019-03-23 | 02:43:36 | -1 | 198 | 가동 | 732 | 118 | 120 | 110 | 112 | 332 | 54 | 193 | 185 | 185 | 253 | 181 | 716 | 33 | A | 0 | 8917 | 0
86551 | 2019-03-23 | 02:44:40 | 101 | 198 | 가동 | 707 | 122 | 123 | 110 | 112 | 330 | 42 | 161 | 208 | 220 | 198 | 396 | 701 | 30 | A | 23 | 8413 | 0
86552 | 2019-03-23 | 02:45:35 | -1 | 199 | 가동 | 732 | 119 | 119 | 110 | 111 | 332 | 52 | 194 | 185 | 186 | 256 | 178 | 730 | 33 | A | 0 | 8917 | 0
86553 | 2019-03-23 | 02:46:44 | 100 | 199 | 가동 | 708 | 122 | 122 | 110 | 112 | 330 | 50 | 168 | 208 | 220 | 198 | 398 | 697 | 30 | A | 23 | 8413 | 0
86554 | 2019-03-23 | 02:47:34 | -1 | 200 | 가동 | 732 | 118 | 120 | 110 | 112 | 332 | 54 | 195 | 185 | 186 | 257 | 179 | 702 | 33 | A | 0 | 8917 | 0
86555 | 2019-03-23 | 02:48:46 | 99 | 200 | 가동 | 711 | 123 | 123 | 110 | 112 | 330 | 49 | 199 | 208 | 220 | 200 | 397 | 697 | 30 | A | 23 | 8413 | 0
86556 | 2019-03-23 | 02:49:33 | -1 | 201 | 가동 | 732 | 119 | 119 | 110 | 111 | 332 | 55 | 195 | 185 | 187 | 257 | 181 | 697 | 33 | A | 0 | 8917 | 0
86557 | 2019-03-23 | 02:50:50 | 98 | 201 | 가동 | 711 | 123 | 124 | 110 | 112 | 330 | 46 | 213 | 209 | 221 | 202 | 395 | 700 | 30 | A | 23 | 8413 | 0
86558 | 2019-03-23 | 02:51:32 | -1 | 202 | 가동 | 732 | 119 | 119 | 110 | 111 | 332 | 53 | 195 | 185 | 187 | 256 | 182 | 703 | 33 | A | 0 | 8917 | 0
86559 | 2019-03-23 | 02:52:52 | 98 | 202 | 가동 | 712 | 122 | 122 | 110 | 112 | 330 | 45 | 211 | 209 | 221 | 203 | 399 | 700 | 30 | A | 23 | 8413 | 0
86560 | 2019-03-23 | 02:53:31 | -1 | 203 | 가동 | 731 | 118 | 119 | 110 | 112 | 332 | 54 | 195 | 185 | 187 | 257 | 181 | 704 | 33 | A | 0 | 8917 | 0
86561 | 2019-03-23 | 02:54:55 | 97 | 203 | 가동 | 713 | 122 | 122 | 110 | 112 | 331 | 48 | 220 | 209 | 222 | 203 | 400 | 694 | 31 | A | 23 | 8413 | 0
86562 | 2019-03-23 | 02:55:32 | -1 | 204 | 가동 | 731 | 119 | 119 | 110 | 112 | 332 | 52 | 196 | 185 | 187 | 258 | 189 | 718 | 33 | A | 0 | 8917 | 0
86563 | 2019-03-23 | 02:56:58 | 95 | 204 | 가동 | 713 | 122 | 122 | 110 | 112 | 330 | 45 | 226 | 209 | 222 | 202 | 400 | 703 | 31 | A | 23 | 8413 | 0
86564 | 2019-03-23 | 02:57:31 | -1 | 205 | 가동 | 730 | 119 | 121 | 110 | 111 | 334 | 56 | 195 | 185 | 187 | 258 | 183 | 725 | 33 | A | 0 | 8917 | 0
86565 | 2019-03-23 | 02:59:00 | 95 | 205 | 가동 | 714 | 122 | 123 | 110 | 112 | 330 | 47 | 227 | 209 | 222 | 201 | 400 | 698 | 31 | A | 23 | 8413 | 0
86566 | 2019-03-23 | 02:59:30 | -1 | 206 | 가동 | 730 | 121 | 120 | 110 | 112 | 333 | 56 | 195 | 185 | 187 | 259 | 184 | 728 | 33 | A | 0 | 8917 | 0
86567 | 2019-03-23 | 03:01:04 | 94 | 206 | 가동 | 714 | 122 | 122 | 110 | 112 | 330 | 50 | 231 | 209 | 221 | 200 | 392 | 698 | 31 | A | 23 | 8413 | 0
86568 | 2019-03-23 | 03:01:29 | -1 | 207 | 가동 | 729 | 119 | 118 | 110 | 111 | 332 | 55 | 196 | 185 | 187 | 260 | 185 | 717 | 34 | A | 0 | 8917 | 0
86569 | 2019-03-23 | 03:03:05 | 93 | 207 | 가동 | 715 | 122 | 123 | 110 | 112 | 330 | 51 | 235 | 209 | 221 | 201 | 395 | 700 | 31 | A | 23 | 8413 | 0
86570 | 2019-03-23 | 03:03:30 | -1 | 208 | 가동 | 729 | 118 | 120 | 110 | 111 | 332 | 55 | 196 | 186 | 187 | 259 | 186 | 714 | 34 | A | 0 | 8917 | 0
86571 | 2019-03-23 | 03:05:08 | 92 | 208 | 가동 | 716 | 122 | 123 | 110 | 112 | 330 | 46 | 236 | 209 | 222 | 204 | 401 | 698 | 31 | A | 23 | 8413 | 0
86572 | 2019-03-23 | 03:05:30 | -1 | 209 | 가동 | 728 | 120 | 120 | 110 | 111 | 332 | 53 | 195 | 185 | 187 | 257 | 184 | 711 | 34 | A | 0 | 8917 | 0
86573 | 2019-03-23 | 03:07:16 | 92 | 209 | 가동 | 716 | 122 | 123 | 110 | 112 | 330 | 49 | 233 | 209 | 223 | 204 | 381 | 698 | 31 | A | 23 | 8413 | 0
86574 | 2019-03-23 | 03:07:29 | -1 | 210 | 가동 | 729 | 120 | 120 | 110 | 111 | 332 | 55 | 195 | 186 | 187 | 253 | 184 | 701 | 34 | A | 0 | 8917 | 0
86575 | 2019-03-23 | 03:09:13 | 91 | 210 | 가동 | 717 | 122 | 122 | 110 | 112 | 330 | 47 | 234 | 209 | 222 | 202 | 396 | 698 | 31 | A | 23 | 8413 | 0
86576 | 2019-03-23 | 03:09:30 | -1 | 211 | 가동 | 729 | 119 | 120 | 110 | 111 | 332 | 54 | 195 | 186 | 187 | 254 | 183 | 715 | 34 | A | 0 | 8917 | 0
86577 | 2019-03-23 | 03:11:16 | 90 | 211 | 가동 | 717 | 122 | 123 | 110 | 112 | 330 | 47 | 235 | 209 | 222 | 204 | 399 | 699 | 31 | A | 23 | 8413 | 0
86578 | 2019-03-23 | 03:11:30 | -1 | 212 | 가동 | 730 | 120 | 120 | 110 | 111 | 332 | 53 | 195 | 186 | 186 | 255 | 183 | 718 | 34 | A | 0 | 8917 | 0
86579 | 2019-03-23 | 03:13:34 | 89 | 212 | 가동 | 718 | 122 | 135 | 110 | 112 | 331 | 47 | 221 | 210 | 220 | 200 | 392 | 700 | 31 | A | 23 | 8413 | 0
86580 | 2019-03-23 | 03:13:35 | -1 | 213 | 가동 | 731 | 119 | 119 | 110 | 112 | 332 | 53 | 195 | 186 | 187 | 248 | 182 | 726 | 34 | A | 0 | 8917 | 0
86581 | 2019-03-23 | 03:15:31 | -1 | 214 | 가동 | 731 | 119 | 121 | 110 | 111 | 332 | 53 | 194 | 186 | 186 | 243 | 179 | 722 | 34 | A | 0 | 8917 | 0
86582 | 2019-03-23 | 03:15:53 | 89 | 213 | 가동 | 720 | 135 | 141 | 110 | 112 | 330 | 50 | 210 | 210 | 215 | 191 | 385 | 698 | 31 | A | 23 | 8413 | 0
86583 | 2019-03-23 | 03:17:50 | -1 | 215 | 가동 | 731 | 121 | 138 | 110 | 112 | 331 | 51 | 186 | 186 | 182 | 242 | 171 | 721 | 34 | A | 0 | 8917 | 0
86584 | 2019-03-23 | 03:17:55 | 88 | 214 | 가동 | 721 | 141 | 123 | 109 | 112 | 330 | 48 | 229 | 209 | 218 | 195 | 393 | 701 | 31 | A | 23 | 8413 | 0
86585 | 2019-03-23 | 03:19:50 | -1 | 216 | 가동 | 731 | 139 | 121 | 110 | 112 | 332 | 52 | 189 | 186 | 184 | 247 | 172 | 715 | 34 | A | 0 | 8917 | 0
86586 | 2019-03-23 | 03:19:58 | 87 | 215 | 가동 | 721 | 122 | 123 | 110 | 112 | 330 | 48 | 231 | 209 | 219 | 199 | 399 | 700 | 31 | A | 23 | 8413 | 0
86587 | 2019-03-23 | 03:21:52 | -1 | 217 | 가동 | 731 | 119 | 122 | 110 | 111 | 332 | 53 | 191 | 186 | 184 | 250 | 190 | 723 | 33 | A | 0 | 8917 | 0
86588 | 2019-03-23 | 03:22:01 | 86 | 216 | 가동 | 722 | 122 | 123 | 110 | 112 | 330 | 49 | 233 | 209 | 220 | 200 | 397 | 698 | 31 | A | 23 | 8413 | 0
86589 | 2019-03-23 | 03:23:53 | -1 | 218 | 가동 | 730 | 121 | 121 | 110 | 111 | 332 | 55 | 192 | 185 | 185 | 251 | 186 | 731 | 34 | A | 0 | 8917 | 0
86590 | 2019-03-23 | 03:24:04 | 86 | 217 | 가동 | 723 | 122 | 123 | 110 | 112 | 330 | 48 | 233 | 209 | 221 | 200 | 402 | 698 | 31 | A | 23 | 8413 | 0
86591 | 2019-03-23 | 03:26:17 | 85 | 218 | 가동 | 724 | 122 | 134 | 110 | 112 | 330 | 47 | 223 | 209 | 219 | 195 | 396 | 701 | 31 | A | 23 | 8413 | 0
86592 | 2019-03-23 | 03:27:20 | -1 | 219 | 가동 | 730 | 121 | 203 | 110 | 113 | 332 | 52 | 159 | 185 | 170 | 222 | 155 | 733 | 33 | A | 0 | 8917 | 0
86593 | 2019-03-23 | 03:28:20 | 84 | 219 | 가동 | 725 | 133 | 123 | 110 | 112 | 330 | 46 | 232 | 209 | 219 | 199 | 400 | 700 | 31 | A | 23 | 8413 | 0
86594 | 2019-03-23 | 03:29:30 | -1 | 220 | 가동 | 729 | 203 | 134 | 110 | 112 | 332 | 53 | 170 | 185 | 174 | 228 | 155 | 730 | 33 | A | 0 | 8917 | 0
86595 | 2019-03-23 | 03:30:23 | 83 | 220 | 가동 | 726 | 122 | 123 | 110 | 112 | 330 | 50 | 233 | 209 | 221 | 202 | 398 | 701 | 31 | A | 23 | 8413 | 0
86596 | 2019-03-23 | 03:31:28 | -1 | 221 | 가동 | 728 | 133 | 117 | 110 | 112 | 332 | 52 | 182 | 185 | 179 | 238 | 164 | 707 | 33 | A | 0 | 8917 | 0
86597 | 2019-03-23 | 03:32:26 | 82 | 221 | 가동 | 727 | 122 | 123 | 110 | 112 | 330 | 48 | 233 | 209 | 222 | 202 | 396 | 701 | 30 | A | 23 | 8413 | 0
86598 | 2019-03-23 | 03:33:25 | -1 | 222 | 가동 | 730 | 117 | 118 | 110 | 111 | 332 | 53 | 189 | 185 | 181 | 244 | 167 | 698 | 33 | A | 0 | 8917 | 0
86599 | 2019-03-23 | 03:34:29 | 81 | 222 | 가동 | 728 | 122 | 123 | 110 | 112 | 330 | 50 | 233 | 210 | 222 | 203 | 401 | 699 | 31 | A | 23 | 8413 | 0
86600 | 2019-03-23 | 03:35:23 | -1 | 223 | 가동 | 731 | 117 | 118 | 110 | 111 | 332 | 53 | 192 | 185 | 183 | 247 | 169 | 727 | 33 | A | 0 | 8917 | 0
86601 | 2019-03-23 | 03:36:32 | 80 | 223 | 가동 | 728 | 123 | 123 | 110 | 112 | 330 | 50 | 233 | 209 | 223 | 202 | 393 | 700 | 30 | A | 23 | 8413 | 0
86602 | 2019-03-23 | 03:37:22 | -1 | 224 | 가동 | 732 | 118 | 118 | 110 | 111 | 332 | 52 | 194 | 185 | 184 | 249 | 190 | 709 | 34 | A | 0 | 8917 | 0
86603 | 2019-03-23 | 03:38:34 | 79 | 224 | 가동 | 729 | 122 | 123 | 110 | 112 | 330 | 51 | 233 | 208 | 223 | 198 | 397 | 700 | 30 | A | 23 | 8413 | 0
86604 | 2019-03-23 | 03:39:18 | -1 | 225 | 가동 | 733 | 117 | 118 | 110 | 111 | 332 | 53 | 194 | 185 | 184 | 251 | 181 | 722 | 33 | A | 0 | 8917 | 0
86605 | 2019-03-23 | 03:40:37 | 78 | 225 | 가동 | 730 | 122 | 123 | 110 | 113 | 330 | 49 | 232 | 208 | 222 | 200 | 401 | 695 | 31 | A | 23 | 8413 | 0
86606 | 2019-03-23 | 03:41:18 | -1 | 226 | 가동 | 733 | 118 | 117 | 110 | 111 | 332 | 53 | 195 | 185 | 185 | 254 | 177 | 707 | 33 | A | 0 | 8917 | 0
86607 | 2019-03-23 | 03:42:41 | 77 | 226 | 가동 | 730 | 122 | 123 | 110 | 112 | 330 | 53 | 235 | 209 | 223 | 199 | 403 | 693 | 31 | A | 23 | 8413 | 0
86608 | 2019-03-23 | 03:43:13 | -1 | 227 | 가동 | 733 | 116 | 118 | 110 | 112 | 332 | 52 | 196 | 185 | 186 | 256 | 175 | 729 | 33 | A | 0 | 8917 | 0
86609 | 2019-03-23 | 03:44:43 | 76 | 227 | 가동 | 730 | 122 | 122 | 110 | 112 | 330 | 47 | 235 | 209 | 223 | 199 | 402 | 700 | 31 | A | 23 | 8413 | 0
86610 | 2019-03-23 | 03:45:11 | -1 | 228 | 가동 | 732 | 118 | 118 | 110 | 111 | 332 | 54 | 196 | 185 | 186 | 257 | 177 | 716 | 33 | A | 0 | 8917 | 0
86611 | 2019-03-23 | 03:46:45 | 75 | 228 | 가동 | 731 | 122 | 122 | 110 | 112 | 330 | 48 | 235 | 209 | 224 | 203 | 400 | 699 | 31 | A | 23 | 8413 | 0
86612 | 2019-03-23 | 03:47:12 | -1 | 229 | 가동 | 732 | 118 | 117 | 110 | 112 | 332 | 55 | 196 | 185 | 187 | 258 | 176 | 716 | 33 | A | 0 | 8917 | 0
86613 | 2019-03-23 | 03:48:47 | 75 | 229 | 가동 | 731 | 122 | 122 | 110 | 112 | 331 | 51 | 237 | 209 | 224 | 201 | 403 | 702 | 30 | A | 23 | 8413 | 0
86614 | 2019-03-23 | 03:49:08 | -1 | 230 | 가동 | 731 | 117 | 118 | 110 | 111 | 332 | 52 | 196 | 185 | 187 | 259 | 175 | 728 | 33 | A | 0 | 8917 | 0
86615 | 2019-03-23 | 03:50:50 | 74 | 230 | 가동 | 731 | 122 | 123 | 110 | 112 | 330 | 47 | 234 | 209 | 223 | 201 | 402 | 700 | 30 | A | 23 | 8413 | 0
86616 | 2019-03-23 | 03:51:05 | -1 | 231 | 가동 | 731 | 118 | 118 | 110 | 111 | 332 | 53 | 196 | 185 | 187 | 259 | 177 | 725 | 33 | A | 0 | 8917 | 0
86617 | 2019-03-23 | 03:52:53 | 73 | 231 | 가동 | 731 | 122 | 123 | 110 | 113 | 330 | 49 | 232 | 208 | 224 | 200 | 404 | 701 | 30 | A | 23 | 8413 | 0
86618 | 2019-03-23 | 03:53:04 | -1 | 232 | 가동 | 731 | 118 | 119 | 110 | 111 | 332 | 52 | 196 | 185 | 187 | 259 | 178 | 721 | 33 | A | 0 | 8917 | 0
86619 | 2019-03-23 | 03:54:56 | 72 | 232 | 가동 | 731 | 122 | 123 | 110 | 112 | 330 | 49 | 234 | 209 | 223 | 202 | 395 | 700 | 31 | A | 23 | 8413 | 0
86620 | 2019-03-23 | 03:55:02 | -1 | 233 | 가동 | 730 | 118 | 119 | 110 | 111 | 332 | 52 | 196 | 185 | 187 | 258 | 177 | 714 | 33 | A | 0 | 8917 | 0
86621 | 2019-03-23 | 03:56:59 | 72 | 233 | 가동 | 731 | 122 | 123 | 110 | 112 | 330 | 50 | 232 | 209 | 223 | 200 | 399 | 700 | 31 | A | 23 | 8413 | 0
86622 | 2019-03-23 | 03:57:02 | -1 | 234 | 가동 | 730 | 118 | 119 | 110 | 111 | 332 | 53 | 196 | 185 | 187 | 259 | 174 | 724 | 34 | A | 0 | 8917 | 0
86623 | 2019-03-23 | 03:59:02 | -1 | 235 | 가동 | 729 | 118 | 120 | 110 | 111 | 332 | 54 | 196 | 185 | 187 | 259 | 176 | 731 | 33 | A | 0 | 8917 | 0
86624 | 2019-03-23 | 03:59:02 | 70 | 234 | 가동 | 731 | 123 | 123 | 110 | 112 | 330 | 48 | 232 | 209 | 223 | 203 | 405 | 701 | 31 | A | 23 | 8413 | 0
86625 | 2019-03-23 | 04:01:01 | -1 | 236 | 가동 | 729 | 119 | 119 | 110 | 111 | 332 | 56 | 196 | 185 | 187 | 260 | 178 | 729 | 33 | A | 0 | 8917 | 0
86626 | 2019-03-23 | 04:01:06 | 70 | 235 | 가동 | 729 | 122 | 123 | 110 | 112 | 330 | 48 | 235 | 209 | 224 | 200 | 405 | 701 | 31 | A | 23 | 8413 | 0
86627 | 2019-03-23 | 04:03:08 | 69 | 236 | 가동 | 729 | 122 | 123 | 110 | 112 | 330 | 49 | 230 | 209 | 223 | 201 | 405 | 700 | 31 | A | 23 | 8413 | 0
86628 | 2019-03-23 | 04:03:53 | -1 | 237 | 가동 | 729 | 119 | 119 | 110 | 111 | 332 | 55 | 174 | 185 | 177 | 238 | 163 | 718 | 33 | A | 0 | 8917 | 0
86629 | 2019-03-23 | 04:05:11 | 68 | 237 | 가동 | 728 | 122 | 122 | 110 | 112 | 330 | 52 | 232 | 209 | 224 | 204 | 403 | 701 | 31 | A | 23 | 8413 | 0
86630 | 2019-03-23 | 04:05:52 | -1 | 238 | 가동 | 730 | 148 | 119 | 110 | 112 | 332 | 49 | 183 | 185 | 181 | 245 | 161 | 721 | 33 | A | 0 | 8917 | 0
86631 | 2019-03-23 | 04:07:22 | 67 | 238 | 가동 | 728 | 122 | 123 | 110 | 112 | 330 | 47 | 233 | 209 | 224 | 202 | 404 | 700 | 31 | A | 23 | 8413 | 0
86632 | 2019-03-23 | 04:07:50 | -1 | 239 | 가동 | 731 | 119 | 118 | 110 | 113 | 332 | 50 | 190 | 185 | 184 | 251 | 167 | 711 | 34 | A | 0 | 8917 | 0
86633 | 2019-03-23 | 04:09:17 | 66 | 239 | 가동 | 728 | 122 | 123 | 110 | 112 | 330 | 52 | 232 | 209 | 223 | 200 | 401 | 701 | 31 | A | 23 | 8413 | 0
86634 | 2019-03-23 | 04:09:49 | -1 | 240 | 가동 | 732 | 118 | 119 | 110 | 111 | 332 | 52 | 193 | 185 | 185 | 255 | 174 | 720 | 34 | A | 0 | 8917 | 0
86635 | 2019-03-23 | 04:11:20 | 65 | 240 | 가동 | 728 | 123 | 123 | 110 | 112 | 330 | 46 | 234 | 209 | 223 | 204 | 404 | 700 | 31 | A | 23 | 8413 | 0
86636 | 2019-03-23 | 04:11:49 | -1 | 241 | 가동 | 732 | 118 | 119 | 110 | 112 | 332 | 52 | 194 | 185 | 186 | 256 | 174 | 712 | 34 | A | 0 | 8917 | 0
86637 | 2019-03-23 | 04:13:22 | 65 | 241 | 가동 | 728 | 122 | 123 | 110 | 112 | 330 | 52 | 233 | 209 | 224 | 206 | 403 | 697 | 31 | A | 23 | 8413 | 0
86638 | 2019-03-23 | 04:13:47 | -1 | 242 | 가동 | 733 | 118 | 119 | 110 | 111 | 332 | 51 | 195 | 185 | 187 | 258 | 176 | 724 | 33 | A | 0 | 8917 | 0
86639 | 2019-03-23 | 04:15:24 | 63 | 242 | 가동 | 728 | 122 | 122 | 110 | 112 | 330 | 52 | 236 | 210 | 225 | 208 | 401 | 700 | 30 | A | 23 | 8413 | 0
86640 | 2019-03-23 | 04:15:45 | -1 | 243 | 가동 | 733 | 118 | 118 | 110 | 112 | 332 | 53 | 196 | 185 | 187 | 259 | 175 | 710 | 33 | A | 0 | 8917 | 0
86641 | 2019-03-23 | 04:17:28 | 63 | 243 | 가동 | 728 | 122 | 123 | 110 | 112 | 331 | 54 | 234 | 210 | 225 | 208 | 399 | 701 | 31 | A | 23 | 8413 | 0
86642 | 2019-03-23 | 04:17:45 | -1 | 244 | 가동 | 732 | 117 | 119 | 110 | 111 | 333 | 55 | 196 | 185 | 187 | 260 | 175 | 708 | 33 | A | 0 | 8917 | 0
86643 | 2019-03-23 | 04:19:31 | 61 | 244 | 가동 | 728 | 122 | 122 | 110 | 112 | 330 | 50 | 236 | 210 | 225 | 207 | 403 | 699 | 30 | A | 23 | 8413 | 0
86644 | 2019-03-23 | 04:19:43 | -1 | 245 | 가동 | 731 | 119 | 119 | 110 | 112 | 332 | 53 | 196 | 185 | 187 | 260 | 180 | 721 | 33 | A | 0 | 8917 | 0
86645 | 2019-03-23 | 04:21:33 | 61 | 245 | 가동 | 729 | 122 | 123 | 110 | 112 | 330 | 52 | 236 | 210 | 225 | 205 | 399 | 701 | 30 | A | 23 | 8413 | 0
86646 | 2019-03-23 | 04:21:43 | -1 | 246 | 가동 | 731 | 118 | 118 | 110 | 112 | 332 | 53 | 196 | 185 | 187 | 260 | 177 | 729 | 33 | A | 0 | 8917 | 0
86647 | 2019-03-23 | 04:23:36 | 59 | 246 | 가동 | 729 | 123 | 123 | 110 | 112 | 330 | 47 | 233 | 210 | 224 | 204 | 405 | 700 | 30 | A | 23 | 8413 | 0
86648 | 2019-03-23 | 04:23:43 | -1 | 247 | 가동 | 730 | 118 | 120 | 110 | 111 | 332 | 53 | 195 | 185 | 187 | 260 | 175 | 711 | 33 | A | 0 | 8917 | 0
86649 | 2019-03-23 | 04:25:39 | 59 | 247 | 가동 | 730 | 122 | 123 | 110 | 112 | 330 | 49 | 235 | 210 | 225 | 206 | 405 | 692 | 30 | A | 23 | 8413 | 0
86650 | 2019-03-23 | 04:25:42 | -1 | 248 | 가동 | 729 | 120 | 119 | 110 | 112 | 332 | 50 | 195 | 185 | 187 | 260 | 172 | 717 | 33 | A | 0 | 8917 | 0
86651 | 2019-03-23 | 04:27:41 | 58 | 248 | 가동 | 729 | 122 | 123 | 110 | 112 | 330 | 48 | 234 | 210 | 225 | 205 | 405 | 700 | 30 | A | 23 | 8413 | 0
86652 | 2019-03-23 | 04:27:43 | -1 | 249 | 가동 | 728 | 119 | 122 | 110 | 111 | 332 | 51 | 195 | 185 | 187 | 260 | 177 | 725 | 33 | A | 0 | 8917 | 0
86653 | 2019-03-23 | 04:29:44 | -1 | 250 | 가동 | 729 | 121 | 120 | 110 | 111 | 332 | 51 | 194 | 186 | 187 | 259 | 176 | 720 | 33 | A | 0 | 8917 | 0
86654 | 2019-03-23 | 04:29:44 | 58 | 249 | 가동 | 731 | 122 | 123 | 110 | 112 | 330 | 49 | 237 | 210 | 225 | 207 | 404 | 700 | 30 | A | 23 | 8413 | 0
86655 | 2019-03-23 | 04:31:44 | -1 | 251 | 가동 | 731 | 120 | 120 | 110 | 111 | 332 | 53 | 195 | 186 | 187 | 259 | 179 | 722 | 33 | A | 0 | 8917 | 0
86656 | 2019-03-23 | 04:31:48 | 57 | 250 | 가동 | 731 | 122 | 123 | 110 | 112 | 330 | 53 | 235 | 211 | 225 | 205 | 401 | 694 | 30 | A | 23 | 8413 | 0
86657 | 2019-03-23 | 04:33:45 | -1 | 252 | 가동 | 732 | 119 | 121 | 110 | 111 | 332 | 55 | 195 | 186 | 187 | 259 | 176 | 707 | 33 | A | 0 | 8917 | 0
86658 | 2019-03-23 | 04:33:51 | 55 | 251 | 가동 | 730 | 123 | 123 | 110 | 112 | 330 | 51 | 234 | 211 | 225 | 207 | 405 | 700 | 31 | A | 23 | 8413 | 0
86659 | 2019-03-23 | 04:35:46 | -1 | 253 | 가동 | 733 | 121 | 122 | 110 | 112 | 332 | 53 | 194 | 186 | 187 | 259 | 174 | 720 | 33 | A | 0 | 8917 | 0
86660 | 2019-03-23 | 04:35:54 | 55 | 252 | 가동 | 730 | 123 | 123 | 110 | 112 | 330 | 50 | 237 | 211 | 226 | 209 | 404 | 700 | 30 | A | 23 | 8413 | 0
86661 | 2019-03-23 | 04:37:47 | -1 | 254 | 가동 | 733 | 121 | 121 | 110 | 112 | 332 | 54 | 194 | 185 | 186 | 258 | 177 | 689 | 33 | A | 0 | 8917 | 0
86662 | 2019-03-23 | 04:37:57 | 54 | 253 | 가동 | 730 | 122 | 123 | 110 | 112 | 330 | 52 | 238 | 211 | 226 | 206 | 403 | 700 | 31 | A | 23 | 8413 | 0
86663 | 2019-03-23 | 04:39:49 | -1 | 255 | 가동 | 732 | 121 | 122 | 110 | 111 | 332 | 54 | 194 | 185 | 186 | 256 | 180 | 732 | 34 | A | 0 | 8917 | 0
86664 | 2019-03-23 | 04:39:59 | 53 | 254 | 가동 | 729 | 122 | 123 | 110 | 112 | 330 | 52 | 237 | 211 | 226 | 208 | 403 | 698 | 31 | A | 23 | 8413 | 0
86665 | 2019-03-23 | 04:41:51 | -1 | 256 | 가동 | 732 | 121 | 121 | 110 | 113 | 332 | 54 | 193 | 186 | 186 | 256 | 178 | 725 | 33 | A | 0 | 8917 | 0
86666 | 2019-03-23 | 04:42:03 | 52 | 255 | 가동 | 729 | 122 | 123 | 110 | 113 | 330 | 50 | 238 | 211 | 226 | 209 | 405 | 700 | 31 | A | 23 | 8413 | 0
86667 | 2019-03-23 | 04:43:53 | -1 | 257 | 가동 | 731 | 120 | 122 | 110 | 112 | 332 | 56 | 193 | 185 | 186 | 254 | 175 | 725 | 34 | A | 0 | 8917 | 0
86668 | 2019-03-23 | 04:44:06 | 52 | 256 | 가동 | 728 | 122 | 123 | 110 | 112 | 330 | 50 | 235 | 211 | 226 | 207 | 400 | 700 | 31 | A | 23 | 8413 | 0
86669 | 2019-03-23 | 04:46:09 | 51 | 257 | 가동 | 728 | 122 | 123 | 110 | 112 | 330 | 52 | 235 | 211 | 226 | 206 | 404 | 700 | 31 | A | 23 | 8413 | 0
86670 | 2019-03-23 | 04:48:01 | -1 | 258 | 가동 | 724 | 122 | 248 | 110 | 111 | 332 | 48 | 145 | 185 | 164 | 210 | 146 | 728 | 33 | D | 0 | 8917 | 1
86671 | 2019-03-23 | 04:48:11 | 50 | 258 | 가동 | 729 | 123 | 123 | 110 | 112 | 330 | 50 | 236 | 211 | 225 | 204 | 407 | 698 | 31 | A | 23 | 8413 | 0
86672 | 2019-03-23 | 04:49:55 | -1 | 259 | 가동 | 725 | 244 | 114 | 110 | 111 | 333 | 50 | 169 | 185 | 173 | 225 | 155 | 715 | 33 | A | 0 | 8917 | 0
86673 | 2019-03-23 | 04:50:14 | 49 | 259 | 가동 | 728 | 122 | 123 | 110 | 114 | 330 | 51 | 237 | 211 | 225 | 204 | 407 | 693 | 31 | A | 23 | 8413 | 0
86674 | 2019-03-23 | 04:51:52 | -1 | 260 | 가동 | 725 | 117 | 117 | 110 | 111 | 332 | 48 | 183 | 185 | 178 | 237 | 166 | 723 | 33 | A | 0 | 8917 | 0
86675 | 2019-03-23 | 04:52:19 | 47 | 260 | 가동 | 729 | 123 | 123 | 110 | 112 | 330 | 54 | 234 | 211 | 224 | 202 | 402 | 700 | 31 | A | 23 | 8413 | 0
86676 | 2019-03-23 | 04:53:50 | -1 | 261 | 가동 | 726 | 117 | 119 | 110 | 112 | 332 | 52 | 189 | 184 | 181 | 245 | 170 | 715 | 33 | A | 0 | 8917 | 0
86677 | 2019-03-23 | 04:54:21 | 46 | 261 | 가동 | 729 | 123 | 123 | 110 | 112 | 330 | 50 | 233 | 211 | 224 | 202 | 405 | 700 | 30 | A | 23 | 8413 | 0
86678 | 2019-03-23 | 04:55:48 | -1 | 262 | 가동 | 727 | 118 | 118 | 110 | 111 | 332 | 53 | 192 | 184 | 183 | 250 | 171 | 715 | 33 | A | 0 | 8917 | 0
86679 | 2019-03-23 | 04:56:24 | 46 | 262 | 가동 | 730 | 123 | 123 | 110 | 113 | 330 | 51 | 235 | 211 | 225 | 204 | 407 | 695 | 31 | A | 23 | 8413 | 0
86680 | 2019-03-23 | 04:57:46 | -1 | 263 | 가동 | 727 | 117 | 118 | 110 | 111 | 332 | 55 | 194 | 184 | 184 | 251 | 174 | 721 | 33 | A | 0 | 8917 | 0
86681 | 2019-03-23 | 04:58:28 | 45 | 263 | 가동 | 732 | 122 | 123 | 110 | 112 | 331 | 53 | 236 | 211 | 225 | 205 | 405 | 699 | 30 | A | 23 | 8413 | 0
86682 | 2019-03-23 | 04:59:44 | -1 | 264 | 가동 | 728 | 117 | 118 | 110 | 112 | 332 | 52 | 194 | 184 | 185 | 254 | 180 | 727 | 33 | A | 0 | 8917 | 0
86683 | 2019-03-23 | 05:00:31 | 44 | 264 | 가동 | 731 | 123 | 123 | 110 | 111 | 330 | 51 | 232 | 211 | 224 | 206 | 404 | 699 | 30 | A | 23 | 8413 | 0
86684 | 2019-03-23 | 05:01:43 | -1 | 265 | 가동 | 729 | 118 | 119 | 110 | 112 | 332 | 55 | 195 | 184 | 185 | 255 | 174 | 720 | 33 | A | 0 | 8917 | 0
86685 | 2019-03-23 | 05:02:35 | 44 | 265 | 가동 | 731 | 123 | 123 | 110 | 112 | 330 | 54 | 237 | 211 | 225 | 205 | 403 | 700 | 30 | A | 23 | 8413 | 0
86686 | 2019-03-23 | 05:03:41 | -1 | 266 | 가동 | 729 | 118 | 118 | 110 | 112 | 332 | 56 | 195 | 185 | 186 | 257 | 174 | 694 | 33 | A | 0 | 8917 | 0
86687 | 2019-03-23 | 05:04:37 | 42 | 266 | 가동 | 730 | 123 | 123 | 110 | 112 | 330 | 51 | 236 | 211 | 225 | 204 | 405 | 697 | 30 | A | 23 | 8413 | 0
86688 | 2019-03-23 | 05:05:40 | -1 | 267 | 가동 | 730 | 118 | 118 | 110 | 112 | 332 | 55 | 196 | 185 | 186 | 256 | 174 | 721 | 33 | A | 0 | 8917 | 0
86689 | 2019-03-23 | 05:06:41 | 42 | 267 | 가동 | 729 | 122 | 123 | 110 | 112 | 330 | 51 | 235 | 211 | 225 | 206 | 405 | 700 | 30 | A | 23 | 8413 | 0
86690 | 2019-03-23 | 05:07:39 | -1 | 268 | 가동 | 731 | 118 | 118 | 110 | 111 | 332 | 55 | 195 | 185 | 186 | 256 | 175 | 726 | 33 | A | 0 | 8917 | 0
86691 | 2019-03-23 | 05:08:43 | 41 | 268 | 가동 | 729 | 123 | 123 | 110 | 112 | 330 | 53 | 233 | 211 | 225 | 206 | 398 | 700 | 30 | A | 23 | 8413 | 0
86692 | 2019-03-23 | 05:09:37 | -1 | 269 | 가동 | 731 | 117 | 119 | 110 | 112 | 332 | 55 | 195 | 185 | 186 | 255 | 177 | 704 | 33 | A | 0 | 8917 | 0
86693 | 2019-03-23 | 05:10:47 | 40 | 269 | 가동 | 728 | 123 | 123 | 110 | 112 | 330 | 49 | 235 | 211 | 224 | 205 | 404 | 699 | 30 | A | 23 | 8413 | 0
86694 | 2019-03-23 | 05:11:37 | -1 | 270 | 가동 | 731 | 119 | 119 | 110 | 111 | 332 | 54 | 195 | 185 | 186 | 256 | 179 | 728 | 33 | A | 0 | 8917 | 0
86695 | 2019-03-23 | 05:12:50 | 39 | 270 | 가동 | 727 | 123 | 123 | 110 | 112 | 330 | 51 | 234 | 211 | 224 | 204 | 407 | 694 | 30 | A | 23 | 8413 | 0
86696 | 2019-03-23 | 05:13:35 | -1 | 271 | 가동 | 731 | 118 | 119 | 110 | 112 | 333 | 53 | 195 | 185 | 186 | 256 | 176 | 685 | 33 | A | 0 | 8917 | 0
86697 | 2019-03-23 | 05:14:53 | 38 | 271 | 가동 | 728 | 123 | 123 | 110 | 112 | 330 | 53 | 235 | 211 | 224 | 203 | 406 | 699 | 30 | A | 23 | 8413 | 0
86698 | 2019-03-23 | 05:15:34 | -1 | 272 | 가동 | 732 | 118 | 119 | 110 | 111 | 332 | 54 | 195 | 185 | 186 | 253 | 179 | 723 | 33 | A | 0 | 8917 | 0
86699 | 2019-03-23 | 05:17:33 | -1 | 273 | 가동 | 731 | 119 | 118 | 110 | 112 | 332 | 55 | 195 | 185 | 186 | 254 | 174 | 731 | 33 | A | 0 | 8917 | 0
86700 | 2019-03-23 | 05:19:33 | -1 | 274 | 가동 | 731 | 118 | 120 | 110 | 112 | 332 | 52 | 195 | 185 | 186 | 254 | 175 | 712 | 33 | A | 0 | 8917 | 0
86701 | 2019-03-23 | 05:21:23 | 92 | 272 | 가동 | 718 | 123 | 123 | 110 | 112 | 330 | 38 | 71 | 209 | 183 | 126 | 345 | 697 | 30 | D | 23 | 8413 | 1
86702 | 2019-03-23 | 05:21:32 | -1 | 275 | 가동 | 731 | 120 | 120 | 110 | 111 | 332 | 52 | 194 | 185 | 186 | 253 | 179 | 725 | 33 | A | 0 | 8917 | 0
86703 | 2019-03-23 | 05:23:23 | 93 | 273 | 가동 | 708 | 198 | 120 | 110 | 112 | 330 | 43 | 181 | 206 | 200 | 163 | 378 | 699 | 30 | A | 23 | 8413 | 0
86704 | 2019-03-23 | 05:23:33 | -1 | 276 | 가동 | 731 | 119 | 120 | 110 | 111 | 332 | 51 | 194 | 185 | 186 | 254 | 178 | 726 | 33 | A | 0 | 8917 | 0
86705 | 2019-03-23 | 05:25:25 | 92 | 274 | 가동 | 702 | 122 | 123 | 110 | 112 | 331 | 45 | 202 | 205 | 209 | 178 | 387 | 700 | 30 | A | 23 | 8413 | 0
86706 | 2019-03-23 | 05:25:33 | -1 | 277 | 가동 | 730 | 120 | 120 | 110 | 112 | 332 | 55 | 194 | 185 | 186 | 252 | 182 | 724 | 33 | A | 0 | 8917 | 0
86707 | 2019-03-23 | 05:27:28 | 91 | 275 | 가동 | 700 | 122 | 122 | 110 | 112 | 330 | 46 | 222 | 206 | 213 | 186 | 387 | 699 | 30 | A | 23 | 8413 | 0
86708 | 2019-03-23 | 05:27:33 | -1 | 278 | 가동 | 729 | 119 | 120 | 110 | 111 | 331 | 52 | 194 | 185 | 186 | 254 | 179 | 715 | 33 | A | 0 | 8917 | 0
86709 | 2019-03-23 | 05:29:31 | 91 | 276 | 가동 | 699 | 122 | 123 | 110 | 112 | 330 | 50 | 225 | 206 | 215 | 190 | 390 | 696 | 30 | A | 23 | 8413 | 0
86710 | 2019-03-23 | 05:29:33 | -1 | 279 | 가동 | 729 | 119 | 120 | 110 | 111 | 334 | 54 | 194 | 185 | 186 | 254 | 179 | 709 | 33 | A | 0 | 8917 | 0
86711 | 2019-03-23 | 05:31:34 | -1 | 280 | 가동 | 728 | 120 | 121 | 110 | 112 | 332 | 54 | 194 | 185 | 186 | 255 | 178 | 730 | 33 | A | 0 | 8917 | 0
86712 | 2019-03-23 | 05:31:35 | 90 | 277 | 가동 | 699 | 123 | 123 | 110 | 112 | 331 | 47 | 224 | 206 | 216 | 192 | 390 | 696 | 31 | A | 23 | 8413 | 0
86713 | 2019-03-23 | 05:33:33 | -1 | 281 | 가동 | 728 | 121 | 119 | 110 | 112 | 332 | 51 | 194 | 185 | 186 | 256 | 178 | 722 | 33 | A | 0 | 8917 | 0
86714 | 2019-03-23 | 05:33:38 | 90 | 278 | 가동 | 701 | 124 | 124 | 110 | 112 | 330 | 43 | 225 | 207 | 217 | 192 | 393 | 697 | 30 | A | 23 | 8413 | 0
86715 | 2019-03-23 | 05:35:32 | -1 | 282 | 가동 | 729 | 118 | 119 | 110 | 112 | 332 | 52 | 195 | 185 | 186 | 251 | 181 | 726 | 33 | A | 0 | 8917 | 0
86716 | 2019-03-23 | 05:35:42 | 89 | 279 | 가동 | 702 | 123 | 124 | 110 | 112 | 331 | 44 | 226 | 207 | 218 | 197 | 396 | 695 | 30 | A | 23 | 8413 | 0
86717 | 2019-03-23 | 05:37:32 | -1 | 283 | 가동 | 729 | 119 | 120 | 110 | 112 | 332 | 51 | 194 | 185 | 186 | 248 | 178 | 722 | 33 | A | 0 | 8917 | 0
86718 | 2019-03-23 | 05:37:45 | 88 | 280 | 가동 | 703 | 122 | 122 | 110 | 112 | 330 | 48 | 227 | 207 | 218 | 199 | 386 | 700 | 31 | A | 23 | 8413 | 0
86719 | 2019-03-23 | 05:39:32 | -1 | 284 | 가동 | 730 | 120 | 120 | 110 | 111 | 332 | 55 | 194 | 185 | 186 | 253 | 178 | 716 | 33 | A | 0 | 8917 | 0
86720 | 2019-03-23 | 05:40:01 | 87 | 281 | 가동 | 705 | 122 | 136 | 110 | 112 | 330 | 47 | 211 | 207 | 214 | 188 | 388 | 700 | 30 | A | 23 | 8413 | 0
86721 | 2019-03-23 | 05:41:32 | -1 | 285 | 가동 | 730 | 119 | 120 | 110 | 112 | 332 | 52 | 194 | 185 | 186 | 246 | 183 | 721 | 33 | A | 0 | 8917 | 0
86722 | 2019-03-23 | 05:42:05 | 86 | 282 | 가동 | 706 | 136 | 123 | 110 | 112 | 330 | 46 | 224 | 207 | 216 | 193 | 386 | 700 | 30 | A | 23 | 8413 | 0
86723 | 2019-03-23 | 05:43:34 | -1 | 286 | 가동 | 731 | 119 | 120 | 110 | 111 | 333 | 52 | 194 | 185 | 186 | 243 | 185 | 694 | 33 | A | 0 | 8917 | 0
86724 | 2019-03-23 | 05:44:07 | 85 | 283 | 가동 | 707 | 122 | 123 | 110 | 112 | 330 | 44 | 226 | 207 | 217 | 196 | 396 | 700 | 30 | A | 23 | 8413 | 0
86725 | 2019-03-23 | 05:45:33 | -1 | 287 | 가동 | 731 | 120 | 121 | 110 | 111 | 332 | 54 | 194 | 185 | 186 | 244 | 182 | 724 | 33 | A | 0 | 8917 | 0
86726 | 2019-03-23 | 05:46:18 | 84 | 284 | 가동 | 707 | 122 | 123 | 110 | 112 | 330 | 50 | 227 | 207 | 218 | 195 | 398 | 695 | 30 | A | 23 | 8413 | 0
86727 | 2019-03-23 | 05:47:33 | -1 | 288 | 가동 | 731 | 121 | 121 | 110 | 111 | 332 | 52 | 194 | 185 | 186 | 250 | 180 | 731 | 33 | A | 0 | 8917 | 0
86728 | 2019-03-23 | 05:48:12 | 83 | 285 | 가동 | 708 | 122 | 123 | 110 | 112 | 330 | 45 | 225 | 207 | 218 | 195 | 398 | 696 | 30 | A | 23 | 8413 | 0
86729 | 2019-03-23 | 05:49:34 | -1 | 289 | 가동 | 731 | 120 | 121 | 110 | 111 | 332 | 51 | 193 | 185 | 186 | 248 | 178 | 724 | 33 | A | 0 | 8917 | 0
86730 | 2019-03-23 | 05:50:15 | 83 | 286 | 가동 | 710 | 122 | 123 | 110 | 111 | 330 | 45 | 227 | 207 | 219 | 200 | 400 | 699 | 30 | A | 23 | 8413 | 0
86731 | 2019-03-23 | 05:51:35 | -1 | 290 | 가동 | 731 | 120 | 121 | 110 | 112 | 332 | 51 | 193 | 185 | 186 | 247 | 177 | 694 | 33 | A | 0 | 8917 | 0
86732 | 2019-03-23 | 05:52:18 | 81 | 287 | 가동 | 711 | 122 | 123 | 110 | 112 | 330 | 45 | 231 | 207 | 220 | 198 | 401 | 699 | 30 | A | 23 | 8413 | 0
86733 | 2019-03-23 | 05:53:36 | -1 | 291 | 가동 | 730 | 120 | 121 | 110 | 111 | 332 | 50 | 193 | 185 | 186 | 246 | 184 | 700 | 33 | A | 0 | 8917 | 0
86734 | 2019-03-23 | 05:54:25 | 81 | 288 | 가동 | 713 | 123 | 123 | 110 | 112 | 330 | 48 | 229 | 207 | 220 | 197 | 391 | 694 | 30 | A | 23 | 8413 | 0
86735 | 2019-03-23 | 05:56:24 | 80 | 289 | 가동 | 713 | 122 | 123 | 110 | 112 | 330 | 45 | 231 | 207 | 220 | 201 | 394 | 696 | 30 | A | 23 | 8413 | 0
86736 | 2019-03-23 | 05:57:02 | -1 | 292 | 가동 | 731 | 120 | 206 | 110 | 112 | 332 | 52 | 158 | 185 | 169 | 215 | 160 | 729 | 33 | A | 0 | 8917 | 0
86737 | 2019-03-23 | 05:58:26 | 79 | 290 | 가동 | 714 | 122 | 123 | 110 | 112 | 330 | 45 | 230 | 207 | 221 | 200 | 401 | 699 | 30 | A | 23 | 8413 | 0
86738 | 2019-03-23 | 05:59:19 | -1 | 293 | 가동 | 730 | 205 | 134 | 110 | 112 | 332 | 47 | 170 | 185 | 173 | 223 | 162 | 723 | 33 | A | 0 | 8917 | 0
86739 | 2019-03-23 | 06:00:29 | 78 | 291 | 가동 | 716 | 122 | 123 | 110 | 112 | 330 | 46 | 225 | 207 | 221 | 199 | 404 | 701 | 30 | A | 23 | 8413 | 0
86740 | 2019-03-23 | 06:01:15 | -1 | 294 | 가동 | 731 | 134 | 118 | 110 | 112 | 332 | 51 | 181 | 184 | 178 | 228 | 182 | 725 | 33 | A | 0 | 8917 | 0
86741 | 2019-03-23 | 06:02:31 | 78 | 292 | 가동 | 717 | 122 | 123 | 110 | 112 | 330 | 48 | 227 | 207 | 220 | 198 | 405 | 699 | 30 | A | 23 | 8413 | 0
86742 | 2019-03-23 | 06:03:12 | -1 | 295 | 가동 | 731 | 118 | 117 | 110 | 112 | 332 | 52 | 189 | 184 | 181 | 235 | 181 | 708 | 33 | A | 0 | 8917 | 0
86743 | 2019-03-23 | 06:05:12 | -1 | 296 | 가동 | 731 | 117 | 118 | 110 | 112 | 334 | 53 | 192 | 184 | 183 | 243 | 179 | 711 | 33 | A | 0 | 8917 | 0
86744 | 2019-03-23 | 06:07:12 | -1 | 297 | 가동 | 730 | 117 | 119 | 110 | 111 | 332 | 53 | 193 | 184 | 184 | 246 | 176 | 731 | 33 | A | 0 | 8917 | 0
86745 | 2019-03-23 | 06:09:08 | -1 | 298 | 가동 | 729 | 118 | 119 | 110 | 111 | 332 | 52 | 193 | 184 | 184 | 249 | 174 | 720 | 33 | A | 0 | 8917 | 0
86746 | 2019-03-23 | 06:11:06 | -1 | 299 | 가동 | 727 | 118 | 118 | 110 | 111 | 332 | 56 | 194 | 184 | 185 | 251 | 190 | 723 | 33 | A | 0 | 8917 | 0
86747 | 2019-03-23 | 06:14:00 | -1 | 300 | 가동 | 730 | 118 | 118 | 110 | 111 | 332 | 53 | 172 | 184 | 175 | 231 | 159 | 712 | 33 | A | 0 | 8917 | 0
86748 | 2019-03-23 | 06:15:59 | -1 | 301 | 가동 | 731 | 135 | 118 | 110 | 112 | 332 | 55 | 182 | 184 | 179 | 241 | 165 | 723 | 33 | A | 0 | 8917 | 0
86749 | 2019-03-23 | 06:17:56 | -1 | 302 | 가동 | 732 | 118 | 117 | 110 | 111 | 332 | 52 | 190 | 184 | 182 | 248 | 171 | 695 | 33 | A | 0 | 8917 | 0
86750 | 2019-03-23 | 06:19:55 | -1 | 303 | 가동 | 732 | 117 | 119 | 110 | 112 | 332 | 56 | 192 | 184 | 184 | 252 | 175 | 732 | 33 | A | 0 | 8917 | 0
86751 | 2019-03-23 | 06:22:09 | -1 | 304 | 가동 | 733 | 119 | 118 | 110 | 112 | 332 | 50 | 194 | 184 | 185 | 255 | 172 | 732 | 33 | A | 0 | 8917 | 0
86752 | 2019-03-23 | 06:23:52 | -1 | 305 | 가동 | 733 | 117 | 118 | 110 | 111 | 332 | 52 | 195 | 184 | 185 | 256 | 181 | 732 | 33 | A | 0 | 8917 | 0
86753 | 2019-03-23 | 06:25:50 | -1 | 306 | 가동 | 732 | 118 | 118 | 110 | 111 | 332 | 51 | 195 | 184 | 186 | 257 | 186 | 719 | 33 | A | 0 | 8917 | 0
86754 | 2019-03-23 | 06:27:49 | -1 | 307 | 가동 | 732 | 117 | 119 | 110 | 112 | 332 | 49 | 195 | 184 | 186 | 258 | 174 | 720 | 33 | A | 0 | 8917 | 0
86755 | 2019-03-23 | 06:29:49 | -1 | 308 | 가동 | 730 | 119 | 119 | 110 | 112 | 332 | 55 | 195 | 184 | 186 | 258 | 182 | 686 | 33 | A | 0 | 8917 | 0
86756 | 2019-03-23 | 06:32:18 | -1 | 309 | 가동 | 730 | 119 | 120 | 110 | 112 | 332 | 52 | 195 | 184 | 186 | 258 | 183 | 729 | 33 | A | 0 | 8917 | 0
86757 | 2019-03-23 | 06:33:48 | -1 | 310 | 가동 | 729 | 120 | 119 | 110 | 112 | 332 | 54 | 194 | 185 | 186 | 257 | 177 | 715 | 33 | A | 0 | 8917 | 0
86758 | 2019-03-23 | 06:35:47 | -1 | 311 | 가동 | 730 | 118 | 120 | 110 | 112 | 332 | 50 | 194 | 185 | 186 | 258 | 172 | 727 | 33 | A | 0 | 8917 | 0
86759 | 2019-03-23 | 06:37:47 | -1 | 312 | 가동 | 731 | 120 | 120 | 110 | 112 | 332 | 53 | 194 | 184 | 186 | 257 | 182 | 727 | 32 | A | 0 | 8917 | 0
86760 | 2019-03-23 | 06:39:49 | -1 | 313 | 가동 | 732 | 119 | 121 | 110 | 111 | 332 | 55 | 193 | 185 | 185 | 257 | 180 | 732 | 32 | A | 0 | 8917 | 0
86761 | 2019-03-23 | 06:41:50 | -1 | 314 | 가동 | 733 | 121 | 120 | 110 | 112 | 332 | 52 | 194 | 185 | 185 | 257 | 176 | 725 | 32 | A | 0 | 8917 | 0
86762 | 2019-03-23 | 06:43:49 | -1 | 315 | 가동 | 733 | 119 | 120 | 110 | 112 | 332 | 49 | 194 | 185 | 186 | 258 | 177 | 725 | 32 | A | 0 | 8917 | 0
86763 | 2019-03-23 | 06:45:49 | -1 | 316 | 가동 | 733 | 121 | 120 | 110 | 112 | 332 | 50 | 194 | 185 | 186 | 257 | 186 | 730 | 32 | A | 0 | 8917 | 0
86764 | 2019-03-23 | 06:47:50 | -1 | 317 | 가동 | 733 | 119 | 121 | 110 | 112 | 332 | 49 | 193 | 185 | 185 | 256 | 180 | 725 | 33 | A | 0 | 8917 | 0
86765 | 2019-03-23 | 06:49:50 | -1 | 318 | 가동 | 733 | 121 | 120 | 110 | 112 | 332 | 54 | 194 | 185 | 185 | 256 | 180 | 727 | 33 | A | 0 | 8917 | 0
86766 | 2019-03-23 | 06:51:52 | -1 | 319 | 가동 | 732 | 120 | 122 | 110 | 112 | 332 | 49 | 193 | 185 | 185 | 256 | 187 | 730 | 33 | A | 0 | 8917 | 0
86767 | 2019-03-23 | 06:53:54 | -1 | 320 | 가동 | 732 | 121 | 121 | 110 | 111 | 332 | 51 | 193 | 185 | 185 | 257 | 182 | 722 | 33 | A | 0 | 8917 | 0
86768 | 2019-03-23 | 06:55:54 | -1 | 321 | 가동 | 730 | 121 | 121 | 110 | 111 | 332 | 49 | 193 | 185 | 185 | 257 | 183 | 704 | 32 | A | 0 | 8917 | 0
86769 | 2019-03-23 | 07:57:41 | -1 | 1 | 가동 | 729 | 121 | 121 | 110 | 118 | 141 | 39 | 78 | 165 | 99 | 47 | 41 | 714 | 24 | D | 0 | 8917 | 1
86770 | 2019-03-23 | 07:59:36 | -1 | 2 | 가동 | 729 | 121 | 115 | 110 | 113 | 152 | 49 | 120 | 165 | 112 | 86 | 86 | 688 | 24 | D | 0 | 8917 | 1
86771 | 2019-03-23 | 08:01:31 | -1 | 3 | 가동 | 730 | 121 | 116 | 1 | 112 | 168 | 422 | 147 | 164 | 128 | 125 | 117 | 1 | 24 | D | 0 | 8917 | 1
86772 | 2019-03-23 | 08:03:07 | 76 | 1 | 정지 | 727 | 122 | 123 | 0 | 110 | 162 | 420 | 25 | 159 | 84 | 45 | 76 | 2 | 23 | D | 23 | 8413 | 1
86773 | 2019-03-23 | 08:05:44 | -1 | 4 | 가동 | 731 | 121 | 116 | 111 | 115 | 174 | 54 | 127 | 164 | 127 | 133 | 113 | 684 | 25 | D | 0 | 8917 | 1
86774 | 2019-03-23 | 08:07:39 | -1 | 5 | 가동 | 732 | 121 | 76 | 110 | 112 | 156 | 54 | 149 | 165 | 136 | 156 | 129 | 676 | 26 | D | 0 | 8917 | 1
86775 | 2019-03-23 | 08:09:08 | 75 | 2 | 가동 | 728 | 122 | 123 | 109 | 117 | 329 | 50 | 25 | 158 | 85 | 46 | 188 | 703 | 24 | D | 23 | 8413 | 1
86776 | 2019-03-23 | 08:09:36 | -1 | 6 | 가동 | 732 | 114 | 117 | 110 | 112 | 332 | 56 | 164 | 165 | 144 | 177 | 141 | 685 | 26 | A | 0 | 8917 | 0
86777 | 2019-03-23 | 08:11:12 | 75 | 3 | 가동 | 728 | 121 | 121 | 110 | 113 | 330 | 49 | 164 | 157 | 149 | 78 | 227 | 704 | 25 | D | 23 | 8413 | 1
86778 | 2019-03-23 | 08:11:36 | -1 | 7 | 가동 | 732 | 119 | 119 | 110 | 114 | 332 | 51 | 173 | 165 | 153 | 195 | 148 | 687 | 26 | A | 0 | 8917 | 0
86779 | 2019-03-23 | 08:13:13 | 74 | 4 | 가동 | 729 | 121 | 121 | 110 | 112 | 330 | 47 | 212 | 158 | 184 | 99 | 250 | 704 | 25 | D | 23 | 8413 | 1
86780 | 2019-03-23 | 08:13:34 | -1 | 8 | 가동 | 732 | 119 | 117 | 110 | 113 | 332 | 51 | 178 | 166 | 159 | 207 | 152 | 685 | 26 | A | 0 | 8917 | 0
86781 | 2019-03-23 | 08:15:11 | 74 | 5 | 가동 | 729 | 120 | 121 | 109 | 112 | 330 | 48 | 222 | 161 | 203 | 113 | 275 | 703 | 25 | D | 23 | 8413 | 1
86782 | 2019-03-23 | 08:15:31 | -1 | 9 | 가동 | 732 | 117 | 118 | 110 | 111 | 332 | 52 | 181 | 166 | 162 | 216 | 154 | 688 | 27 | A | 0 | 8917 | 0
86783 | 2019-03-23 | 08:17:13 | 73 | 6 | 가동 | 729 | 120 | 121 | 110 | 112 | 330 | 46 | 225 | 163 | 214 | 122 | 302 | 699 | 25 | D | 23 | 8413 | 1
86784 | 2019-03-23 | 08:17:30 | -1 | 10 | 가동 | 732 | 117 | 118 | 110 | 112 | 332 | 55 | 183 | 167 | 165 | 220 | 158 | 696 | 27 | A | 0 | 8917 | 0
86785 | 2019-03-23 | 08:19:14 | 72 | 7 | 가동 | 730 | 121 | 121 | 110 | 113 | 330 | 46 | 222 | 166 | 220 | 128 | 320 | 702 | 26 | D | 23 | 8413 | 1
86786 | 2019-03-23 | 08:19:26 | -1 | 11 | 가동 | 732 | 118 | 117 | 110 | 111 | 331 | 54 | 184 | 168 | 167 | 225 | 160 | 686 | 27 | A | 0 | 8917 | 0
86787 | 2019-03-23 | 08:21:15 | 71 | 8 | 가동 | 730 | 120 | 121 | 110 | 112 | 330 | 47 | 223 | 168 | 225 | 133 | 332 | 702 | 26 | D | 23 | 8413 | 1
86788 | 2019-03-23 | 08:23:17 | 70 | 9 | 가동 | 730 | 120 | 121 | 110 | 113 | 330 | 45 | 226 | 170 | 226 | 137 | 341 | 700 | 26 | D | 23 | 8413 | 1
86789 | 2019-03-23 | 08:25:17 | 70 | 10 | 가동 | 731 | 121 | 121 | 110 | 112 | 330 | 49 | 229 | 172 | 230 | 140 | 352 | 700 | 26 | D | 23 | 8413 | 1
86790 | 2019-03-23 | 08:27:15 | -1 | 12 | 가동 | 731 | 118 | 117 | 110 | 112 | 331 | 49 | 184 | 169 | 132 | 137 | 99 | 686 | 28 | D | 0 | 8917 | 1
86791 | 2019-03-23 | 08:27:21 | 69 | 11 | 가동 | 731 | 121 | 121 | 110 | 113 | 330 | 50 | 233 | 173 | 234 | 144 | 360 | 703 | 26 | D | 23 | 8413 | 1
86792 | 2019-03-23 | 08:29:12 | -1 | 13 | 가동 | 731 | 134 | 117 | 110 | 114 | 332 | 51 | 141 | 168 | 144 | 167 | 125 | 685 | 28 | A | 0 | 8917 | 0
86793 | 2019-03-23 | 08:29:21 | 67 | 12 | 가동 | 731 | 121 | 121 | 110 | 112 | 330 | 49 | 234 | 174 | 238 | 147 | 365 | 701 | 27 | A | 23 | 8413 | 1
86794 | 2019-03-23 | 08:31:10 | -1 | 14 | 가동 | 730 | 119 | 118 | 110 | 112 | 331 | 53 | 166 | 168 | 156 | 193 | 141 | 691 | 29 | A | 0 | 8917 | 0
86795 | 2019-03-23 | 08:31:20 | 67 | 13 | 가동 | 731 | 121 | 121 | 110 | 112 | 330 | 45 | 238 | 176 | 242 | 150 | 369 | 701 | 26 | A | 23 | 8413 | 1
86796 | 2019-03-23 | 08:33:09 | -1 | 15 | 가동 | 729 | 118 | 118 | 110 | 112 | 332 | 55 | 176 | 168 | 162 | 209 | 160 | 682 | 29 | A | 0 | 8917 | 0
86797 | 2019-03-23 | 08:33:22 | 66 | 14 | 가동 | 731 | 121 | 121 | 110 | 112 | 330 | 49 | 236 | 177 | 244 | 152 | 373 | 698 | 27 | A | 23 | 8413 | 1
86798 | 2019-03-23 | 08:35:07 | -1 | 16 | 가동 | 729 | 120 | 120 | 110 | 111 | 332 | 54 | 181 | 168 | 166 | 218 | 159 | 689 | 29 | A | 0 | 8917 | 0
86799 | 2019-03-23 | 08:35:23 | 64 | 15 | 가동 | 731 | 121 | 121 | 110 | 112 | 330 | 47 | 238 | 178 | 247 | 154 | 375 | 702 | 27 | A | 23 | 8413 | 1
86800 | 2019-03-23 | 08:37:08 | -1 | 17 | 가동 | 729 | 116 | 119 | 110 | 112 | 342 | 55 | 184 | 169 | 169 | 224 | 159 | 676 | 29 | A | 0 | 8917 | 0
86801 | 2019-03-23 | 08:37:25 | 64 | 16 | 가동 | 731 | 121 | 121 | 110 | 112 | 330 | 49 | 238 | 179 | 247 | 156 | 377 | 698 | 27 | A | 23 | 8413 | 0
86802 | 2019-03-23 | 08:39:05 | -1 | 18 | 가동 | 728 | 118 | 119 | 110 | 112 | 332 | 53 | 186 | 169 | 170 | 227 | 157 | 696 | 29 | A | 0 | 8917 | 0
86803 | 2019-03-23 | 08:39:28 | 63 | 17 | 가동 | 730 | 123 | 123 | 110 | 112 | 330 | 49 | 236 | 180 | 243 | 156 | 378 | 699 | 27 | A | 23 | 8413 | 0
86804 | 2019-03-23 | 08:41:05 | -1 | 19 | 가동 | 729 | 119 | 119 | 110 | 112 | 332 | 51 | 187 | 170 | 172 | 230 | 155 | 716 | 29 | A | 0 | 8917 | 0
86805 | 2019-03-23 | 08:41:32 | 62 | 18 | 가동 | 730 | 123 | 123 | 110 | 112 | 329 | 47 | 236 | 181 | 242 | 157 | 379 | 701 | 27 | A | 23 | 8413 | 0
86806 | 2019-03-23 | 08:43:03 | -1 | 20 | 가동 | 730 | 118 | 119 | 110 | 112 | 341 | 51 | 188 | 170 | 173 | 232 | 158 | 674 | 29 | A | 0 | 8917 | 0
86807 | 2019-03-23 | 08:43:34 | 62 | 19 | 가동 | 729 | 123 | 123 | 110 | 112 | 330 | 49 | 233 | 182 | 242 | 157 | 381 | 702 | 27 | A | 23 | 8413 | 0
86808 | 2019-03-23 | 08:45:03 | -1 | 21 | 가동 | 730 | 119 | 119 | 110 | 112 | 332 | 52 | 188 | 170 | 174 | 234 | 160 | 688 | 30 | A | 0 | 8917 | 0
86809 | 2019-03-23 | 08:45:39 | 60 | 20 | 가동 | 728 | 122 | 124 | 110 | 112 | 330 | 48 | 234 | 183 | 241 | 158 | 380 | 701 | 27 | A | 23 | 8413 | 0
86810 | 2019-03-23 | 08:47:04 | -1 | 22 | 가동 | 731 | 122 | 121 | 110 | 112 | 332 | 54 | 188 | 171 | 174 | 234 | 164 | 686 | 30 | A | 0 | 8917 | 0
86811 | 2019-03-23 | 08:47:42 | 59 | 21 | 가동 | 728 | 123 | 123 | 110 | 112 | 330 | 48 | 235 | 183 | 243 | 159 | 381 | 698 | 28 | A | 23 | 8413 | 0
86812 | 2019-03-23 | 08:49:03 | -1 | 23 | 가동 | 731 | 118 | 119 | 110 | 112 | 331 | 54 | 189 | 171 | 175 | 237 | 166 | 681 | 30 | A | 0 | 8917 | 0
86813 | 2019-03-23 | 08:49:44 | 58 | 22 | 가동 | 728 | 123 | 123 | 110 | 113 | 330 | 48 | 235 | 184 | 243 | 160 | 381 | 700 | 28 | A | 23 | 8413 | 0
86814 | 2019-03-23 | 08:51:02 | -1 | 24 | 가동 | 731 | 117 | 119 | 110 | 111 | 332 | 51 | 189 | 172 | 176 | 237 | 169 | 682 | 30 | A | 0 | 8917 | 0
86815 | 2019-03-23 | 08:51:41 | 58 | 23 | 가동 | 728 | 77 | 123 | 110 | 112 | 330 | 50 | 254 | 185 | 251 | 164 | 389 | 701 | 28 | A | 23 | 8413 | 0
86816 | 2019-03-23 | 08:53:03 | -1 | 25 | 가동 | 731 | 119 | 120 | 110 | 111 | 332 | 53 | 189 | 172 | 176 | 237 | 169 | 684 | 30 | A | 0 | 8917 | 0
86817 | 2019-03-23 | 08:53:32 | 57 | 24 | 가동 | 728 | 78 | 123 | 110 | 112 | 330 | 52 | 261 | 186 | 257 | 167 | 392 | 702 | 28 | A | 23 | 8413 | 0
86818 | 2019-03-23 | 08:55:02 | -1 | 26 | 가동 | 731 | 120 | 119 | 110 | 112 | 332 | 55 | 189 | 172 | 176 | 236 | 168 | 717 | 30 | A | 0 | 8917 | 0
86819 | 2019-03-23 | 08:55:26 | 56 | 25 | 가동 | 729 | 79 | 123 | 110 | 112 | 330 | 54 | 261 | 187 | 260 | 169 | 393 | 701 | 28 | A | 23 | 8413 | 0
86820 | 2019-03-23 | 08:57:01 | -1 | 27 | 가동 | 731 | 118 | 120 | 110 | 112 | 332 | 53 | 190 | 173 | 177 | 238 | 165 | 687 | 30 | A | 0 | 8917 | 0
86821 | 2019-03-23 | 08:57:25 | 55 | 26 | 가동 | 729 | 78 | 123 | 110 | 112 | 330 | 50 | 259 | 188 | 257 | 170 | 394 | 700 | 28 | A | 23 | 8413 | 0
86822 | 2019-03-23 | 08:59:01 | -1 | 28 | 가동 | 731 | 119 | 120 | 110 | 111 | 332 | 56 | 189 | 173 | 177 | 238 | 166 | 691 | 30 | A | 0 | 8917 | 0
86823 | 2019-03-23 | 08:59:23 | 55 | 27 | 가동 | 728 | 84 | 123 | 110 | 113 | 330 | 48 | 257 | 189 | 254 | 170 | 395 | 702 | 28 | A | 23 | 8413 | 0
86824 | 2019-03-23 | 09:01:00 | -1 | 29 | 가동 | 730 | 120 | 118 | 110 | 112 | 332 | 55 | 190 | 173 | 178 | 240 | 170 | 688 | 30 | A | 0 | 8917 | 0
86825 | 2019-03-23 | 09:01:26 | 53 | 28 | 가동 | 728 | 84 | 123 | 110 | 112 | 330 | 54 | 250 | 190 | 254 | 170 | 391 | 700 | 28 | A | 23 | 8413 | 0
86826 | 2019-03-23 | 09:03:00 | -1 | 30 | 가동 | 730 | 117 | 120 | 110 | 112 | 332 | 54 | 190 | 173 | 178 | 240 | 167 | 685 | 30 | A | 0 | 8917 | 0
86827 | 2019-03-23 | 09:03:39 | 52 | 29 | 가동 | 729 | 78 | 123 | 110 | 112 | 330 | 49 | 236 | 191 | 250 | 168 | 387 | 701 | 28 | A | 23 | 8413 | 0
86828 | 2019-03-23 | 09:05:01 | -1 | 31 | 가동 | 729 | 120 | 121 | 110 | 112 | 332 | 55 | 190 | 174 | 178 | 239 | 163 | 697 | 30 | A | 0 | 8917 | 0
86829 | 2019-03-23 | 09:05:38 | 52 | 30 | 가동 | 730 | 78 | 123 | 110 | 112 | 330 | 50 | 249 | 191 | 254 | 170 | 391 | 699 | 28 | A | 23 | 8413 | 0
86830 | 2019-03-23 | 09:07:01 | -1 | 32 | 가동 | 729 | 121 | 121 | 110 | 111 | 332 | 51 | 189 | 174 | 178 | 239 | 171 | 698 | 30 | A | 0 | 8917 | 0
86831 | 2019-03-23 | 09:07:35 | 51 | 31 | 가동 | 729 | 78 | 123 | 110 | 112 | 330 | 52 | 253 | 191 | 256 | 172 | 393 | 699 | 28 | A | 23 | 8413 | 0
86832 | 2019-03-23 | 09:09:00 | -1 | 33 | 가동 | 730 | 120 | 119 | 110 | 111 | 332 | 53 | 190 | 174 | 179 | 241 | 168 | 712 | 30 | A | 0 | 8917 | 0
86833 | 2019-03-23 | 09:09:59 | 50 | 32 | 가동 | 730 | 78 | 123 | 110 | 115 | 330 | 48 | 215 | 192 | 240 | 165 | 384 | 698 | 28 | A | 23 | 8413 | 0
86834 | 2019-03-23 | 09:11:00 | -1 | 34 | 가동 | 730 | 118 | 119 | 110 | 113 | 332 | 51 | 190 | 175 | 179 | 243 | 164 | 721 | 31 | A | 0 | 8917 | 0
86835 | 2019-03-23 | 09:12:03 | 49 | 33 | 가동 | 731 | 124 | 123 | 110 | 112 | 330 | 52 | 233 | 192 | 245 | 166 | 387 | 703 | 28 | A | 23 | 8413 | 0
86836 | 2019-03-23 | 09:13:00 | -1 | 35 | 가동 | 731 | 118 | 120 | 110 | 112 | 332 | 55 | 190 | 175 | 179 | 242 | 165 | 719 | 31 | A | 0 | 8917 | 0
86837 | 2019-03-23 | 09:14:06 | 48 | 34 | 가동 | 732 | 123 | 123 | 110 | 112 | 330 | 54 | 236 | 192 | 248 | 167 | 388 | 703 | 28 | A | 23 | 8413 | 0
86838 | 2019-03-23 | 09:14:58 | -1 | 36 | 가동 | 731 | 121 | 118 | 110 | 112 | 332 | 56 | 191 | 175 | 180 | 243 | 167 | 722 | 30 | A | 0 | 8917 | 0
86839 | 2019-03-23 | 09:16:15 | 47 | 35 | 가동 | 732 | 124 | 124 | 110 | 112 | 330 | 50 | 238 | 193 | 250 | 168 | 390 | 702 | 28 | A | 23 | 8413 | 0
86840 | 2019-03-23 | 09:16:56 | -1 | 37 | 가동 | 732 | 116 | 118 | 110 | 112 | 332 | 55 | 192 | 175 | 180 | 243 | 167 | 724 | 30 | A | 0 | 8917 | 0
86841 | 2019-03-23 | 09:18:14 | 46 | 36 | 가동 | 732 | 123 | 123 | 110 | 112 | 331 | 52 | 240 | 193 | 248 | 168 | 391 | 702 | 28 | A | 23 | 8413 | 0
86842 | 2019-03-23 | 09:18:58 | -1 | 38 | 가동 | 732 | 117 | 121 | 110 | 111 | 332 | 56 | 191 | 175 | 180 | 242 | 167 | 708 | 30 | A | 0 | 8917 | 0
86843 | 2019-03-23 | 09:20:18 | 45 | 37 | 가동 | 732 | 123 | 123 | 110 | 112 | 329 | 51 | 238 | 194 | 249 | 168 | 389 | 700 | 28 | A | 23 | 8413 | 0
86844 | 2019-03-23 | 09:21:00 | -1 | 39 | 가동 | 732 | 122 | 122 | 110 | 111 | 332 | 53 | 190 | 175 | 180 | 242 | 166 | 687 | 30 | A | 0 | 8917 | 0
86845 | 2019-03-23 | 09:22:21 | 44 | 38 | 가동 | 731 | 123 | 123 | 110 | 112 | 330 | 51 | 239 | 194 | 248 | 169 | 390 | 700 | 28 | A | 23 | 8413 | 0
86846 | 2019-03-23 | 09:22:59 | -1 | 40 | 가동 | 731 | 121 | 120 | 110 | 111 | 332 | 53 | 190 | 176 | 180 | 242 | 167 | 706 | 30 | A | 0 | 8917 | 0
86847 | 2019-03-23 | 09:24:25 | 44 | 39 | 가동 | 731 | 123 | 124 | 110 | 112 | 330 | 53 | 237 | 195 | 251 | 169 | 391 | 702 | 28 | A | 23 | 8413 | 0
86848 | 2019-03-23 | 09:26:20 | -1 | 41 | 가동 | 732 | 119 | 201 | 110 | 112 | 332 | 48 | 157 | 176 | 165 | 211 | 152 | 718 | 31 | A | 0 | 8917 | 0
86849 | 2019-03-23 | 09:26:29 | 43 | 40 | 가동 | 729 | 124 | 124 | 110 | 112 | 330 | 51 | 238 | 195 | 252 | 169 | 390 | 701 | 28 | A | 23 | 8413 | 0
86850 | 2019-03-23 | 09:28:18 | -1 | 42 | 가동 | 731 | 199 | 117 | 110 | 111 | 332 | 53 | 173 | 176 | 171 | 224 | 156 | 714 | 31 | A | 0 | 8917 | 0
86851 | 2019-03-23 | 09:28:33 | 42 | 41 | 가동 | 729 | 123 | 124 | 110 | 112 | 330 | 53 | 239 | 195 | 249 | 169 | 391 | 701 | 28 | A | 23 | 8413 | 0
86852 | 2019-03-23 | 09:30:37 | 40 | 42 | 가동 | 728 | 124 | 124 | 110 | 112 | 330 | 51 | 239 | 196 | 251 | 169 | 390 | 701 | 28 | A | 23 | 8413 | 0
86853 | 2019-03-23 | 09:31:10 | -1 | 43 | 가동 | 730 | 199 | 117 | 110 | 112 | 332 | 48 | 165 | 176 | 166 | 213 | 156 | 700 | 31 | A | 0 | 8917 | 0
86854 | 2019-03-23 | 09:32:41 | 40 | 43 | 가동 | 729 | 123 | 123 | 110 | 112 | 330 | 51 | 237 | 196 | 250 | 170 | 391 | 701 | 28 | A | 23 | 8413 | 0
86855 | 2019-03-23 | 09:33:07 | -1 | 44 | 가동 | 731 | 148 | 116 | 110 | 111 | 332 | 52 | 177 | 176 | 172 | 226 | 160 | 709 | 31 | A | 0 | 8917 | 0
86856 | 2019-03-23 | 09:34:44 | 39 | 44 | 가동 | 729 | 123 | 123 | 110 | 112 | 330 | 54 | 240 | 197 | 251 | 170 | 390 | 699 | 28 | A | 23 | 8413 | 0
86857 | 2019-03-23 | 09:35:03 | -1 | 45 | 가동 | 731 | 116 | 117 | 110 | 112 | 332 | 56 | 185 | 176 | 176 | 235 | 164 | 716 | 31 | A | 0 | 8917 | 0
86858 | 2019-03-23 | 09:36:48 | 38 | 45 | 가동 | 729 | 123 | 124 | 110 | 112 | 330 | 52 | 237 | 197 | 252 | 170 | 390 | 700 | 28 | A | 23 | 8413 | 0
86859 | 2019-03-23 | 09:37:01 | -1 | 46 | 가동 | 730 | 116 | 117 | 110 | 113 | 332 | 51 | 190 | 176 | 178 | 238 | 165 | 710 | 31 | A | 0 | 8917 | 0
86860 | 2019-03-23 | 09:38:51 | 38 | 46 | 가동 | 730 | 123 | 124 | 110 | 112 | 330 | 48 | 237 | 197 | 252 | 170 | 392 | 699 | 28 | A | 23 | 8413 | 0
86861 | 2019-03-23 | 09:38:58 | -1 | 47 | 가동 | 730 | 117 | 118 | 110 | 112 | 332 | 53 | 191 | 176 | 179 | 240 | 166 | 703 | 31 | A | 0 | 8917 | 0
86862 | 2019-03-23 | 09:40:57 | -1 | 48 | 가동 | 729 | 117 | 118 | 110 | 114 | 339 | 51 | 192 | 176 | 180 | 244 | 168 | 684 | 31 | A | 0 | 8917 | 0
86863 | 2019-03-23 | 09:42:54 | -1 | 49 | 가동 | 728 | 118 | 117 | 110 | 114 | 331 | 51 | 192 | 176 | 181 | 247 | 186 | 711 | 31 | A | 0 | 8917 | 0
86864 | 2019-03-23 | 09:43:44 | 37 | 47 | 가동 | 731 | 123 | 124 | 110 | 112 | 330 | 54 | 96 | 196 | 188 | 152 | 372 | 700 | 28 | A | 23 | 8413 | 0
86865 | 2019-03-23 | 09:45:48 | 35 | 48 | 가동 | 730 | 124 | 123 | 110 | 112 | 330 | 52 | 210 | 195 | 222 | 161 | 381 | 700 | 28 | A | 23 | 8413 | 0
86866 | 2019-03-23 | 09:46:53 | -1 | 50 | 가동 | 731 | 118 | 117 | 110 | 112 | 332 | 51 | 149 | 177 | 162 | 201 | 153 | 696 | 30 | A | 0 | 8917 | 0
86867 | 2019-03-23 | 09:47:51 | 34 | 49 | 가동 | 729 | 123 | 123 | 110 | 112 | 331 | 54 | 228 | 195 | 237 | 165 | 384 | 702 | 28 | A | 23 | 8413 | 0
86868 | 2019-03-23 | 09:48:46 | -1 | 51 | 가동 | 732 | 142 | 118 | 110 | 112 | 332 | 50 | 169 | 177 | 169 | 216 | 161 | 720 | 31 | A | 0 | 8917 | 0
86869 | 2019-03-23 | 09:49:55 | 32 | 50 | 가동 | 729 | 123 | 124 | 110 | 112 | 330 | 53 | 234 | 195 | 242 | 168 | 386 | 700 | 28 | A | 23 | 8413 | 0
86870 | 2019-03-23 | 09:50:45 | -1 | 52 | 가동 | 732 | 117 | 119 | 110 | 112 | 332 | 47 | 181 | 177 | 174 | 226 | 167 | 697 | 30 | A | 0 | 8917 | 0
86871 | 2019-03-23 | 09:51:59 | 32 | 51 | 가동 | 730 | 123 | 123 | 110 | 112 | 330 | 53 | 236 | 196 | 248 | 169 | 389 | 699 | 28 | A | 23 | 8413 | 0
86872 | 2019-03-23 | 09:52:45 | -1 | 53 | 가동 | 733 | 119 | 120 | 110 | 112 | 332 | 53 | 187 | 177 | 176 | 232 | 165 | 714 | 30 | A | 0 | 8917 | 0
86873 | 2019-03-23 | 09:54:03 | 31 | 52 | 가동 | 730 | 123 | 124 | 110 | 112 | 330 | 51 | 235 | 197 | 248 | 170 | 390 | 700 | 28 | A | 23 | 8413 | 0
86874 | 2019-03-23 | 09:54:41 | -1 | 54 | 가동 | 733 | 119 | 117 | 110 | 112 | 332 | 54 | 190 | 177 | 178 | 237 | 169 | 704 | 30 | A | 0 | 8917 | 0
86875 | 2019-03-23 | 09:56:13 | 30 | 53 | 가동 | 731 | 123 | 124 | 7 | 112 | 326 | 55 | 236 | 197 | 251 | 171 | 390 | 698 | 28 | A | 23 | 8413 | 1
86876 | 2019-03-23 | 09:56:41 | -1 | 55 | 가동 | 732 | 116 | 120 | 110 | 112 | 332 | 56 | 191 | 177 | 179 | 239 | 173 | 710 | 30 | A | 0 | 8917 | 0
86877 | 2019-03-23 | 09:58:19 | 29 | 54 | 가동 | 731 | 124 | 123 | 110 | 112 | 330 | 54 | 238 | 198 | 252 | 172 | 390 | 700 | 28 | A | 23 | 8413 | 0
86878 | 2019-03-23 | 09:58:39 | -1 | 56 | 가동 | 732 | 119 | 118 | 110 | 112 | 332 | 53 | 191 | 177 | 179 | 238 | 171 | 692 | 30 | A | 0 | 8917 | 0
86879 | 2019-03-23 | 10:00:16 | 28 | 55 | 가동 | 731 | 124 | 124 | 110 | 112 | 330 | 52 | 237 | 198 | 251 | 172 | 390 | 698 | 28 | A | 23 | 8413 | 0
86880 | 2019-03-23 | 10:00:39 | -1 | 57 | 가동 | 731 | 118 | 121 | 110 | 112 | 332 | 54 | 190 | 177 | 179 | 240 | 172 | 714 | 30 | A | 0 | 8917 | 0
86881 | 2019-03-23 | 10:02:21 | 27 | 56 | 가동 | 731 | 125 | 125 | 110 | 112 | 330 | 52 | 237 | 199 | 252 | 172 | 389 | 697 | 28 | A | 23 | 8413 | 0
86882 | 2019-03-23 | 10:02:41 | -1 | 58 | 가동 | 731 | 120 | 120 | 110 | 111 | 332 | 54 | 185 | 177 | 176 | 246 | 178 | 718 | 30 | A | 0 | 8917 | 0
86883 | 2019-03-23 | 10:04:38 | -1 | 59 | 가동 | 730 | 119 | 119 | 110 | 112 | 332 | 56 | 185 | 177 | 176 | 246 | 178 | 710 | 30 | A | 0 | 8917 | 0
86884 | 2019-03-23 | 10:06:01 | 30 | 57 | 가동 | 730 | 125 | 125 | 110 | 112 | 330 | 47 | 153 | 200 | 215 | 152 | 356 | 699 | 28 | A | 23 | 8413 | 0
86885 | 2019-03-23 | 10:06:37 | -1 | 60 | 가동 | 730 | 117 | 118 | 110 | 112 | 332 | 54 | 192 | 178 | 181 | 246 | 178 | 694 | 30 | A | 0 | 8917 | 0
86886 | 2019-03-23 | 10:08:06 | 67 | 58 | 가동 | 729 | 187 | 124 | 110 | 112 | 331 | 54 | 212 | 199 | 233 | 161 | 373 | 699 | 28 | A | 23 | 8413 | 0
86887 | 2019-03-23 | 10:09:03 | -1 | 61 | 가동 | 729 | 117 | 118 | 110 | 112 | 332 | 49 | 184 | 178 | 177 | 240 | 170 | 696 | 30 | A | 0 | 8917 | 0
86888 | 2019-03-23 | 10:10:29 | 98 | 59 | 가동 | 717 | 124 | 140 | 110 | 112 | 330 | 39 | 209 | 199 | 234 | 161 | 372 | 696 | 28 | A | 23 | 8413 | 0
86889 | 2019-03-23 | 10:11:03 | -1 | 62 | 가동 | 729 | 116 | 119 | 110 | 112 | 336 | 54 | 188 | 178 | 180 | 244 | 169 | 684 | 30 | A | 0 | 8917 | 0
86890 | 2019-03-23 | 10:12:29 | 98 | 60 | 가동 | 705 | 140 | 123 | 110 | 112 | 330 | 46 | 222 | 198 | 242 | 165 | 377 | 700 | 28 | A | 23 | 8413 | 0
86891 | 2019-03-23 | 10:13:02 | -1 | 63 | 가동 | 731 | 118 | 119 | 110 | 111 | 341 | 52 | 191 | 178 | 181 | 244 | 172 | 688 | 30 | A | 0 | 8917 | 0
86892 | 2019-03-23 | 10:14:32 | 99 | 61 | 가동 | 698 | 122 | 123 | 110 | 112 | 330 | 41 | 228 | 198 | 243 | 167 | 381 | 701 | 28 | A | 23 | 8413 | 0
86893 | 2019-03-23 | 10:15:01 | -1 | 64 | 가동 | 731 | 118 | 119 | 110 | 112 | 332 | 55 | 192 | 179 | 181 | 242 | 174 | 692 | 30 | A | 0 | 8917 | 0
86894 | 2019-03-23 | 10:16:34 | 98 | 62 | 가동 | 695 | 122 | 123 | 110 | 112 | 330 | 42 | 227 | 199 | 245 | 167 | 381 | 699 | 28 | A | 23 | 8413 | 0
86895 | 2019-03-23 | 10:17:01 | -1 | 65 | 가동 | 732 | 118 | 120 | 110 | 111 | 332 | 54 | 192 | 179 | 181 | 242 | 175 | 702 | 30 | A | 0 | 8917 | 0
86896 | 2019-03-23 | 10:18:37 | 98 | 63 | 가동 | 693 | 122 | 122 | 110 | 112 | 330 | 46 | 230 | 199 | 244 | 168 | 381 | 692 | 28 | A | 23 | 8413 | 0
86897 | 2019-03-23 | 10:19:02 | -1 | 66 | 가동 | 733 | 119 | 119 | 110 | 111 | 332 | 56 | 192 | 179 | 180 | 241 | 176 | 716 | 30 | A | 0 | 8917 | 0
86898 | 2019-03-23 | 10:20:41 | 96 | 64 | 가동 | 694 | 122 | 123 | 110 | 112 | 330 | 43 | 231 | 200 | 246 | 169 | 382 | 699 | 28 | A | 23 | 8413 | 0
86899 | 2019-03-23 | 10:21:01 | -1 | 67 | 가동 | 733 | 118 | 120 | 110 | 111 | 332 | 52 | 192 | 179 | 180 | 238 | 176 | 686 | 30 | A | 0 | 8917 | 0
86900 | 2019-03-23 | 10:22:43 | 96 | 65 | 가동 | 694 | 122 | 123 | 110 | 112 | 330 | 48 | 232 | 200 | 244 | 169 | 381 | 700 | 28 | A | 23 | 8413 | 0
86901 | 2019-03-23 | 10:23:02 | -1 | 68 | 가동 | 733 | 119 | 121 | 110 | 112 | 332 | 53 | 192 | 179 | 180 | 238 | 175 | 718 | 30 | A | 0 | 8917 | 0
86902 | 2019-03-23 | 10:24:46 | 94 | 66 | 가동 | 696 | 123 | 123 | 110 | 112 | 330 | 44 | 232 | 200 | 245 | 170 | 382 | 699 | 28 | A | 23 | 8413 | 0
86903 | 2019-03-23 | 10:25:02 | -1 | 69 | 가동 | 733 | 120 | 120 | 110 | 112 | 332 | 54 | 191 | 179 | 180 | 240 | 176 | 718 | 30 | A | 0 | 8917 | 0
86904 | 2019-03-23 | 10:26:49 | 94 | 67 | 가동 | 698 | 122 | 123 | 110 | 112 | 330 | 49 | 230 | 201 | 246 | 169 | 382 | 699 | 28 | A | 23 | 8413 | 0
86905 | 2019-03-23 | 10:27:01 | -1 | 70 | 가동 | 733 | 119 | 119 | 110 | 111 | 332 | 55 | 192 | 180 | 180 | 240 | 179 | 718 | 30 | A | 0 | 8917 | 0
86906 | 2019-03-23 | 10:28:51 | 93 | 68 | 가동 | 698 | 123 | 123 | 110 | 112 | 330 | 44 | 232 | 201 | 246 | 170 | 384 | 699 | 28 | A | 23 | 8413 | 0
86907 | 2019-03-23 | 10:29:02 | -1 | 71 | 가동 | 732 | 118 | 120 | 110 | 111 | 332 | 54 | 192 | 179 | 180 | 239 | 178 | 724 | 30 | A | 0 | 8917 | 0
86908 | 2019-03-23 | 10:30:55 | 93 | 69 | 가동 | 699 | 123 | 123 | 110 | 112 | 330 | 44 | 231 | 201 | 249 | 170 | 384 | 700 | 28 | A | 23 | 8413 | 0
86909 | 2019-03-23 | 10:31:03 | -1 | 72 | 가동 | 730 | 119 | 121 | 110 | 112 | 332 | 56 | 191 | 180 | 180 | 240 | 182 | 714 | 30 | A | 0 | 8917 | 0
86910 | 2019-03-23 | 10:32:58 | 92 | 70 | 가동 | 701 | 122 | 123 | 110 | 112 | 330 | 48 | 231 | 201 | 251 | 171 | 384 | 698 | 28 | A | 23 | 8413 | 0
86911 | 2019-03-23 | 10:33:03 | -1 | 73 | 가동 | 730 | 120 | 120 | 110 | 111 | 332 | 52 | 191 | 180 | 180 | 238 | 196 | 713 | 31 | A | 0 | 8917 | 0
86912 | 2019-03-23 | 10:35:01 | 91 | 71 | 가동 | 702 | 122 | 123 | 110 | 112 | 330 | 47 | 232 | 202 | 252 | 171 | 385 | 699 | 28 | A | 23 | 8413 | 0
86913 | 2019-03-23 | 10:35:03 | -1 | 74 | 가동 | 729 | 119 | 119 | 110 | 111 | 332 | 54 | 192 | 180 | 181 | 239 | 189 | 717 | 30 | A | 0 | 8917 | 0
86914 | 2019-03-23 | 10:37:03 | 91 | 72 | 가동 | 703 | 122 | 123 | 110 | 112 | 330 | 43 | 235 | 202 | 252 | 171 | 386 | 699 | 28 | A | 23 | 8413 | 0
86915 | 2019-03-23 | 10:37:05 | -1 | 75 | 가동 | 729 | 118 | 120 | 110 | 112 | 332 | 52 | 191 | 180 | 181 | 241 | 185 | 715 | 30 | A | 0 | 8917 | 0
86916 | 2019-03-23 | 10:39:03 | -1 | 76 | 가동 | 729 | 119 | 120 | 110 | 111 | 332 | 52 | 191 | 180 | 180 | 241 | 182 | 688 | 30 | A | 0 | 8917 | 0
86917 | 2019-03-23 | 10:39:06 | 90 | 73 | 가동 | 705 | 122 | 122 | 110 | 112 | 330 | 42 | 234 | 202 | 253 | 171 | 385 | 699 | 28 | A | 23 | 8413 | 0
86918 | 2019-03-23 | 10:41:03 | -1 | 77 | 가동 | 730 | 119 | 120 | 110 | 112 | 332 | 53 | 192 | 180 | 180 | 241 | 180 | 695 | 30 | A | 0 | 8917 | 0
86919 | 2019-03-23 | 10:45:01 | -1 | 78 | 가동 | 720 | 119 | 238 | 110 | 112 | 332 | 45 | 146 | 180 | 159 | 198 | 156 | 714 | 30 | A | 0 | 8917 | 0
86920 | 2019-03-23 | 10:46:57 | -1 | 79 | 가동 | 720 | 237 | 116 | 110 | 112 | 332 | 48 | 167 | 180 | 167 | 212 | 167 | 716 | 30 | A | 0 | 8917 | 0
86921 | 2019-03-23 | 10:47:22 | 88 | 74 | 가동 | 710 | 122 | 122 | 110 | 112 | 330 | 43 | 163 | 197 | 178 | 129 | 358 | 697 | 28 | D | 23 | 8413 | 1
86922 | 2019-03-23 | 10:48:53 | -1 | 80 | 가동 | 721 | 115 | 117 | 110 | 112 | 332 | 53 | 180 | 180 | 173 | 222 | 173 | 727 | 30 | A | 0 | 8917 | 0
86923 | 2019-03-23 | 10:49:22 | 88 | 75 | 가동 | 712 | 120 | 120 | 110 | 112 | 331 | 45 | 210 | 195 | 213 | 146 | 369 | 698 | 28 | A | 23 | 8413 | 0
86924 | 2019-03-23 | 10:50:53 | -1 | 81 | 가동 | 721 | 115 | 119 | 110 | 112 | 332 | 50 | 185 | 179 | 175 | 228 | 175 | 696 | 30 | A | 0 | 8917 | 0
86925 | 2019-03-23 | 10:51:31 | 87 | 76 | 가동 | 712 | 122 | 128 | 110 | 112 | 330 | 49 | 216 | 195 | 225 | 154 | 370 | 699 | 28 | A | 23 | 8413 | 0
86926 | 2019-03-23 | 10:52:54 | -1 | 82 | 가동 | 722 | 118 | 120 | 110 | 112 | 332 | 53 | 187 | 179 | 176 | 232 | 172 | 715 | 30 | A | 0 | 8917 | 0
86927 | 2019-03-23 | 10:53:36 | 86 | 77 | 가동 | 713 | 128 | 125 | 110 | 112 | 330 | 42 | 224 | 195 | 232 | 158 | 374 | 700 | 28 | A | 23 | 8413 | 0
86928 | 2019-03-23 | 10:54:53 | -1 | 83 | 가동 | 723 | 119 | 120 | 110 | 112 | 332 | 54 | 189 | 179 | 177 | 234 | 170 | 717 | 30 | A | 0 | 8917 | 0
86929 | 2019-03-23 | 10:55:38 | 85 | 78 | 가동 | 714 | 125 | 122 | 110 | 112 | 330 | 45 | 229 | 196 | 239 | 162 | 379 | 696 | 28 | A | 23 | 8413 | 0
86930 | 2019-03-23 | 10:56:52 | -1 | 84 | 가동 | 724 | 119 | 119 | 110 | 114 | 332 | 50 | 190 | 180 | 179 | 239 | 171 | 707 | 30 | A | 0 | 8917 | 0
86931 | 2019-03-23 | 10:57:41 | 84 | 79 | 가동 | 715 | 122 | 123 | 110 | 112 | 330 | 47 | 230 | 197 | 242 | 164 | 382 | 699 | 28 | A | 23 | 8413 | 0
86932 | 2019-03-23 | 10:58:52 | -1 | 85 | 가동 | 725 | 118 | 120 | 110 | 113 | 332 | 51 | 191 | 180 | 179 | 239 | 179 | 693 | 30 | A | 0 | 8917 | 0
86933 | 2019-03-23 | 10:59:43 | 83 | 80 | 가동 | 715 | 122 | 122 | 110 | 112 | 330 | 45 | 234 | 198 | 244 | 166 | 384 | 699 | 28 | A | 23 | 8413 | 0
86934 | 2019-03-23 | 11:00:50 | -1 | 86 | 가동 | 726 | 119 | 118 | 110 | 112 | 332 | 54 | 192 | 180 | 180 | 239 | 188 | 706 | 30 | A | 0 | 8917 | 0
86935 | 2019-03-23 | 11:01:46 | 82 | 81 | 가동 | 716 | 122 | 123 | 110 | 112 | 330 | 48 | 234 | 199 | 245 | 166 | 385 | 696 | 28 | A | 23 | 8413 | 0
86936 | 2019-03-23 | 11:02:49 | -1 | 87 | 가동 | 727 | 117 | 119 | 110 | 112 | 332 | 53 | 192 | 180 | 180 | 238 | 180 | 711 | 30 | A | 0 | 8917 | 0
86937 | 2019-03-23 | 11:03:52 | 79 | 82 | 가동 | 718 | 122 | 124 | 110 | 112 | 330 | 47 | 234 | 199 | 247 | 167 | 386 | 700 | 28 | A | 23 | 8413 | 0
86938 | 2019-03-23 | 11:04:48 | -1 | 88 | 가동 | 727 | 118 | 119 | 110 | 112 | 332 | 52 | 192 | 180 | 180 | 239 | 176 | 704 | 30 | A | 0 | 8917 | 0
86939 | 2019-03-23 | 11:05:53 | 78 | 83 | 가동 | 718 | 123 | 124 | 110 | 112 | 330 | 45 | 235 | 200 | 250 | 169 | 387 | 700 | 28 | A | 23 | 8413 | 0
86940 | 2019-03-23 | 11:06:48 | -1 | 89 | 가동 | 728 | 118 | 120 | 110 | 112 | 332 | 51 | 191 | 180 | 180 | 240 | 178 | 713 | 30 | A | 0 | 8917 | 0
86941 | 2019-03-23 | 11:07:56 | 78 | 84 | 가동 | 719 | 123 | 123 | 110 | 112 | 330 | 46 | 236 | 201 | 252 | 170 | 387 | 699 | 28 | A | 23 | 8413 | 0
86942 | 2019-03-23 | 11:08:47 | -1 | 90 | 가동 | 729 | 118 | 119 | 110 | 111 | 332 | 56 | 191 | 181 | 180 | 240 | 186 | 702 | 30 | A | 0 | 8917 | 0
86943 | 2019-03-23 | 11:09:59 | 79 | 85 | 가동 | 719 | 122 | 123 | 110 | 112 | 330 | 49 | 237 | 201 | 250 | 170 | 389 | 699 | 28 | A | 23 | 8413 | 0
86944 | 2019-03-23 | 11:10:48 | -1 | 91 | 가동 | 729 | 118 | 120 | 110 | 112 | 332 | 52 | 191 | 181 | 180 | 241 | 182 | 691 | 30 | A | 0 | 8917 | 0
86945 | 2019-03-23 | 11:12:03 | 77 | 86 | 가동 | 719 | 122 | 122 | 110 | 112 | 330 | 49 | 238 | 201 | 251 | 171 | 389 | 699 | 28 | A | 23 | 8413 | 0
86946 | 2019-03-23 | 11:12:47 | -1 | 92 | 가동 | 730 | 119 | 120 | 110 | 112 | 332 | 49 | 191 | 181 | 180 | 240 | 185 | 689 | 30 | A | 0 | 8917 | 0
86947 | 2019-03-23 | 11:14:05 | 77 | 87 | 가동 | 720 | 122 | 123 | 110 | 112 | 330 | 48 | 239 | 202 | 251 | 171 | 389 | 700 | 28 | A | 23 | 8413 | 0
86948 | 2019-03-23 | 11:14:47 | -1 | 93 | 가동 | 731 | 119 | 119 | 110 | 113 | 332 | 53 | 191 | 181 | 180 | 239 | 202 | 695 | 30 | A | 0 | 8917 | 0
86949 | 2019-03-23 | 11:16:07 | 76 | 88 | 가동 | 720 | 122 | 123 | 110 | 112 | 330 | 50 | 240 | 202 | 252 | 172 | 390 | 700 | 28 | A | 23 | 8413 | 0
86950 | 2019-03-23 | 11:16:46 | -1 | 94 | 가동 | 731 | 118 | 118 | 110 | 112 | 332 | 53 | 192 | 181 | 180 | 240 | 191 | 713 | 30 | A | 0 | 8917 | 0
86951 | 2019-03-23 | 11:18:11 | 75 | 89 | 가동 | 721 | 122 | 123 | 110 | 112 | 330 | 47 | 241 | 203 | 252 | 172 | 389 | 700 | 28 | A | 23 | 8413 | 0
86952 | 2019-03-23 | 11:18:44 | -1 | 95 | 가동 | 731 | 117 | 119 | 110 | 111 | 332 | 53 | 192 | 181 | 180 | 239 | 184 | 709 | 30 | A | 0 | 8917 | 0
86953 | 2019-03-23 | 11:20:28 | 74 | 90 | 가동 | 721 | 122 | 139 | 110 | 112 | 330 | 49 | 219 | 203 | 243 | 168 | 384 | 699 | 28 | A | 23 | 8413 | 0
86954 | 2019-03-23 | 11:20:45 | -1 | 96 | 가동 | 731 | 118 | 120 | 110 | 112 | 332 | 52 | 192 | 181 | 180 | 238 | 184 | 716 | 30 | A | 0 | 8917 | 0
86955 | 2019-03-23 | 11:22:32 | 73 | 91 | 가동 | 722 | 139 | 123 | 110 | 112 | 330 | 48 | 233 | 203 | 247 | 170 | 388 | 699 | 28 | A | 23 | 8413 | 0
86956 | 2019-03-23 | 11:22:44 | -1 | 97 | 가동 | 732 | 118 | 119 | 110 | 112 | 332 | 51 | 192 | 181 | 180 | 239 | 183 | 702 | 30 | A | 0 | 8917 | 0
86957 | 2019-03-23 | 11:24:36 | 73 | 92 | 가동 | 723 | 123 | 123 | 110 | 112 | 330 | 47 | 237 | 203 | 251 | 171 | 390 | 699 | 28 | A | 23 | 8413 | 0
86958 | 2019-03-23 | 11:24:43 | -1 | 98 | 가동 | 731 | 119 | 119 | 110 | 112 | 332 | 50 | 192 | 181 | 180 | 240 | 180 | 717 | 31 | A | 0 | 8917 | 0
86959 | 2019-03-23 | 11:26:39 | 72 | 93 | 가동 | 724 | 123 | 123 | 110 | 113 | 329 | 48 | 237 | 203 | 252 | 172 | 391 | 699 | 28 | A | 23 | 8413 | 0
86960 | 2019-03-23 | 11:26:42 | -1 | 99 | 가동 | 731 | 118 | 120 | 110 | 112 | 332 | 53 | 192 | 182 | 181 | 238 | 184 | 701 | 31 | A | 0 | 8917 | 0
86961 | 2019-03-23 | 11:28:44 | -1 | 100 | 가동 | 731 | 118 | 119 | 110 | 111 | 332 | 53 | 192 | 182 | 181 | 240 | 180 | 719 | 31 | A | 0 | 8917 | 0
86962 | 2019-03-23 | 11:28:44 | 71 | 94 | 가동 | 725 | 123 | 123 | 110 | 112 | 330 | 49 | 238 | 204 | 254 | 173 | 391 | 699 | 28 | A | 23 | 8413 | 0
86963 | 2019-03-23 | 11:30:42 | -1 | 101 | 가동 | 730 | 118 | 119 | 110 | 112 | 332 | 51 | 192 | 182 | 181 | 240 | 181 | 700 | 31 | A | 0 | 8917 | 0
86964 | 2019-03-23 | 11:30:46 | 70 | 95 | 가동 | 727 | 123 | 123 | 110 | 112 | 330 | 47 | 239 | 204 | 255 | 174 | 392 | 697 | 28 | A | 23 | 8413 | 0
86965 | 2019-03-23 | 11:32:41 | -1 | 102 | 가동 | 730 | 118 | 119 | 110 | 111 | 332 | 55 | 193 | 182 | 181 | 239 | 181 | 714 | 31 | A | 0 | 8917 | 0
86966 | 2019-03-23 | 11:32:48 | 70 | 96 | 가동 | 727 | 123 | 123 | 110 | 112 | 330 | 50 | 238 | 204 | 253 | 174 | 393 | 698 | 29 | A | 23 | 8413 | 0
86967 | 2019-03-23 | 11:34:41 | -1 | 103 | 가동 | 729 | 118 | 120 | 110 | 111 | 332 | 54 | 192 | 182 | 181 | 239 | 180 | 707 | 31 | A | 0 | 8917 | 0
86968 | 2019-03-23 | 11:34:52 | 68 | 97 | 가동 | 727 | 123 | 123 | 110 | 112 | 330 | 48 | 237 | 204 | 254 | 174 | 393 | 699 | 28 | A | 23 | 8413 | 0
86969 | 2019-03-23 | 11:36:41 | -1 | 104 | 가동 | 729 | 119 | 120 | 110 | 112 | 332 | 51 | 192 | 182 | 181 | 239 | 177 | 708 | 31 | A | 0 | 8917 | 0
86970 | 2019-03-23 | 11:36:56 | 68 | 98 | 가동 | 727 | 123 | 124 | 110 | 112 | 330 | 48 | 237 | 205 | 254 | 174 | 393 | 699 | 28 | A | 23 | 8413 | 0
86971 | 2019-03-23 | 11:38:41 | -1 | 105 | 가동 | 729 | 118 | 120 | 110 | 111 | 332 | 53 | 191 | 182 | 181 | 237 | 181 | 706 | 31 | A | 0 | 8917 | 0
86972 | 2019-03-23 | 11:39:09 | 67 | 99 | 가동 | 727 | 123 | 123 | 110 | 112 | 330 | 49 | 237 | 205 | 252 | 174 | 393 | 700 | 29 | A | 23 | 8413 | 0
86973 | 2019-03-23 | 11:40:40 | -1 | 106 | 가동 | 728 | 119 | 119 | 110 | 112 | 332 | 55 | 191 | 182 | 181 | 237 | 181 | 704 | 31 | A | 0 | 8917 | 0
86974 | 2019-03-23 | 11:41:02 | 66 | 100 | 가동 | 726 | 123 | 123 | 110 | 112 | 330 | 51 | 237 | 205 | 252 | 175 | 393 | 698 | 28 | A | 23 | 8413 | 0
86975 | 2019-03-23 | 11:42:40 | -1 | 107 | 가동 | 729 | 119 | 119 | 110 | 112 | 332 | 52 | 191 | 182 | 181 | 238 | 179 | 707 | 31 | A | 0 | 8917 | 0
86976 | 2019-03-23 | 11:43:11 | 64 | 101 | 가동 | 726 | 125 | 125 | 110 | 112 | 330 | 52 | 237 | 205 | 253 | 175 | 391 | 700 | 28 | A | 23 | 8413 | 0
86977 | 2019-03-23 | 11:44:42 | -1 | 108 | 가동 | 730 | 118 | 121 | 110 | 112 | 332 | 52 | 191 | 182 | 181 | 238 | 177 | 711 | 31 | A | 0 | 8917 | 0
86978 | 2019-03-23 | 11:45:10 | 64 | 102 | 가동 | 727 | 122 | 123 | 110 | 112 | 330 | 51 | 241 | 205 | 255 | 175 | 391 | 696 | 28 | A | 23 | 8413 | 0
86979 | 2019-03-23 | 11:46:41 | -1 | 109 | 가동 | 731 | 120 | 120 | 110 | 112 | 332 | 49 | 192 | 182 | 181 | 238 | 180 | 706 | 31 | A | 0 | 8917 | 0
86980 | 2019-03-23 | 11:47:16 | 72 | 103 | 가동 | 727 | 122 | 124 | 110 | 112 | 330 | 52 | 239 | 206 | 256 | 175 | 391 | 698 | 28 | A | 23 | 8413 | 0
86981 | 2019-03-23 | 11:49:18 | 101 | 104 | 가동 | 724 | 124 | 124 | 110 | 113 | 330 | 48 | 241 | 206 | 254 | 176 | 391 | 696 | 28 | A | 23 | 8413 | 0
86982 | 2019-03-23 | 11:50:07 | -1 | 110 | 가동 | 733 | 118 | 206 | 110 | 112 | 332 | 45 | 157 | 182 | 165 | 208 | 164 | 716 | 31 | A | 0 | 8917 | 0
86983 | 2019-03-23 | 11:52:03 | -1 | 111 | 가동 | 733 | 205 | 116 | 110 | 112 | 332 | 51 | 174 | 182 | 172 | 222 | 168 | 707 | 31 | A | 0 | 8917 | 0
86984 | 2019-03-23 | 11:52:27 | 101 | 105 | 가동 | 716 | 123 | 188 | 110 | 112 | 330 | 44 | 173 | 206 | 225 | 158 | 366 | 699 | 29 | A | 23 | 8413 | 0
86985 | 2019-03-23 | 11:54:01 | -1 | 112 | 가동 | 734 | 115 | 118 | 110 | 111 | 332 | 50 | 185 | 182 | 177 | 229 | 172 | 720 | 31 | A | 0 | 8917 | 0
86986 | 2019-03-23 | 11:54:30 | 102 | 106 | 가동 | 712 | 188 | 123 | 110 | 112 | 330 | 44 | 216 | 205 | 239 | 165 | 379 | 700 | 29 | A | 23 | 8413 | 0
86987 | 2019-03-23 | 11:56:02 | -1 | 113 | 가동 | 734 | 117 | 120 | 110 | 111 | 332 | 51 | 189 | 182 | 178 | 233 | 173 | 713 | 31 | A | 0 | 8917 | 0
86988 | 2019-03-23 | 11:56:32 | 101 | 107 | 가동 | 712 | 122 | 122 | 110 | 112 | 330 | 45 | 229 | 205 | 245 | 168 | 384 | 696 | 29 | A | 23 | 8413 | 0
86989 | 2019-03-23 | 11:58:00 | -1 | 114 | 가동 | 733 | 119 | 119 | 110 | 111 | 332 | 53 | 191 | 182 | 179 | 236 | 168 | 709 | 31 | A | 0 | 8917 | 0
86990 | 2019-03-23 | 11:58:35 | 100 | 108 | 가동 | 712 | 122 | 123 | 110 | 112 | 330 | 45 | 235 | 205 | 250 | 171 | 387 | 701 | 28 | A | 23 | 8413 | 0
86991 | 2019-03-23 | 12:00:00 | -1 | 115 | 가동 | 733 | 118 | 120 | 110 | 112 | 332 | 55 | 191 | 182 | 180 | 237 | 167 | 713 | 31 | A | 0 | 8917 | 0
86992 | 2019-03-23 | 12:00:37 | 99 | 109 | 가동 | 712 | 122 | 123 | 110 | 112 | 330 | 47 | 234 | 205 | 248 | 172 | 389 | 700 | 28 | A | 23 | 8413 | 0
86993 | 2019-03-23 | 12:01:57 | -1 | 116 | 가동 | 732 | 119 | 117 | 110 | 112 | 332 | 55 | 193 | 182 | 181 | 240 | 170 | 702 | 31 | A | 0 | 8917 | 0
86994 | 2019-03-23 | 12:02:41 | 98 | 110 | 가동 | 713 | 123 | 123 | 110 | 112 | 330 | 47 | 235 | 206 | 253 | 173 | 389 | 700 | 28 | A | 23 | 8413 | 0
86995 | 2019-03-23 | 12:03:55 | -1 | 117 | 가동 | 731 | 116 | 118 | 110 | 113 | 332 | 55 | 194 | 182 | 182 | 240 | 172 | 716 | 31 | A | 0 | 8917 | 0
86996 | 2019-03-23 | 12:04:43 | 98 | 111 | 가동 | 714 | 122 | 123 | 110 | 112 | 330 | 47 | 238 | 206 | 250 | 173 | 389 | 699 | 28 | A | 23 | 8413 | 0
86997 | 2019-03-23 | 12:05:53 | -1 | 118 | 가동 | 731 | 116 | 118 | 110 | 112 | 332 | 51 | 194 | 182 | 182 | 241 | 176 | 698 | 31 | A | 0 | 8917 | 0
86998 | 2019-03-23 | 12:06:46 | 97 | 112 | 가동 | 714 | 122 | 123 | 110 | 112 | 330 | 44 | 238 | 206 | 250 | 174 | 390 | 698 | 29 | A | 23 | 8413 | 0
86999 | 2019-03-23 | 12:07:50 | -1 | 119 | 가동 | 730 | 117 | 117 | 110 | 111 | 332 | 55 | 194 | 182 | 182 | 242 | 176 | 703 | 31 | A | 0 | 8917 | 0
87000 | 2019-03-23 | 12:08:49 | 96 | 113 | 가동 | 714 | 122 | 123 | 110 | 112 | 330 | 47 | 236 | 206 | 255 | 174 | 389 | 700 | 28 | A | 23 | 8413 | 0
87001 | 2019-03-23 | 12:09:48 | -1 | 120 | 가동 | 729 | 116 | 117 | 110 | 112 | 332 | 52 | 195 | 183 | 182 | 243 | 176 | 708 | 31 | A | 0 | 8917 | 0
87002 | 2019-03-23 | 12:10:51 | 96 | 114 | 가동 | 714 | 122 | 123 | 110 | 112 | 330 | 49 | 236 | 207 | 255 | 174 | 389 | 699 | 28 | A | 23 | 8413 | 0
87003 | 2019-03-23 | 12:11:46 | -1 | 121 | 가동 | 730 | 116 | 119 | 110 | 112 | 332 | 50 | 194 | 183 | 182 | 240 | 177 | 708 | 31 | A | 0 | 8917 | 0
87004 | 2019-03-23 | 12:12:53 | 94 | 115 | 가동 | 716 | 122 | 123 | 110 | 112 | 330 | 45 | 238 | 207 | 256 | 174 | 389 | 699 | 29 | A | 23 | 8413 | 0
87005 | 2019-03-23 | 12:13:46 | -1 | 122 | 가동 | 731 | 118 | 120 | 110 | 112 | 332 | 50 | 193 | 183 | 182 | 242 | 175 | 713 | 31 | A | 0 | 8917 | 0
87006 | 2019-03-23 | 12:14:56 | 94 | 116 | 가동 | 717 | 122 | 123 | 110 | 112 | 330 | 43 | 237 | 207 | 256 | 175 | 390 | 700 | 28 | A | 23 | 8413 | 0
87007 | 2019-03-23 | 12:15:44 | -1 | 123 | 가동 | 732 | 118 | 119 | 110 | 111 | 332 | 56 | 193 | 183 | 182 | 241 | 173 | 713 | 31 | A | 0 | 8917 | 0
87008 | 2019-03-23 | 12:16:59 | 93 | 117 | 가동 | 719 | 122 | 123 | 110 | 112 | 330 | 48 | 236 | 207 | 255 | 175 | 391 | 699 | 29 | A | 23 | 8413 | 0
87009 | 2019-03-23 | 12:17:44 | -1 | 124 | 가동 | 733 | 118 | 119 | 110 | 112 | 332 | 52 | 193 | 183 | 182 | 240 | 170 | 702 | 31 | A | 0 | 8917 | 0
87010 | 2019-03-23 | 12:19:02 | 92 | 118 | 가동 | 721 | 122 | 123 | 110 | 112 | 330 | 45 | 239 | 207 | 256 | 176 | 392 | 698 | 29 | A | 23 | 8413 | 0
87011 | 2019-03-23 | 12:19:42 | -1 | 125 | 가동 | 733 | 118 | 118 | 110 | 112 | 332 | 53 | 193 | 183 | 183 | 240 | 173 | 709 | 31 | A | 0 | 8917 | 0
87012 | 2019-03-23 | 12:21:42 | -1 | 126 | 가동 | 733 | 118 | 120 | 110 | 112 | 332 | 51 | 193 | 183 | 182 | 239 | 182 | 705 | 31 | A | 0 | 8917 | 0
87013 | 2019-03-23 | 12:22:37 | 92 | 119 | 가동 | 721 | 122 | 123 | 110 | 112 | 330 | 46 | 154 | 207 | 216 | 153 | 360 | 700 | 29 | A | 23 | 8413 | 0
87014 | 2019-03-23 | 12:23:42 | -1 | 127 | 가동 | 733 | 118 | 120 | 110 | 112 | 332 | 54 | 193 | 183 | 182 | 239 | 176 | 703 | 31 | A | 0 | 8917 | 0
87015 | 2019-03-23 | 12:24:40 | 90 | 120 | 가동 | 722 | 171 | 123 | 110 | 112 | 330 | 45 | 215 | 206 | 238 | 163 | 375 | 701 | 29 | A | 23 | 8413 | 0
87016 | 2019-03-23 | 12:25:41 | -1 | 128 | 가동 | 732 | 119 | 118 | 110 | 112 | 332 | 53 | 193 | 183 | 183 | 243 | 178 | 716 | 31 | A | 0 | 8917 | 0
87017 | 2019-03-23 | 12:26:42 | 90 | 121 | 가동 | 724 | 122 | 123 | 110 | 112 | 330 | 40 | 228 | 206 | 247 | 168 | 382 | 698 | 28 | A | 23 | 8413 | 0
87018 | 2019-03-23 | 12:27:39 | -1 | 129 | 가동 | 732 | 117 | 119 | 110 | 112 | 332 | 55 | 193 | 183 | 183 | 242 | 183 | 713 | 31 | A | 0 | 8917 | 0
87019 | 2019-03-23 | 12:28:45 | 90 | 122 | 가동 | 725 | 122 | 123 | 110 | 112 | 330 | 44 | 232 | 206 | 252 | 171 | 387 | 699 | 29 | A | 23 | 8413 | 0
87020 | 2019-03-23 | 12:29:39 | -1 | 130 | 가동 | 731 | 118 | 119 | 110 | 111 | 332 | 52 | 193 | 183 | 182 | 243 | 187 | 712 | 31 | A | 0 | 8917 | 0
87021 | 2019-03-23 | 12:30:48 | 88 | 123 | 가동 | 724 | 122 | 123 | 110 | 112 | 330 | 46 | 236 | 206 | 254 | 173 | 390 | 701 | 29 | A | 23 | 8413 | 0
87022 | 2019-03-23 | 12:31:38 | -1 | 131 | 가동 | 731 | 119 | 118 | 110 | 112 | 332 | 55 | 194 | 183 | 183 | 248 | 188 | 701 | 31 | A | 0 | 8917 | 0
87023 | 2019-03-23 | 12:32:51 | 87 | 124 | 가동 | 725 | 122 | 123 | 110 | 112 | 330 | 47 | 238 | 207 | 255 | 174 | 391 | 698 | 29 | A | 23 | 8413 | 0
87024 | 2019-03-23 | 12:33:36 | -1 | 132 | 가동 | 730 | 118 | 119 | 110 | 111 | 332 | 50 | 194 | 183 | 183 | 250 | 188 | 692 | 31 | A | 0 | 8917 | 0
87025 | 2019-03-23 | 12:35:30 | 87 | 125 | 가동 | 727 | 122 | 159 | 110 | 112 | 330 | 48 | 197 | 207 | 232 | 163 | 378 | 696 | 29 | A | 23 | 8413 | 0
87026 | 2019-03-23 | 12:35:35 | -1 | 133 | 가동 | 729 | 118 | 119 | 110 | 112 | 332 | 52 | 195 | 184 | 184 | 252 | 185 | 709 | 31 | A | 0 | 8917 | 0
87027 | 2019-03-23 | 12:37:33 | 85 | 126 | 가동 | 727 | 158 | 123 | 110 | 112 | 329 | 48 | 227 | 207 | 245 | 168 | 384 | 702 | 29 | A | 23 | 8413 | 0
87028 | 2019-03-23 | 12:37:35 | -1 | 134 | 가동 | 729 | 118 | 120 | 110 | 112 | 332 | 53 | 194 | 184 | 184 | 253 | 182 | 713 | 31 | A | 0 | 8917 | 0
87029 | 2019-03-23 | 12:39:33 | -1 | 135 | 가동 | 729 | 119 | 118 | 110 | 112 | 332 | 50 | 195 | 184 | 185 | 254 | 185 | 704 | 31 | A | 0 | 8917 | 0
87030 | 2019-03-23 | 12:39:36 | 85 | 127 | 가동 | 727 | 122 | 123 | 110 | 112 | 330 | 47 | 234 | 207 | 249 | 171 | 388 | 698 | 29 | A | 23 | 8413 | 0
87031 | 2019-03-23 | 12:41:33 | -1 | 136 | 가동 | 731 | 118 | 120 | 110 | 112 | 331 | 48 | 195 | 184 | 185 | 254 | 196 | 716 | 31 | A | 0 | 8917 | 0
87032 | 2019-03-23 | 12:42:05 | 83 | 128 | 가동 | 727 | 122 | 149 | 110 | 112 | 330 | 47 | 207 | 207 | 240 | 165 | 379 | 703 | 29 | A | 23 | 8413 | 0
87033 | 2019-03-23 | 12:43:33 | -1 | 137 | 가동 | 732 | 119 | 120 | 110 | 112 | 332 | 50 | 195 | 184 | 184 | 255 | 189 | 706 | 31 | A | 0 | 8917 | 0
87034 | 2019-03-23 | 12:44:08 | 83 | 129 | 가동 | 727 | 149 | 123 | 110 | 112 | 330 | 50 | 230 | 207 | 247 | 169 | 385 | 702 | 29 | A | 23 | 8413 | 0
87035 | 2019-03-23 | 12:45:34 | -1 | 138 | 가동 | 732 | 119 | 121 | 110 | 112 | 332 | 53 | 194 | 184 | 184 | 255 | 186 | 704 | 31 | A | 0 | 8917 | 0
87036 | 2019-03-23 | 12:46:11 | 82 | 130 | 가동 | 727 | 122 | 123 | 110 | 112 | 330 | 51 | 237 | 207 | 252 | 172 | 390 | 702 | 29 | A | 23 | 8413 | 0
87037 | 2019-03-23 | 12:47:33 | -1 | 139 | 가동 | 732 | 119 | 119 | 110 | 111 | 332 | 49 | 195 | 184 | 185 | 256 | 185 | 709 | 31 | A | 0 | 8917 | 0
87038 | 2019-03-23 | 12:48:15 | 81 | 131 | 가동 | 728 | 123 | 123 | 110 | 113 | 330 | 48 | 238 | 207 | 253 | 173 | 391 | 702 | 29 | A | 23 | 8413 | 0
87039 | 2019-03-23 | 12:49:33 | -1 | 140 | 가동 | 732 | 118 | 120 | 110 | 112 | 332 | 51 | 195 | 184 | 185 | 255 | 184 | 713 | 31 | A | 0 | 8917 | 0
87040 | 2019-03-23 | 12:50:21 | 81 | 132 | 가동 | 730 | 123 | 123 | 110 | 112 | 330 | 46 | 239 | 208 | 255 | 174 | 392 | 692 | 29 | A | 23 | 8413 | 0
87041 | 2019-03-23 | 12:51:33 | -1 | 141 | 가동 | 732 | 119 | 120 | 110 | 112 | 332 | 55 | 194 | 184 | 185 | 255 | 182 | 706 | 31 | A | 0 | 8917 | 0
87042 | 2019-03-23 | 12:52:20 | 79 | 133 | 가동 | 731 | 122 | 123 | 110 | 112 | 330 | 46 | 237 | 208 | 255 | 175 | 393 | 702 | 29 | A | 23 | 8413 | 0
87043 | 2019-03-23 | 12:53:33 | -1 | 142 | 가동 | 731 | 119 | 120 | 110 | 111 | 332 | 52 | 195 | 184 | 185 | 256 | 182 | 694 | 31 | A | 0 | 8917 | 0
87044 | 2019-03-23 | 12:54:25 | 79 | 134 | 가동 | 730 | 122 | 122 | 110 | 112 | 330 | 44 | 231 | 208 | 255 | 175 | 392 | 694 | 28 | A | 23 | 8413 | 0
87045 | 2019-03-23 | 12:55:34 | -1 | 143 | 가동 | 731 | 118 | 121 | 110 | 112 | 332 | 52 | 194 | 184 | 185 | 256 | 181 | 721 | 31 | A | 0 | 8917 | 0
87046 | 2019-03-23 | 12:56:26 | 78 | 135 | 가동 | 731 | 122 | 123 | 110 | 112 | 330 | 45 | 221 | 208 | 254 | 176 | 393 | 700 | 29 | A | 23 | 8413 | 0
87047 | 2019-03-23 | 12:57:35 | -1 | 144 | 가동 | 729 | 120 | 121 | 110 | 111 | 332 | 54 | 194 | 184 | 185 | 256 | 177 | 712 | 31 | A | 0 | 8917 | 0
87048 | 2019-03-23 | 12:58:29 | 77 | 136 | 가동 | 731 | 122 | 122 | 110 | 112 | 330 | 46 | 226 | 209 | 256 | 176 | 394 | 699 | 29 | A | 23 | 8413 | 0
87049 | 2019-03-23 | 12:59:36 | -1 | 145 | 가동 | 729 | 120 | 121 | 110 | 112 | 332 | 50 | 194 | 184 | 185 | 257 | 179 | 719 | 31 | A | 0 | 8917 | 0
87050 | 2019-03-23 | 13:00:30 | 76 | 137 | 가동 | 731 | 122 | 123 | 110 | 112 | 330 | 45 | 223 | 209 | 257 | 177 | 393 | 703 | 29 | A | 23 | 8413 | 0
87051 | 2019-03-23 | 13:01:37 | -1 | 146 | 가동 | 729 | 120 | 120 | 110 | 112 | 332 | 52 | 194 | 184 | 184 | 254 | 180 | 684 | 31 | A | 0 | 8917 | 0
87052 | 2019-03-23 | 13:02:34 | 76 | 138 | 가동 | 731 | 122 | 123 | 110 | 112 | 330 | 50 | 227 | 209 | 256 | 176 | 393 | 698 | 29 | A | 23 | 8413 | 0
87053 | 2019-03-23 | 13:03:36 | -1 | 147 | 가동 | 730 | 119 | 121 | 110 | 112 | 332 | 50 | 194 | 184 | 184 | 251 | 178 | 709 | 31 | A | 0 | 8917 | 0
87054 | 2019-03-23 | 13:04:36 | 74 | 139 | 가동 | 731 | 123 | 123 | 110 | 113 | 330 | 49 | 229 | 209 | 257 | 177 | 393 | 697 | 29 | A | 23 | 8413 | 0
87055 | 2019-03-23 | 13:05:38 | -1 | 148 | 가동 | 732 | 120 | 121 | 110 | 111 | 332 | 48 | 193 | 184 | 184 | 249 | 178 | 711 | 32 | A | 0 | 8917 | 0
87056 | 2019-03-23 | 13:06:41 | 74 | 140 | 가동 | 732 | 122 | 123 | 110 | 112 | 330 | 47 | 230 | 209 | 258 | 177 | 394 | 701 | 29 | A | 23 | 8413 | 0
87057 | 2019-03-23 | 13:08:42 | 73 | 141 | 가동 | 732 | 123 | 123 | 110 | 113 | 330 | 48 | 236 | 209 | 256 | 177 | 395 | 701 | 29 | A | 23 | 8413 | 0
87058 | 2019-03-23 | 13:09:21 | -1 | 149 | 가동 | 731 | 120 | 223 | 110 | 112 | 332 | 55 | 152 | 184 | 164 | 208 | 160 | 702 | 31 | A | 0 | 8917 | 0
87059 | 2019-03-23 | 13:10:46 | 71 | 142 | 가동 | 732 | 122 | 123 | 110 | 112 | 330 | 44 | 241 | 209 | 259 | 177 | 396 | 701 | 29 | A | 23 | 8413 | 0
87060 | 2019-03-23 | 13:11:23 | -1 | 150 | 가동 | 732 | 222 | 116 | 110 | 113 | 332 | 46 | 172 | 184 | 172 | 220 | 169 | 710 | 31 | A | 0 | 8917 | 0
87061 | 2019-03-23 | 13:12:49 | 71 | 143 | 가동 | 731 | 123 | 123 | 110 | 112 | 330 | 47 | 229 | 210 | 258 | 177 | 397 | 700 | 29 | A | 23 | 8413 | 0
87062 | 2019-03-23 | 13:13:19 | -1 | 151 | 가동 | 732 | 115 | 118 | 110 | 112 | 332 | 50 | 183 | 184 | 176 | 229 | 180 | 712 | 31 | A | 0 | 8917 | 0
87063 | 2019-03-23 | 13:14:53 | 70 | 144 | 가동 | 731 | 123 | 123 | 110 | 112 | 330 | 49 | 224 | 210 | 259 | 177 | 396 | 701 | 29 | A | 23 | 8413 | 0
87064 | 2019-03-23 | 13:15:14 | -1 | 152 | 가동 | 732 | 117 | 119 | 110 | 112 | 332 | 49 | 188 | 184 | 178 | 232 | 182 | 701 | 31 | A | 0 | 8917 | 0
87065 | 2019-03-23 | 13:16:55 | 68 | 145 | 가동 | 729 | 123 | 123 | 110 | 113 | 330 | 46 | 235 | 210 | 259 | 177 | 396 | 701 | 29 | A | 23 | 8413 | 0
87066 | 2019-03-23 | 13:17:14 | -1 | 153 | 가동 | 732 | 118 | 119 | 110 | 112 | 332 | 51 | 190 | 184 | 179 | 234 | 181 | 709 | 31 | A | 0 | 8917 | 0
87067 | 2019-03-23 | 13:18:58 | 68 | 146 | 가동 | 729 | 123 | 123 | 110 | 112 | 330 | 46 | 239 | 210 | 259 | 177 | 396 | 698 | 29 | A | 23 | 8413 | 0
87068 | 2019-03-23 | 13:19:12 | -1 | 154 | 가동 | 732 | 118 | 120 | 110 | 111 | 332 | 50 | 191 | 184 | 180 | 238 | 178 | 704 | 31 | A | 0 | 8917 | 0
87069 | 2019-03-23 | 13:21:02 | 67 | 147 | 가동 | 729 | 123 | 123 | 110 | 112 | 330 | 46 | 241 | 210 | 258 | 177 | 395 | 698 | 29 | A | 23 | 8413 | 0
87070 | 2019-03-23 | 13:21:13 | -1 | 155 | 가동 | 732 | 119 | 119 | 110 | 112 | 332 | 52 | 192 | 184 | 181 | 235 | 178 | 686 | 31 | A | 0 | 8917 | 0
87071 | 2019-03-23 | 13:23:05 | 67 | 148 | 가동 | 729 | 122 | 123 | 110 | 112 | 330 | 47 | 243 | 210 | 259 | 178 | 395 | 699 | 29 | A | 23 | 8413 | 0
87072 | 2019-03-23 | 13:23:18 | -1 | 156 | 가동 | 732 | 118 | 119 | 110 | 112 | 332 | 47 | 192 | 184 | 181 | 238 | 178 | 718 | 31 | A | 0 | 8917 | 0
87073 | 2019-03-23 | 13:25:07 | 65 | 149 | 가동 | 729 | 123 | 123 | 110 | 112 | 330 | 44 | 242 | 210 | 259 | 178 | 395 | 693 | 29 | A | 23 | 8413 | 0
87074 | 2019-03-23 | 13:25:11 | -1 | 157 | 가동 | 732 | 118 | 121 | 110 | 111 | 332 | 52 | 192 | 184 | 181 | 240 | 182 | 692 | 31 | A | 0 | 8917 | 0
87075 | 2019-03-23 | 13:27:19 | 65 | 150 | 가동 | 729 | 122 | 123 | 110 | 112 | 330 | 46 | 241 | 210 | 259 | 178 | 395 | 700 | 29 | A | 23 | 8413 | 0
87076 | 2019-03-23 | 13:27:20 | -1 | 158 | 가동 | 731 | 120 | 119 | 110 | 112 | 332 | 51 | 192 | 184 | 181 | 241 | 183 | 697 | 31 | A | 0 | 8917 | 0
87077 | 2019-03-23 | 13:29:10 | -1 | 159 | 가동 | 731 | 119 | 118 | 110 | 111 | 332 | 52 | 193 | 184 | 182 | 244 | 181 | 701 | 31 | A | 0 | 8917 | 0
87078 | 2019-03-23 | 13:29:15 | 64 | 151 | 가동 | 728 | 123 | 124 | 110 | 111 | 330 | 47 | 239 | 210 | 259 | 178 | 396 | 700 | 29 | A | 23 | 8413 | 0
87079 | 2019-03-23 | 13:31:18 | -1 | 160 | 가동 | 730 | 117 | 121 | 110 | 112 | 332 | 51 | 193 | 184 | 182 | 243 | 180 | 708 | 32 | A | 0 | 8917 | 0
87080 | 2019-03-23 | 13:31:18 | 62 | 152 | 가동 | 729 | 123 | 123 | 110 | 112 | 330 | 50 | 240 | 211 | 259 | 178 | 398 | 700 | 29 | A | 23 | 8413 | 0
87081 | 2019-03-23 | 13:33:07 | -1 | 161 | 가동 | 730 | 120 | 118 | 110 | 112 | 332 | 50 | 193 | 184 | 182 | 241 | 183 | 715 | 32 | A | 0 | 8917 | 0
87082 | 2019-03-23 | 13:33:31 | 61 | 153 | 가동 | 730 | 123 | 135 | 110 | 112 | 330 | 51 | 229 | 211 | 252 | 175 | 391 | 699 | 29 | A | 23 | 8413 | 0
87083 | 2019-03-23 | 13:35:06 | -1 | 162 | 가동 | 730 | 117 | 119 | 110 | 112 | 332 | 53 | 193 | 184 | 182 | 240 | 185 | 705 | 32 | A | 0 | 8917 | 0
87084 | 2019-03-23 | 13:35:37 | 60 | 154 | 가동 | 730 | 135 | 125 | 110 | 112 | 330 | 49 | 236 | 211 | 256 | 176 | 393 | 698 | 29 | A | 23 | 8413 | 0
87085 | 2019-03-23 | 13:37:05 | -1 | 163 | 가동 | 729 | 119 | 119 | 110 | 112 | 332 | 51 | 193 | 184 | 182 | 239 | 184 | 696 | 32 | A | 0 | 8917 | 0
87086 | 2019-03-23 | 13:37:41 | 60 | 155 | 가동 | 731 | 123 | 123 | 110 | 112 | 330 | 50 | 236 | 211 | 258 | 177 | 395 | 700 | 29 | A | 23 | 8413 | 0
87087 | 2019-03-23 | 13:39:05 | -1 | 164 | 가동 | 728 | 118 | 120 | 110 | 112 | 332 | 48 | 193 | 184 | 182 | 242 | 187 | 712 | 32 | A | 0 | 8917 | 0
87088 | 2019-03-23 | 13:39:42 | 59 | 156 | 가동 | 732 | 123 | 123 | 110 | 112 | 330 | 51 | 190 | 211 | 258 | 178 | 396 | 696 | 29 | A | 23 | 8413 | 0
87089 | 2019-03-23 | 13:41:05 | -1 | 165 | 가동 | 728 | 119 | 120 | 110 | 112 | 332 | 54 | 193 | 184 | 182 | 240 | 192 | 698 | 32 | A | 0 | 8917 | 0
87090 | 2019-03-23 | 13:41:46 | 58 | 157 | 가동 | 730 | 123 | 123 | 110 | 112 | 330 | 53 | 159 | 211 | 259 | 178 | 395 | 700 | 29 | A | 23 | 8413 | 0
87091 | 2019-03-23 | 13:43:03 | -1 | 166 | 가동 | 729 | 119 | 118 | 110 | 111 | 332 | 49 | 193 | 184 | 183 | 242 | 187 | 697 | 32 | A | 0 | 8917 | 0
87092 | 2019-03-23 | 13:43:50 | 57 | 158 | 가동 | 731 | 123 | 124 | 110 | 112 | 330 | 51 | 164 | 211 | 260 | 178 | 396 | 700 | 29 | A | 23 | 8413 | 0
87093 | 2019-03-23 | 13:45:04 | -1 | 167 | 가동 | 730 | 117 | 120 | 110 | 112 | 332 | 50 | 193 | 184 | 182 | 243 | 188 | 696 | 32 | A | 0 | 8917 | 0
87094 | 2019-03-23 | 13:45:54 | 56 | 159 | 가동 | 730 | 123 | 123 | 110 | 112 | 330 | 53 | 184 | 211 | 261 | 179 | 395 | 699 | 29 | A | 23 | 8413 | 0
87095 | 2019-03-23 | 13:47:03 | -1 | 168 | 가동 | 730 | 119 | 119 | 110 | 112 | 332 | 53 | 193 | 184 | 182 | 243 | 188 | 703 | 32 | A | 0 | 8917 | 0
87096 | 2019-03-23 | 13:47:57 | 55 | 160 | 가동 | 730 | 123 | 123 | 110 | 112 | 330 | 54 | 172 | 211 | 259 | 179 | 396 | 690 | 29 | A | 23 | 8413 | 0
87097 | 2019-03-23 | 13:49:02 | -1 | 169 | 가동 | 731 | 119 | 120 | 110 | 112 | 331 | 48 | 193 | 185 | 182 | 245 | 188 | 699 | 32 | A | 0 | 8917 | 0
87098 | 2019-03-23 | 13:50:00 | 54 | 161 | 가동 | 730 | 123 | 123 | 110 | 112 | 330 | 51 | 190 | 211 | 260 | 179 | 395 | 701 | 30 | A | 23 | 8413 | 0
87099 | 2019-03-23 | 13:51:02 | -1 | 170 | 가동 | 731 | 119 | 119 | 110 | 112 | 332 | 50 | 193 | 185 | 183 | 246 | 189 | 713 | 32 | A | 0 | 8917 | 0
87100 | 2019-03-23 | 13:52:03 | 53 | 162 | 가동 | 730 | 122 | 123 | 110 | 112 | 330 | 51 | 189 | 211 | 261 | 179 | 396 | 699 | 30 | A | 23 | 8413 | 0
87101 | 2019-03-23 | 13:52:59 | -1 | 171 | 가동 | 731 | 118 | 118 | 110 | 112 | 332 | 50 | 194 | 185 | 183 | 245 | 185 | 714 | 32 | A | 0 | 8917 | 0
87102 | 2019-03-23 | 13:54:06 | 52 | 163 | 가동 | 730 | 122 | 123 | 110 | 112 | 330 | 53 | 225 | 212 | 261 | 179 | 395 | 698 | 30 | A | 23 | 8413 | 0
87103 | 2019-03-23 | 13:54:58 | -1 | 172 | 가동 | 731 | 117 | 118 | 110 | 112 | 332 | 51 | 194 | 185 | 183 | 246 | 183 | 708 | 32 | A | 0 | 8917 | 0
87104 | 2019-03-23 | 13:56:11 | 52 | 164 | 가동 | 729 | 122 | 125 | 94 | 112 | 331 | 54 | 222 | 212 | 259 | 178 | 393 | 698 | 30 | A | 23 | 8413 | 0
87105 | 2019-03-23 | 13:56:57 | -1 | 173 | 가동 | 731 | 117 | 119 | 110 | 111 | 333 | 50 | 194 | 185 | 183 | 245 | 181 | 706 | 32 | A | 0 | 8917 | 0
87106 | 2019-03-23 | 13:58:15 | 50 | 165 | 가동 | 728 | 126 | 123 | 110 | 112 | 330 | 53 | 240 | 212 | 258 | 179 | 392 | 699 | 30 | A | 23 | 8413 | 0
87107 | 2019-03-23 | 13:58:56 | -1 | 174 | 가동 | 731 | 118 | 120 | 110 | 112 | 332 | 51 | 194 | 185 | 183 | 243 | 182 | 701 | 32 | A | 0 | 8917 | 0
87108 | 2019-03-23 | 14:00:17 | 50 | 166 | 가동 | 728 | 122 | 123 | 110 | 112 | 330 | 50 | 243 | 212 | 259 | 179 | 393 | 698 | 30 | A | 23 | 8413 | 0
87109 | 2019-03-23 | 14:00:56 | -1 | 175 | 가동 | 730 | 119 | 119 | 110 | 112 | 332 | 53 | 194 | 185 | 183 | 244 | 183 | 698 | 32 | A | 0 | 8917 | 0
87110 | 2019-03-23 | 14:02:21 | 49 | 167 | 가동 | 727 | 122 | 123 | 110 | 112 | 330 | 53 | 244 | 212 | 258 | 179 | 394 | 699 | 30 | A | 23 | 8413 | 0
87111 | 2019-03-23 | 14:02:55 | -1 | 176 | 가동 | 730 | 118 | 120 | 110 | 112 | 332 | 53 | 193 | 185 | 183 | 244 | 179 | 694 | 32 | A | 0 | 8917 | 0
87112 | 2019-03-23 | 14:04:27 | 48 | 168 | 가동 | 727 | 123 | 123 | 110 | 112 | 330 | 51 | 170 | 212 | 259 | 179 | 394 | 701 | 30 | A | 23 | 8413 | 0
87113 | 2019-03-23 | 14:04:56 | -1 | 177 | 가동 | 729 | 119 | 120 | 110 | 112 | 332 | 50 | 193 | 185 | 183 | 244 | 177 | 700 | 32 | A | 0 | 8917 | 0
87114 | 2019-03-23 | 14:06:32 | 47 | 169 | 가동 | 727 | 123 | 123 | 110 | 112 | 330 | 52 | 163 | 212 | 256 | 179 | 395 | 701 | 30 | A | 23 | 8413 | 0
87115 | 2019-03-23 | 14:06:57 | -1 | 178 | 가동 | 729 | 119 | 121 | 110 | 112 | 332 | 51 | 193 | 185 | 183 | 242 | 177 | 705 | 32 | A | 0 | 8917 | 0
87116 | 2019-03-23 | 14:08:31 | 46 | 170 | 가동 | 727 | 122 | 123 | 110 | 112 | 330 | 51 | 170 | 212 | 259 | 180 | 394 | 698 | 30 | A | 23 | 8413 | 0
87117 | 2019-03-23 | 14:08:58 | -1 | 179 | 가동 | 729 | 120 | 121 | 110 | 112 | 332 | 50 | 192 | 185 | 182 | 241 | 187 | 700 | 32 | A | 0 | 8917 | 0
87118 | 2019-03-23 | 14:10:33 | 46 | 171 | 가동 | 728 | 122 | 123 | 110 | 111 | 330 | 52 | 174 | 212 | 258 | 180 | 394 | 695 | 30 | A | 23 | 8413 | 0
87119 | 2019-03-23 | 14:10:58 | -1 | 180 | 가동 | 729 | 120 | 120 | 110 | 111 | 332 | 51 | 192 | 185 | 182 | 241 | 187 | 685 | 32 | A | 0 | 8917 | 0
87120 | 2019-03-23 | 14:12:37 | 45 | 172 | 가동 | 728 | 122 | 123 | 110 | 112 | 330 | 50 | 154 | 212 | 257 | 179 | 394 | 697 | 30 | A | 23 | 8413 | 0
87121 | 2019-03-23 | 14:12:58 | -1 | 181 | 가동 | 729 | 119 | 120 | 110 | 112 | 332 | 53 | 193 | 185 | 183 | 243 | 184 | 710 | 32 | A | 0 | 8917 | 0
87122 | 2019-03-23 | 14:14:40 | 44 | 173 | 가동 | 728 | 122 | 123 | 110 | 112 | 330 | 52 | 154 | 212 | 259 | 180 | 394 | 701 | 30 | A | 23 | 8413 | 0
87123 | 2019-03-23 | 14:14:57 | -1 | 182 | 가동 | 730 | 118 | 120 | 110 | 111 | 332 | 50 | 193 | 185 | 183 | 244 | 182 | 705 | 32 | A | 0 | 8917 | 0
87124 | 2019-03-23 | 14:16:53 | 43 | 174 | 가동 | 729 | 122 | 133 | 110 | 112 | 329 | 51 | 129 | 213 | 254 | 177 | 391 | 698 | 30 | A | 23 | 8413 | 0
87125 | 2019-03-23 | 14:16:58 | -1 | 183 | 가동 | 731 | 119 | 121 | 110 | 111 | 332 | 54 | 193 | 185 | 182 | 244 | 184 | 718 | 32 | A | 0 | 8917 | 0
87126 | 2019-03-23 | 14:18:56 | 42 | 175 | 가동 | 729 | 133 | 123 | 110 | 112 | 331 | 54 | 156 | 212 | 257 | 177 | 392 | 700 | 30 | A | 23 | 8413 | 0
87127 | 2019-03-23 | 14:18:58 | -1 | 184 | 가동 | 731 | 120 | 120 | 110 | 111 | 332 | 51 | 193 | 185 | 182 | 243 | 184 | 707 | 32 | A | 0 | 8917 | 0
87128 | 2019-03-23 | 14:20:59 | -1 | 185 | 가동 | 731 | 119 | 120 | 110 | 111 | 332 | 52 | 193 | 185 | 182 | 242 | 196 | 717 | 32 | A | 0 | 8917 | 0
87129 | 2019-03-23 | 14:21:00 | 41 | 176 | 가동 | 728 | 123 | 123 | 110 | 112 | 331 | 54 | 151 | 212 | 259 | 178 | 393 | 702 | 29 | A | 23 | 8413 | 0
87130 | 2019-03-23 | 14:23:00 | -1 | 186 | 가동 | 731 | 119 | 122 | 110 | 111 | 332 | 50 | 192 | 185 | 182 | 238 | 190 | 706 | 32 | A | 0 | 8917 | 0
87131 | 2019-03-23 | 14:23:03 | 40 | 177 | 가동 | 728 | 123 | 124 | 110 | 112 | 330 | 53 | 141 | 212 | 259 | 179 | 393 | 698 | 30 | A | 23 | 8413 | 0
87132 | 2019-03-23 | 14:25:02 | -1 | 187 | 가동 | 730 | 120 | 122 | 110 | 112 | 332 | 51 | 192 | 185 | 182 | 242 | 188 | 703 | 32 | A | 0 | 8917 | 0
87133 | 2019-03-23 | 14:25:07 | 39 | 178 | 가동 | 729 | 123 | 123 | 110 | 112 | 330 | 52 | 123 | 212 | 259 | 179 | 395 | 700 | 30 | A | 23 | 8413 | 0
87134 | 2019-03-23 | 14:27:03 | -1 | 188 | 가동 | 730 | 121 | 121 | 110 | 111 | 332 | 50 | 192 | 185 | 182 | 243 | 200 | 711 | 32 | A | 0 | 8917 | 0
87135 | 2019-03-23 | 14:27:10 | 39 | 179 | 가동 | 729 | 123 | 123 | 110 | 112 | 330 | 53 | 151 | 212 | 259 | 180 | 395 | 699 | 30 | A | 23 | 8413 | 0
87136 | 2019-03-23 | 14:29:14 | 37 | 180 | 가동 | 729 | 123 | 123 | 110 | 112 | 330 | 52 | 140 | 212 | 259 | 180 | 395 | 700 | 30 | A | 23 | 8413 | 0
87137 | 2019-03-23 | 14:30:24 | -1 | 189 | 가동 | 730 | 119 | 200 | 110 | 112 | 332 | 53 | 160 | 185 | 167 | 212 | 175 | 701 | 33 | A | 0 | 8917 | 0
87138 | 2019-03-23 | 14:31:21 | 52 | 181 | 가동 | 729 | 125 | 127 | 110 | 112 | 330 | 44 | 142 | 213 | 257 | 179 | 394 | 698 | 30 | A | 23 | 8413 | 0
87139 | 2019-03-23 | 14:32:22 | -1 | 190 | 가동 | 729 | 199 | 116 | 110 | 112 | 332 | 49 | 176 | 185 | 174 | 226 | 173 | 704 | 32 | A | 0 | 8917 | 0
87140 | 2019-03-23 | 14:33:25 | 77 | 182 | 가동 | 727 | 124 | 123 | 110 | 113 | 330 | 41 | 128 | 213 | 257 | 179 | 395 | 699 | 30 | A | 23 | 8413 | 0
87141 | 2019-03-23 | 14:34:16 | -1 | 191 | 가동 | 729 | 115 | 116 | 110 | 112 | 332 | 49 | 187 | 184 | 179 | 233 | 189 | 719 | 32 | A | 0 | 8917 | 0
87142 | 2019-03-23 | 14:35:29 | 77 | 183 | 가동 | 718 | 123 | 122 | 110 | 112 | 330 | 45 | 131 | 212 | 257 | 179 | 395 | 696 | 30 | A | 23 | 8413 | 0
87143 | 2019-03-23 | 14:36:15 | -1 | 192 | 가동 | 729 | 115 | 116 | 110 | 112 | 332 | 51 | 191 | 184 | 181 | 236 | 190 | 702 | 32 | A | 0 | 8917 | 0
87144 | 2019-03-23 | 14:37:30 | 77 | 184 | 가동 | 711 | 122 | 122 | 110 | 113 | 330 | 49 | 123 | 213 | 257 | 179 | 393 | 698 | 30 | A | 23 | 8413 | 0
87145 | 2019-03-23 | 14:38:09 | -1 | 193 | 가동 | 731 | 115 | 117 | 110 | 112 | 332 | 51 | 193 | 184 | 182 | 237 | 184 | 702 | 32 | A | 0 | 8917 | 0
87146 | 2019-03-23 | 14:39:33 | 76 | 185 | 가동 | 708 | 122 | 123 | 110 | 112 | 330 | 46 | 147 | 212 | 258 | 179 | 391 | 700 | 30 | A | 23 | 8413 | 0
87147 | 2019-03-23 | 14:40:06 | -1 | 194 | 가동 | 731 | 116 | 117 | 110 | 112 | 331 | 48 | 194 | 184 | 182 | 241 | 181 | 705 | 32 | A | 0 | 8917 | 0
87148 | 2019-03-23 | 14:41:44 | 76 | 186 | 가동 | 708 | 122 | 131 | 110 | 112 | 330 | 48 | 112 | 212 | 254 | 177 | 386 | 700 | 30 | A | 23 | 8413 | 0
87149 | 2019-03-23 | 14:42:03 | -1 | 195 | 가동 | 732 | 116 | 117 | 110 | 112 | 332 | 54 | 194 | 184 | 183 | 241 | 178 | 714 | 32 | A | 0 | 8917 | 0
87150 | 2019-03-23 | 14:43:46 | 75 | 187 | 가동 | 708 | 130 | 122 | 110 | 111 | 330 | 49 | 134 | 213 | 258 | 178 | 390 | 696 | 30 | A | 23 | 8413 | 0
87151 | 2019-03-23 | 14:43:59 | -1 | 196 | 가동 | 732 | 116 | 117 | 110 | 111 | 332 | 51 | 195 | 184 | 183 | 241 | 179 | 698 | 33 | A | 0 | 8917 | 0
87152 | 2019-03-23 | 14:45:49 | 74 | 188 | 가동 | 709 | 122 | 123 | 110 | 112 | 330 | 50 | 121 | 213 | 257 | 178 | 390 | 701 | 30 | A | 23 | 8413 | 0
87153 | 2019-03-23 | 14:45:57 | -1 | 197 | 가동 | 732 | 115 | 117 | 110 | 112 | 332 | 52 | 195 | 184 | 183 | 243 | 181 | 711 | 32 | A | 0 | 8917 | 0
87154 | 2019-03-23 | 14:47:52 | 73 | 189 | 가동 | 710 | 123 | 123 | 110 | 112 | 330 | 51 | 128 | 213 | 260 | 179 | 391 | 700 | 30 | A | 23 | 8413 | 0
87155 | 2019-03-23 | 14:47:54 | -1 | 198 | 가동 | 732 | 116 | 117 | 110 | 112 | 331 | 46 | 195 | 185 | 184 | 247 | 191 | 703 | 32 | A | 0 | 8917 | 0
87156 | 2019-03-23 | 14:49:51 | -1 | 199 | 가동 | 732 | 116 | 117 | 110 | 111 | 332 | 50 | 197 | 185 | 185 | 248 | 209 | 705 | 32 | A | 0 | 8917 | 0
87157 | 2019-03-23 | 14:49:53 | 72 | 190 | 가동 | 710 | 122 | 123 | 110 | 112 | 330 | 50 | 119 | 213 | 258 | 179 | 391 | 698 | 30 | A | 23 | 8413 | 0
87158 | 2019-03-23 | 14:51:49 | -1 | 200 | 가동 | 731 | 116 | 118 | 110 | 112 | 332 | 53 | 197 | 185 | 185 | 247 | 194 | 703 | 32 | A | 0 | 8917 | 0
87159 | 2019-03-23 | 14:51:57 | 72 | 191 | 가동 | 712 | 122 | 123 | 110 | 112 | 329 | 50 | 128 | 213 | 259 | 179 | 391 | 692 | 30 | A | 23 | 8413 | 0
87160 | 2019-03-23 | 14:53:47 | -1 | 201 | 가동 | 731 | 117 | 118 | 110 | 111 | 332 | 50 | 198 | 185 | 185 | 249 | 194 | 708 | 32 | A | 0 | 8917 | 0
87161 | 2019-03-23 | 14:54:14 | 71 | 192 | 가동 | 714 | 122 | 137 | 110 | 112 | 330 | 49 | 122 | 213 | 249 | 175 | 384 | 695 | 30 | A | 23 | 8413 | 0
87162 | 2019-03-23 | 14:55:44 | -1 | 202 | 가동 | 730 | 117 | 117 | 110 | 111 | 332 | 48 | 198 | 185 | 185 | 250 | 187 | 702 | 32 | A | 0 | 8917 | 0
87163 | 2019-03-23 | 14:56:17 | 70 | 193 | 가동 | 716 | 137 | 123 | 110 | 112 | 330 | 50 | 115 | 212 | 254 | 177 | 389 | 698 | 30 | A | 23 | 8413 | 0
87164 | 2019-03-23 | 14:57:42 | -1 | 203 | 가동 | 730 | 116 | 117 | 110 | 112 | 331 | 53 | 199 | 185 | 186 | 250 | 185 | 691 | 32 | A | 0 | 8917 | 0
87165 | 2019-03-23 | 14:58:20 | 70 | 194 | 가동 | 716 | 122 | 122 | 110 | 113 | 330 | 47 | 116 | 212 | 257 | 178 | 389 | 697 | 30 | A | 23 | 8413 | 0
87166 | 2019-03-23 | 14:59:39 | -1 | 204 | 가동 | 730 | 116 | 118 | 110 | 112 | 332 | 51 | 200 | 185 | 186 | 250 | 184 | 696 | 32 | A | 0 | 8917 | 0
87167 | 2019-03-23 | 15:00:22 | 69 | 195 | 가동 | 718 | 122 | 123 | 110 | 112 | 330 | 49 | 119 | 212 | 258 | 179 | 390 | 700 | 30 | A | 23 | 8413 | 0
87168 | 2019-03-23 | 15:01:38 | -1 | 205 | 가동 | 729 | 117 | 118 | 110 | 112 | 333 | 48 | 199 | 185 | 186 | 251 | 184 | 695 | 32 | A | 0 | 8917 | 0
87169 | 2019-03-23 | 15:03:35 | -1 | 206 | 가동 | 728 | 117 | 117 | 110 | 112 | 332 | 49 | 200 | 185 | 186 | 251 | 180 | 707 | 32 | A | 0 | 8917 | 0
87170 | 2019-03-23 | 15:03:56 | 67 | 196 | 가동 | 719 | 122 | 123 | 110 | 112 | 330 | 47 | 107 | 212 | 224 | 160 | 357 | 700 | 30 | A | 23 | 8413 | 0
87171 | 2019-03-23 | 15:05:34 | -1 | 207 | 가동 | 729 | 116 | 118 | 110 | 112 | 332 | 54 | 199 | 186 | 186 | 251 | 183 | 709 | 32 | A | 0 | 8917 | 0
87172 | 2019-03-23 | 15:05:59 | 67 | 197 | 가동 | 720 | 162 | 122 | 110 | 112 | 330 | 48 | 114 | 211 | 241 | 169 | 372 | 698 | 30 | A | 23 | 8413 | 0
87173 | 2019-03-23 | 15:07:31 | -1 | 208 | 가동 | 731 | 118 | 118 | 110 | 112 | 332 | 53 | 200 | 186 | 187 | 252 | 181 | 718 | 32 | A | 0 | 8917 | 0
87174 | 2019-03-23 | 15:09:29 | -1 | 209 | 가동 | 731 | 116 | 118 | 110 | 112 | 332 | 51 | 200 | 186 | 187 | 255 | 182 | 689 | 32 | A | 0 | 8917 | 0
87175 | 2019-03-23 | 15:09:53 | 66 | 198 | 가동 | 720 | 162 | 122 | 110 | 112 | 330 | 45 | 106 | 210 | 203 | 148 | 344 | 701 | 30 | A | 23 | 8413 | 0
87176 | 2019-03-23 | 15:11:27 | -1 | 210 | 가동 | 732 | 117 | 118 | 110 | 112 | 331 | 49 | 200 | 186 | 187 | 255 | 184 | 699 | 32 | A | 0 | 8917 | 0
87177 | 2019-03-23 | 15:11:55 | 65 | 199 | 가동 | 722 | 165 | 122 | 110 | 112 | 330 | 46 | 108 | 209 | 229 | 161 | 366 | 701 | 30 | A | 23 | 8413 | 0
87178 | 2019-03-23 | 15:13:27 | -1 | 211 | 가동 | 733 | 117 | 119 | 110 | 111 | 332 | 55 | 199 | 186 | 187 | 253 | 185 | 705 | 32 | A | 0 | 8917 | 0
87179 | 2019-03-23 | 15:13:57 | 64 | 200 | 가동 | 723 | 122 | 122 | 110 | 113 | 330 | 47 | 111 | 209 | 241 | 167 | 377 | 701 | 30 | A | 23 | 8413 | 0
87180 | 2019-03-23 | 15:15:25 | -1 | 212 | 가동 | 733 | 119 | 118 | 110 | 112 | 332 | 53 | 199 | 186 | 186 | 254 | 183 | 704 | 32 | A | 0 | 8917 | 0
87181 | 2019-03-23 | 15:16:00 | 64 | 201 | 가동 | 724 | 122 | 123 | 110 | 112 | 330 | 49 | 121 | 209 | 247 | 171 | 382 | 701 | 29 | A | 23 | 8413 | 0
87182 | 2019-03-23 | 15:17:23 | -1 | 213 | 가동 | 732 | 117 | 118 | 110 | 112 | 331 | 51 | 199 | 186 | 186 | 253 | 181 | 679 | 32 | A | 0 | 8917 | 0
87183 | 2019-03-23 | 15:18:02 | 62 | 202 | 가동 | 724 | 122 | 122 | 110 | 112 | 330 | 48 | 117 | 209 | 251 | 173 | 385 | 699 | 29 | A | 23 | 8413 | 0
87184 | 2019-03-23 | 15:19:22 | -1 | 214 | 가동 | 732 | 117 | 119 | 110 | 112 | 332 | 51 | 199 | 186 | 185 | 252 | 189 | 703 | 32 | A | 0 | 8917 | 0
87185 | 2019-03-23 | 15:20:32 | 62 | 203 | 가동 | 727 | 122 | 149 | 110 | 112 | 330 | 48 | 113 | 210 | 240 | 168 | 377 | 698 | 29 | A | 23 | 8413 | 0
87186 | 2019-03-23 | 15:21:21 | -1 | 215 | 가동 | 731 | 118 | 116 | 110 | 112 | 332 | 54 | 200 | 186 | 186 | 254 | 185 | 706 | 32 | A | 0 | 8917 | 0
87187 | 2019-03-23 | 15:23:17 | -1 | 216 | 가동 | 731 | 116 | 117 | 110 | 112 | 332 | 56 | 200 | 186 | 186 | 254 | 182 | 713 | 32 | A | 0 | 8917 | 0
87188 | 2019-03-23 | 15:24:06 | 61 | 204 | 가동 | 726 | 122 | 149 | 110 | 112 | 330 | 49 | 107 | 210 | 211 | 153 | 351 | 700 | 29 | A | 23 | 8413 | 0
87189 | 2019-03-23 | 15:25:15 | -1 | 217 | 가동 | 730 | 117 | 119 | 110 | 112 | 332 | 54 | 199 | 186 | 185 | 253 | 179 | 698 | 32 | A | 0 | 8917 | 0
87190 | 2019-03-23 | 15:26:13 | 60 | 205 | 가동 | 726 | 134 | 122 | 110 | 112 | 331 | 50 | 132 | 209 | 234 | 162 | 370 | 701 | 29 | A | 23 | 8413 | 0
87191 | 2019-03-23 | 15:27:14 | -1 | 218 | 가동 | 729 | 118 | 119 | 110 | 112 | 332 | 52 | 199 | 186 | 186 | 254 | 181 | 712 | 32 | A | 0 | 8917 | 0
87192 | 2019-03-23 | 15:28:11 | 59 | 206 | 가동 | 727 | 122 | 122 | 110 | 112 | 330 | 51 | 110 | 208 | 245 | 169 | 379 | 700 | 29 | A | 23 | 8413 | 0
87193 | 2019-03-23 | 15:29:14 | -1 | 219 | 가동 | 729 | 118 | 119 | 110 | 112 | 333 | 52 | 199 | 186 | 186 | 253 | 183 | 700 | 32 | A | 0 | 8917 | 0
87194 | 2019-03-23 | 15:30:13 | 58 | 207 | 가동 | 728 | 122 | 122 | 110 | 112 | 330 | 52 | 110 | 209 | 251 | 172 | 384 | 698 | 29 | A | 23 | 8413 | 0
87195 | 2019-03-23 | 15:31:13 | -1 | 220 | 가동 | 730 | 118 | 120 | 110 | 112 | 332 | 50 | 200 | 186 | 186 | 253 | 183 | 704 | 32 | A | 0 | 8917 | 0
87196 | 2019-03-23 | 15:32:17 | 57 | 208 | 가동 | 731 | 122 | 124 | 110 | 112 | 330 | 50 | 118 | 209 | 251 | 173 | 387 | 700 | 29 | A | 23 | 8413 | 0
87197 | 2019-03-23 | 15:33:16 | -1 | 221 | 가동 | 731 | 119 | 120 | 110 | 112 | 332 | 53 | 200 | 187 | 186 | 252 | 181 | 694 | 32 | A | 0 | 8917 | 0
87198 | 2019-03-23 | 15:34:26 | 56 | 209 | 가동 | 731 | 124 | 123 | 110 | 112 | 330 | 50 | 111 | 209 | 254 | 174 | 390 | 700 | 29 | A | 23 | 8413 | 0
87199 | 2019-03-23 | 15:35:13 | -1 | 222 | 가동 | 733 | 119 | 120 | 110 | 112 | 332 | 54 | 199 | 187 | 186 | 252 | 182 | 707 | 32 | A | 0 | 8917 | 0
87200 | 2019-03-23 | 15:36:46 | 56 | 210 | 가동 | 731 | 122 | 123 | 110 | 112 | 330 | 52 | 127 | 210 | 256 | 175 | 390 | 698 | 29 | A | 23 | 8413 | 0
87201 | 2019-03-23 | 15:37:17 | -1 | 223 | 가동 | 733 | 119 | 121 | 110 | 112 | 332 | 53 | 199 | 187 | 186 | 252 | 184 | 703 | 32 | A | 0 | 8917 | 0
87202 | 2019-03-23 | 15:38:26 | 54 | 211 | 가동 | 733 | 122 | 123 | 110 | 112 | 329 | 51 | 128 | 210 | 257 | 176 | 392 | 698 | 29 | A | 23 | 8413 | 0
87203 | 2019-03-23 | 15:39:11 | -1 | 224 | 가동 | 733 | 120 | 116 | 110 | 111 | 332 | 52 | 200 | 187 | 187 | 254 | 187 | 694 | 32 | A | 0 | 8917 | 0
87204 | 2019-03-23 | 15:40:29 | 54 | 212 | 가동 | 733 | 122 | 123 | 110 | 112 | 330 | 53 | 126 | 210 | 258 | 177 | 394 | 700 | 30 | A | 23 | 8413 | 0
87205 | 2019-03-23 | 15:41:28 | -1 | 225 | 가동 | 733 | 115 | 138 | 110 | 112 | 332 | 54 | 192 | 187 | 183 | 245 | 184 | 706 | 32 | A | 0 | 8917 | 0
87206 | 2019-03-23 | 15:42:32 | 52 | 213 | 가동 | 734 | 123 | 123 | 110 | 112 | 330 | 50 | 120 | 211 | 257 | 177 | 394 | 699 | 30 | A | 23 | 8413 | 0
87207 | 2019-03-23 | 15:43:29 | -1 | 226 | 가동 | 732 | 137 | 121 | 110 | 112 | 332 | 51 | 193 | 187 | 183 | 247 | 183 | 685 | 32 | A | 0 | 8917 | 0
87208 | 2019-03-23 | 15:44:35 | 52 | 214 | 가동 | 733 | 122 | 123 | 110 | 112 | 330 | 46 | 136 | 211 | 258 | 178 | 394 | 700 | 29 | A | 23 | 8413 | 0
87209 | 2019-03-23 | 15:45:30 | -1 | 227 | 가동 | 732 | 120 | 121 | 110 | 111 | 332 | 54 | 196 | 187 | 184 | 248 | 185 | 704 | 32 | A | 0 | 8917 | 0
87210 | 2019-03-23 | 15:46:38 | 51 | 215 | 가동 | 732 | 122 | 123 | 110 | 112 | 330 | 52 | 129 | 211 | 259 | 178 | 393 | 700 | 30 | A | 23 | 8413 | 0
87211 | 2019-03-23 | 15:47:32 | -1 | 228 | 가동 | 731 | 120 | 121 | 110 | 112 | 332 | 54 | 197 | 187 | 184 | 248 | 187 | 708 | 32 | A | 0 | 8917 | 0
87212 | 2019-03-23 | 15:48:41 | 50 | 216 | 가동 | 732 | 123 | 123 | 110 | 112 | 330 | 54 | 131 | 211 | 259 | 178 | 394 | 699 | 30 | A | 23 | 8413 | 0
87213 | 2019-03-23 | 15:50:45 | 49 | 217 | 가동 | 730 | 123 | 123 | 110 | 112 | 330 | 51 | 122 | 211 | 259 | 178 | 395 | 697 | 30 | A | 23 | 8413 | 0
87214 | 2019-03-23 | 15:50:57 | -1 | 229 | 가동 | 729 | 120 | 206 | 110 | 111 | 332 | 54 | 163 | 187 | 169 | 217 | 167 | 708 | 32 | A | 0 | 8917 | 0
87215 | 2019-03-23 | 15:52:48 | 48 | 218 | 가동 | 729 | 122 | 123 | 110 | 111 | 330 | 52 | 122 | 211 | 260 | 178 | 395 | 700 | 29 | A | 23 | 8413 | 0
87216 | 2019-03-23 | 15:53:16 | -1 | 230 | 가동 | 729 | 205 | 134 | 110 | 112 | 332 | 50 | 174 | 187 | 173 | 223 | 172 | 701 | 32 | A | 0 | 8917 | 0
87217 | 2019-03-23 | 15:54:52 | 47 | 219 | 가동 | 728 | 124 | 124 | 110 | 112 | 330 | 54 | 121 | 211 | 260 | 178 | 395 | 700 | 29 | A | 23 | 8413 | 0
87218 | 2019-03-23 | 15:55:08 | -1 | 231 | 가동 | 729 | 132 | 116 | 110 | 112 | 332 | 51 | 186 | 186 | 178 | 233 | 177 | 699 | 32 | A | 0 | 8917 | 0
87219 | 2019-03-23 | 15:56:55 | 46 | 220 | 가동 | 727 | 123 | 123 | 110 | 112 | 330 | 52 | 113 | 211 | 260 | 178 | 394 | 698 | 29 | A | 23 | 8413 | 0
87220 | 2019-03-23 | 15:57:05 | -1 | 232 | 가동 | 730 | 116 | 116 | 110 | 112 | 332 | 51 | 193 | 186 | 182 | 241 | 178 | 699 | 32 | A | 0 | 8917 | 0
87221 | 2019-03-23 | 15:59:02 | -1 | 233 | 가동 | 731 | 115 | 117 | 110 | 112 | 332 | 53 | 197 | 186 | 184 | 246 | 179 | 698 | 32 | A | 0 | 8917 | 0
87222 | 2019-03-23 | 15:59:48 | 56 | 221 | 가동 | 728 | 122 | 172 | 110 | 112 | 331 | 54 | 107 | 212 | 235 | 165 | 375 | 700 | 30 | A | 23 | 8413 | 0
87223 | 2019-03-23 | 16:00:59 | -1 | 234 | 가동 | 731 | 116 | 116 | 110 | 112 | 332 | 55 | 199 | 186 | 185 | 249 | 182 | 707 | 32 | A | 0 | 8917 | 0
87224 | 2019-03-23 | 16:01:52 | 91 | 222 | 가동 | 726 | 172 | 124 | 110 | 112 | 330 | 45 | 109 | 211 | 248 | 171 | 382 | 701 | 29 | A | 23 | 8413 | 0
87225 | 2019-03-23 | 16:02:55 | -1 | 235 | 가동 | 731 | 115 | 117 | 110 | 112 | 332 | 53 | 200 | 186 | 185 | 250 | 184 | 701 | 32 | A | 0 | 8917 | 0
87226 | 2019-03-23 | 16:03:55 | 93 | 223 | 가동 | 718 | 123 | 122 | 110 | 113 | 330 | 46 | 107 | 211 | 252 | 174 | 386 | 698 | 29 | A | 23 | 8413 | 0
87227 | 2019-03-23 | 16:04:52 | -1 | 236 | 가동 | 732 | 115 | 117 | 110 | 112 | 332 | 55 | 198 | 186 | 185 | 252 | 186 | 708 | 32 | A | 0 | 8917 | 0
87228 | 2019-03-23 | 16:06:00 | 93 | 224 | 가동 | 711 | 122 | 125 | 110 | 112 | 330 | 49 | 107 | 211 | 252 | 175 | 385 | 700 | 29 | A | 23 | 8413 | 0
87229 | 2019-03-23 | 16:08:03 | 92 | 225 | 가동 | 708 | 125 | 122 | 110 | 112 | 330 | 44 | 110 | 211 | 256 | 176 | 386 | 700 | 30 | A | 23 | 8413 | 0
87230 | 2019-03-23 | 16:09:29 | -1 | 237 | 가동 | 732 | 115 | 117 | 110 | 112 | 332 | 46 | 138 | 186 | 156 | 193 | 127 | 721 | 32 | A | 0 | 8917 | 0
87231 | 2019-03-23 | 16:10:05 | 92 | 226 | 가동 | 708 | 122 | 122 | 110 | 112 | 330 | 48 | 114 | 211 | 257 | 176 | 387 | 698 | 29 | A | 23 | 8413 | 0
87232 | 2019-03-23 | 16:11:21 | -1 | 238 | 가동 | 732 | 144 | 117 | 110 | 112 | 332 | 51 | 163 | 186 | 165 | 209 | 150 | 700 | 32 | A | 0 | 8917 | 0
87233 | 2019-03-23 | 16:12:08 | 91 | 227 | 가동 | 708 | 122 | 123 | 110 | 112 | 330 | 46 | 119 | 211 | 258 | 177 | 388 | 699 | 29 | A | 23 | 8413 | 0
87234 | 2019-03-23 | 16:13:18 | -1 | 239 | 가동 | 732 | 115 | 117 | 110 | 112 | 332 | 49 | 179 | 185 | 171 | 225 | 186 | 699 | 32 | A | 0 | 8917 | 0
87235 | 2019-03-23 | 16:14:10 | 90 | 228 | 가동 | 709 | 122 | 123 | 110 | 112 | 330 | 50 | 136 | 211 | 258 | 178 | 389 | 699 | 29 | A | 23 | 8413 | 0
87236 | 2019-03-23 | 16:15:15 | -1 | 240 | 가동 | 731 | 116 | 118 | 110 | 112 | 332 | 52 | 186 | 184 | 176 | 233 | 181 | 711 | 32 | A | 0 | 8917 | 0
87237 | 2019-03-23 | 16:16:14 | 89 | 229 | 가동 | 711 | 122 | 123 | 110 | 112 | 330 | 49 | 121 | 211 | 258 | 178 | 389 | 697 | 29 | A | 23 | 8413 | 0
87238 | 2019-03-23 | 16:17:12 | -1 | 241 | 가동 | 731 | 117 | 117 | 110 | 112 | 332 | 52 | 189 | 184 | 178 | 235 | 199 | 696 | 32 | A | 0 | 8917 | 0
87239 | 2019-03-23 | 16:18:15 | 88 | 230 | 가동 | 712 | 122 | 122 | 110 | 112 | 330 | 41 | 121 | 211 | 257 | 178 | 390 | 695 | 29 | A | 23 | 8413 | 0
87240 | 2019-03-23 | 16:19:11 | -1 | 242 | 가동 | 731 | 116 | 118 | 110 | 112 | 332 | 53 | 191 | 184 | 179 | 236 | 191 | 700 | 32 | A | 0 | 8917 | 0
87241 | 2019-03-23 | 16:20:17 | 89 | 231 | 가동 | 714 | 121 | 122 | 110 | 112 | 330 | 47 | 113 | 211 | 258 | 179 | 390 | 697 | 30 | A | 23 | 8413 | 0
87242 | 2019-03-23 | 16:21:17 | -1 | 243 | 가동 | 730 | 117 | 116 | 110 | 112 | 332 | 54 | 193 | 184 | 180 | 239 | 192 | 697 | 32 | A | 0 | 8917 | 0
87243 | 2019-03-23 | 16:22:20 | 87 | 232 | 가동 | 715 | 122 | 122 | 110 | 112 | 330 | 50 | 137 | 212 | 259 | 179 | 390 | 700 | 30 | A | 23 | 8413 | 0
87244 | 2019-03-23 | 16:23:04 | -1 | 244 | 가동 | 730 | 116 | 117 | 110 | 112 | 332 | 53 | 193 | 184 | 180 | 241 | 194 | 714 | 32 | A | 0 | 8917 | 0
87245 | 2019-03-23 | 16:24:23 | 85 | 233 | 가동 | 717 | 122 | 122 | 110 | 113 | 330 | 47 | 121 | 212 | 259 | 179 | 391 | 697 | 29 | A | 23 | 8413 | 0
87246 | 2019-03-23 | 16:25:03 | -1 | 245 | 가동 | 729 | 116 | 118 | 110 | 112 | 332 | 51 | 193 | 185 | 180 | 240 | 190 | 704 | 32 | A | 0 | 8917 | 0
87247 | 2019-03-23 | 16:26:25 | 85 | 234 | 가동 | 717 | 122 | 122 | 110 | 112 | 330 | 47 | 123 | 212 | 259 | 179 | 391 | 698 | 30 | A | 23 | 8413 | 0
87248 | 2019-03-23 | 16:27:00 | -1 | 246 | 가동 | 729 | 117 | 117 | 110 | 112 | 332 | 56 | 193 | 185 | 181 | 242 | 196 | 703 | 32 | A | 0 | 8917 | 0
87249 | 2019-03-23 | 16:28:27 | 84 | 235 | 가동 | 719 | 122 | 122 | 110 | 114 | 330 | 48 | 123 | 212 | 258 | 179 | 391 | 700 | 30 | A | 23 | 8413 | 0
87250 | 2019-03-23 | 16:28:58 | -1 | 247 | 가동 | 728 | 116 | 119 | 110 | 112 | 332 | 53 | 193 | 185 | 181 | 241 | 190 | 704 | 32 | A | 0 | 8917 | 0
87251 | 2019-03-23 | 16:30:30 | 84 | 236 | 가동 | 720 | 122 | 122 | 110 | 113 | 330 | 48 | 111 | 212 | 259 | 180 | 392 | 699 | 30 | A | 23 | 8413 | 0
87252 | 2019-03-23 | 16:30:55 | -1 | 248 | 가동 | 729 | 118 | 116 | 110 | 112 | 331 | 52 | 193 | 185 | 182 | 244 | 186 | 688 | 32 | A | 0 | 8917 | 0
87253 | 2019-03-23 | 16:32:32 | 83 | 237 | 가동 | 722 | 122 | 123 | 110 | 113 | 330 | 47 | 118 | 212 | 258 | 179 | 391 | 699 | 30 | A | 23 | 8413 | 0
87254 | 2019-03-23 | 16:32:52 | -1 | 249 | 가동 | 729 | 115 | 116 | 110 | 111 | 332 | 52 | 194 | 185 | 182 | 245 | 189 | 690 | 32 | A | 0 | 8917 | 0
87255 | 2019-03-23 | 16:34:34 | 82 | 238 | 가동 | 723 | 122 | 122 | 110 | 112 | 330 | 50 | 140 | 212 | 259 | 180 | 392 | 700 | 30 | A | 23 | 8413 | 0
87256 | 2019-03-23 | 16:34:49 | -1 | 250 | 가동 | 730 | 115 | 117 | 110 | 112 | 332 | 55 | 194 | 185 | 182 | 244 | 187 | 699 | 32 | A | 0 | 8917 | 0
87257 | 2019-03-23 | 16:36:39 | 81 | 239 | 가동 | 723 | 122 | 123 | 110 | 112 | 330 | 49 | 129 | 212 | 259 | 180 | 392 | 700 | 30 | A | 23 | 8413 | 0
87258 | 2019-03-23 | 16:36:48 | -1 | 251 | 가동 | 731 | 116 | 119 | 110 | 112 | 332 | 53 | 193 | 185 | 182 | 243 | 185 | 703 | 32 | A | 0 | 8917 | 0
87259 | 2019-03-23 | 16:38:40 | 79 | 240 | 가동 | 723 | 122 | 122 | 110 | 112 | 330 | 51 | 127 | 212 | 258 | 181 | 392 | 698 | 30 | A | 23 | 8413 | 0
87260 | 2019-03-23 | 16:38:45 | -1 | 252 | 가동 | 731 | 118 | 118 | 110 | 112 | 333 | 55 | 193 | 185 | 182 | 245 | 189 | 704 | 32 | A | 0 | 8917 | 0
87261 | 2019-03-23 | 16:40:44 | -1 | 253 | 가동 | 731 | 116 | 118 | 110 | 112 | 332 | 52 | 194 | 185 | 182 | 245 | 194 | 693 | 32 | A | 0 | 8917 | 0
87262 | 2019-03-23 | 16:40:45 | 79 | 241 | 가동 | 724 | 124 | 124 | 110 | 112 | 330 | 52 | 121 | 212 | 260 | 180 | 390 | 699 | 30 | A | 23 | 8413 | 0
87263 | 2019-03-23 | 16:42:43 | -1 | 254 | 가동 | 731 | 117 | 119 | 110 | 112 | 332 | 50 | 194 | 185 | 183 | 246 | 193 | 704 | 32 | A | 0 | 8917 | 0
87264 | 2019-03-23 | 16:42:49 | 78 | 242 | 가동 | 726 | 124 | 125 | 110 | 112 | 330 | 50 | 119 | 212 | 261 | 181 | 388 | 701 | 30 | A | 23 | 8413 | 0
87265 | 2019-03-23 | 16:44:43 | -1 | 255 | 가동 | 731 | 118 | 119 | 110 | 112 | 332 | 51 | 193 | 185 | 183 | 245 | 203 | 701 | 32 | A | 0 | 8917 | 0
87266 | 2019-03-23 | 16:45:07 | 77 | 243 | 가동 | 727 | 122 | 138 | 110 | 112 | 330 | 48 | 108 | 212 | 252 | 176 | 383 | 695 | 30 | A | 23 | 8413 | 0
87267 | 2019-03-23 | 16:46:41 | -1 | 256 | 가동 | 731 | 118 | 118 | 110 | 111 | 332 | 56 | 193 | 185 | 183 | 245 | 201 | 721 | 32 | A | 0 | 8917 | 0
87268 | 2019-03-23 | 16:47:11 | 77 | 244 | 가동 | 727 | 137 | 122 | 110 | 112 | 330 | 49 | 120 | 212 | 257 | 178 | 386 | 700 | 30 | A | 23 | 8413 | 0
87269 | 2019-03-23 | 16:48:39 | -1 | 257 | 가동 | 731 | 118 | 118 | 110 | 112 | 332 | 55 | 194 | 185 | 183 | 246 | 193 | 715 | 33 | A | 0 | 8917 | 0
87270 | 2019-03-23 | 16:49:12 | 75 | 245 | 가동 | 727 | 122 | 123 | 110 | 112 | 330 | 50 | 112 | 212 | 259 | 179 | 389 | 700 | 30 | A | 23 | 8413 | 0
87271 | 2019-03-23 | 16:50:38 | -1 | 258 | 가동 | 730 | 117 | 119 | 110 | 111 | 332 | 54 | 194 | 185 | 183 | 245 | 208 | 693 | 33 | A | 0 | 8917 | 0
87272 | 2019-03-23 | 16:51:15 | 74 | 246 | 가동 | 727 | 122 | 123 | 110 | 112 | 330 | 54 | 130 | 212 | 259 | 180 | 392 | 701 | 30 | A | 23 | 8413 | 0
87273 | 2019-03-23 | 16:52:38 | -1 | 259 | 가동 | 730 | 118 | 119 | 110 | 111 | 332 | 52 | 193 | 185 | 183 | 247 | 197 | 700 | 33 | A | 0 | 8917 | 0
87274 | 2019-03-23 | 16:53:17 | 73 | 247 | 가동 | 728 | 122 | 123 | 110 | 112 | 330 | 54 | 123 | 212 | 258 | 180 | 392 | 700 | 30 | A | 23 | 8413 | 0
87275 | 2019-03-23 | 16:54:39 | -1 | 260 | 가동 | 729 | 119 | 120 | 110 | 111 | 332 | 53 | 193 | 185 | 183 | 247 | 208 | 719 | 33 | A | 0 | 8917 | 0
87276 | 2019-03-23 | 16:55:21 | 72 | 248 | 가동 | 728 | 123 | 123 | 110 | 112 | 330 | 49 | 126 | 212 | 257 | 180 | 392 | 700 | 30 | A | 23 | 8413 | 0
87277 | 2019-03-23 | 16:56:39 | -1 | 261 | 가동 | 728 | 119 | 120 | 110 | 112 | 332 | 55 | 193 | 185 | 183 | 248 | 201 | 704 | 33 | A | 0 | 8917 | 0
87278 | 2019-03-23 | 16:57:23 | 72 | 249 | 가동 | 729 | 122 | 123 | 110 | 112 | 330 | 50 | 137 | 213 | 258 | 180 | 393 | 699 | 30 | A | 23 | 8413 | 0
87279 | 2019-03-23 | 16:58:39 | -1 | 262 | 가동 | 728 | 119 | 121 | 110 | 111 | 332 | 53 | 193 | 186 | 183 | 250 | 193 | 709 | 33 | A | 0 | 8917 | 0
87280 | 2019-03-23 | 16:59:26 | 72 | 250 | 가동 | 728 | 122 | 123 | 110 | 112 | 330 | 50 | 141 | 213 | 258 | 180 | 394 | 695 | 30 | A | 23 | 8413 | 0
87281 | 2019-03-23 | 17:00:39 | -1 | 263 | 가동 | 729 | 119 | 120 | 110 | 111 | 332 | 52 | 193 | 186 | 184 | 251 | 210 | 706 | 33 | A | 0 | 8917 | 0
87282 | 2019-03-23 | 17:01:29 | 70 | 251 | 가동 | 728 | 122 | 123 | 110 | 112 | 329 | 49 | 131 | 213 | 260 | 180 | 394 | 697 | 30 | A | 23 | 8413 | 0
87283 | 2019-03-23 | 17:02:40 | -1 | 264 | 가동 | 729 | 118 | 120 | 110 | 112 | 332 | 51 | 193 | 186 | 184 | 249 | 199 | 713 | 33 | A | 0 | 8917 | 0
87284 | 2019-03-23 | 17:03:49 | 70 | 252 | 가동 | 729 | 122 | 140 | 110 | 112 | 330 | 53 | 110 | 213 | 251 | 176 | 387 | 700 | 30 | A | 23 | 8413 | 0
87285 | 2019-03-23 | 17:04:40 | -1 | 265 | 가동 | 730 | 119 | 120 | 110 | 112 | 332 | 52 | 193 | 186 | 184 | 246 | 193 | 698 | 32 | A | 0 | 8917 | 0
87286 | 2019-03-23 | 17:05:53 | 68 | 253 | 가동 | 731 | 141 | 123 | 110 | 112 | 329 | 51 | 111 | 213 | 257 | 178 | 389 | 700 | 30 | A | 23 | 8413 | 0
87287 | 2019-03-23 | 17:06:44 | -1 | 266 | 가동 | 731 | 119 | 121 | 110 | 112 | 332 | 51 | 193 | 186 | 183 | 245 | 186 | 687 | 32 | A | 0 | 8917 | 0
87288 | 2019-03-23 | 17:07:55 | 68 | 254 | 가동 | 729 | 122 | 122 | 110 | 112 | 330 | 49 | 112 | 213 | 258 | 180 | 388 | 695 | 30 | A | 23 | 8413 | 0
87289 | 2019-03-23 | 17:08:49 | -1 | 267 | 가동 | 731 | 132 | 128 | 110 | 112 | 332 | 51 | 190 | 186 | 180 | 241 | 184 | 692 | 32 | A | 0 | 8917 | 0
87290 | 2019-03-23 | 17:09:58 | 67 | 255 | 가동 | 729 | 122 | 123 | 110 | 112 | 330 | 52 | 131 | 213 | 259 | 180 | 392 | 701 | 30 | A | 23 | 8413 | 0
87291 | 2019-03-23 | 17:10:49 | -1 | 268 | 가동 | 731 | 115 | 121 | 110 | 112 | 332 | 54 | 190 | 186 | 180 | 238 | 183 | 710 | 32 | A | 0 | 8917 | 0
87292 | 2019-03-23 | 17:12:50 | -1 | 269 | 가동 | 731 | 119 | 120 | 110 | 111 | 332 | 49 | 192 | 186 | 180 | 240 | 201 | 699 | 32 | A | 0 | 8917 | 0
87293 | 2019-03-23 | 17:13:33 | 66 | 256 | 가동 | 730 | 122 | 123 | 110 | 112 | 330 | 49 | 105 | 213 | 222 | 160 | 361 | 697 | 30 | A | 23 | 8413 | 0
87294 | 2019-03-23 | 17:15:35 | 66 | 257 | 가동 | 729 | 169 | 122 | 110 | 112 | 329 | 50 | 109 | 212 | 242 | 169 | 377 | 700 | 30 | A | 23 | 8413 | 0
87295 | 2019-03-23 | 17:16:17 | -1 | 270 | 가동 | 733 | 118 | 204 | 110 | 112 | 332 | 55 | 158 | 185 | 165 | 211 | 173 | 707 | 32 | A | 0 | 8917 | 0
87296 | 2019-03-23 | 17:17:37 | 64 | 258 | 가동 | 729 | 122 | 123 | 110 | 112 | 330 | 52 | 110 | 212 | 251 | 173 | 387 | 697 | 30 | A | 23 | 8413 | 0
87297 | 2019-03-23 | 17:18:10 | -1 | 271 | 가동 | 731 | 203 | 116 | 110 | 112 | 332 | 51 | 174 | 185 | 171 | 224 | 178 | 703 | 31 | A | 0 | 8917 | 0
87298 | 2019-03-23 | 17:19:56 | 64 | 259 | 가동 | 729 | 122 | 138 | 110 | 112 | 330 | 53 | 108 | 212 | 246 | 171 | 383 | 691 | 30 | A | 23 | 8413 | 0
87299 | 2019-03-23 | 17:20:07 | -1 | 272 | 가동 | 731 | 115 | 117 | 110 | 112 | 332 | 51 | 184 | 185 | 176 | 233 | 187 | 691 | 31 | A | 0 | 8917 | 0
87300 | 2019-03-23 | 17:21:58 | 62 | 260 | 가동 | 729 | 138 | 123 | 110 | 112 | 330 | 52 | 112 | 212 | 251 | 174 | 387 | 700 | 29 | A | 23 | 8413 | 0
87301 | 2019-03-23 | 17:22:05 | -1 | 273 | 가동 | 731 | 115 | 119 | 110 | 112 | 332 | 49 | 189 | 185 | 177 | 236 | 203 | 711 | 31 | A | 0 | 8917 | 0
87302 | 2019-03-23 | 17:24:01 | 61 | 261 | 가동 | 729 | 122 | 123 | 110 | 112 | 330 | 49 | 109 | 212 | 254 | 176 | 390 | 698 | 29 | A | 23 | 8413 | 0
87303 | 2019-03-23 | 17:24:04 | -1 | 274 | 가동 | 731 | 117 | 118 | 110 | 112 | 332 | 56 | 191 | 184 | 178 | 239 | 193 | 681 | 31 | A | 0 | 8917 | 0
87304 | 2019-03-23 | 17:26:03 | -1 | 275 | 가동 | 731 | 117 | 119 | 110 | 112 | 332 | 51 | 190 | 184 | 179 | 240 | 189 | 700 | 31 | A | 0 | 8917 | 0
87305 | 2019-03-23 | 17:26:04 | 62 | 262 | 가동 | 729 | 122 | 123 | 110 | 112 | 330 | 53 | 110 | 212 | 256 | 178 | 391 | 701 | 29 | A | 23 | 8413 | 0
87306 | 2019-03-23 | 17:28:02 | -1 | 276 | 가동 | 730 | 117 | 119 | 110 | 111 | 332 | 52 | 191 | 184 | 179 | 240 | 189 | 715 | 31 | A | 0 | 8917 | 0
87307 | 2019-03-23 | 17:28:07 | 60 | 263 | 가동 | 730 | 122 | 123 | 110 | 112 | 329 | 51 | 117 | 212 | 259 | 179 | 394 | 697 | 29 | A | 23 | 8413 | 0
87308 | 2019-03-23 | 17:30:00 | -1 | 277 | 가동 | 729 | 118 | 117 | 110 | 111 | 332 | 54 | 192 | 184 | 180 | 243 | 188 | 708 | 31 | A | 0 | 8917 | 0
87309 | 2019-03-23 | 17:30:10 | 59 | 264 | 가동 | 730 | 122 | 123 | 110 | 112 | 330 | 53 | 139 | 212 | 259 | 179 | 393 | 700 | 29 | A | 23 | 8413 | 0
87310 | 2019-03-23 | 17:31:57 | -1 | 278 | 가동 | 728 | 116 | 118 | 110 | 111 | 332 | 53 | 192 | 184 | 180 | 243 | 186 | 701 | 31 | A | 0 | 8917 | 0
87311 | 2019-03-23 | 17:32:14 | 58 | 265 | 가동 | 731 | 122 | 123 | 110 | 112 | 330 | 49 | 130 | 212 | 260 | 180 | 394 | 700 | 29 | A | 23 | 8413 | 0
87312 | 2019-03-23 | 17:33:55 | -1 | 279 | 가동 | 729 | 117 | 117 | 110 | 112 | 332 | 53 | 193 | 184 | 180 | 242 | 185 | 712 | 31 | A | 0 | 8917 | 0
87313 | 2019-03-23 | 17:34:15 | 57 | 266 | 가동 | 731 | 122 | 122 | 110 | 112 | 330 | 53 | 117 | 212 | 260 | 180 | 395 | 698 | 29 | A | 23 | 8413 | 0
87314 | 2019-03-23 | 17:35:52 | -1 | 280 | 가동 | 731 | 116 | 117 | 110 | 112 | 332 | 54 | 193 | 184 | 181 | 244 | 186 | 700 | 31 | A | 0 | 8917 | 0
87315 | 2019-03-23 | 17:36:35 | 56 | 267 | 가동 | 732 | 123 | 124 | 110 | 112 | 331 | 54 | 145 | 212 | 262 | 180 | 395 | 697 | 29 | A | 23 | 8413 | 0
87316 | 2019-03-23 | 17:37:50 | -1 | 281 | 가동 | 731 | 116 | 118 | 110 | 112 | 332 | 50 | 192 | 184 | 181 | 244 | 198 | 701 | 31 | A | 0 | 8917 | 0
87317 | 2019-03-23 | 17:38:23 | 55 | 268 | 가동 | 731 | 123 | 123 | 110 | 112 | 330 | 54 | 115 | 212 | 261 | 180 | 396 | 700 | 28 | A | 23 | 8413 | 0
87318 | 2019-03-23 | 17:39:51 | -1 | 282 | 가동 | 732 | 116 | 118 | 110 | 112 | 332 | 52 | 193 | 184 | 181 | 244 | 192 | 702 | 30 | A | 0 | 8917 | 0
87319 | 2019-03-23 | 17:40:26 | 55 | 269 | 가동 | 732 | 122 | 122 | 110 | 112 | 330 | 51 | 113 | 213 | 261 | 180 | 396 | 698 | 28 | A | 23 | 8413 | 0
87320 | 2019-03-23 | 17:41:46 | -1 | 283 | 가동 | 732 | 117 | 117 | 110 | 112 | 332 | 55 | 194 | 184 | 181 | 244 | 188 | 703 | 30 | A | 0 | 8917 | 0
87321 | 2019-03-23 | 17:42:28 | 54 | 270 | 가동 | 732 | 122 | 122 | 110 | 112 | 330 | 52 | 119 | 213 | 259 | 180 | 396 | 698 | 28 | A | 23 | 8413 | 0
87322 | 2019-03-23 | 17:43:47 | -1 | 284 | 가동 | 733 | 116 | 120 | 110 | 112 | 332 | 52 | 193 | 185 | 181 | 244 | 185 | 697 | 30 | A | 0 | 8917 | 0
87323 | 2019-03-23 | 17:44:40 | 53 | 271 | 가동 | 731 | 122 | 132 | 110 | 112 | 330 | 50 | 115 | 213 | 253 | 178 | 408 | 699 | 28 | A | 23 | 8413 | 0
87324 | 2019-03-23 | 17:45:44 | -1 | 285 | 가동 | 732 | 118 | 118 | 110 | 112 | 332 | 51 | 193 | 185 | 181 | 245 | 186 | 702 | 30 | A | 0 | 8917 | 0
87325 | 2019-03-23 | 17:46:43 | 52 | 272 | 가동 | 729 | 131 | 123 | 110 | 112 | 330 | 52 | 109 | 213 | 254 | 178 | 404 | 700 | 28 | A | 23 | 8413 | 0
87326 | 2019-03-23 | 17:47:42 | -1 | 286 | 가동 | 732 | 117 | 118 | 110 | 112 | 332 | 54 | 193 | 185 | 180 | 245 | 192 | 707 | 31 | A | 0 | 8917 | 0
87327 | 2019-03-23 | 17:48:47 | 51 | 273 | 가동 | 730 | 122 | 123 | 110 | 112 | 330 | 51 | 131 | 212 | 257 | 179 | 401 | 700 | 28 | A | 23 | 8413 | 0
87328 | 2019-03-23 | 17:49:40 | -1 | 287 | 가동 | 731 | 116 | 118 | 110 | 112 | 332 | 55 | 193 | 185 | 181 | 245 | 190 | 721 | 30 | A | 0 | 8917 | 0
87329 | 2019-03-23 | 17:50:50 | 50 | 274 | 가동 | 729 | 122 | 123 | 110 | 112 | 332 | 54 | 123 | 212 | 257 | 179 | 400 | 701 | 28 | A | 23 | 8413 | 0
87330 | 2019-03-23 | 17:51:40 | -1 | 288 | 가동 | 731 | 117 | 119 | 110 | 111 | 332 | 53 | 193 | 185 | 181 | 244 | 201 | 704 | 31 | A | 0 | 8917 | 0
87331 | 2019-03-23 | 17:52:53 | 49 | 275 | 가동 | 728 | 123 | 123 | 110 | 112 | 330 | 52 | 140 | 212 | 258 | 179 | 398 | 698 | 28 | A | 23 | 8413 | 0
87332 | 2019-03-23 | 17:53:39 | -1 | 289 | 가동 | 731 | 117 | 118 | 110 | 112 | 332 | 55 | 192 | 185 | 181 | 245 | 189 | 698 | 31 | A | 0 | 8917 | 0
87333 | 2019-03-23 | 17:54:56 | 48 | 276 | 가동 | 728 | 123 | 123 | 111 | 112 | 330 | 52 | 118 | 213 | 258 | 179 | 398 | 698 | 28 | A | 23 | 8413 | 0
87334 | 2019-03-23 | 17:55:36 | -1 | 290 | 가동 | 731 | 118 | 118 | 110 | 112 | 332 | 54 | 194 | 185 | 182 | 246 | 187 | 694 | 31 | A | 0 | 8917 | 0
87335 | 2019-03-23 | 17:57:00 | 48 | 277 | 가동 | 730 | 123 | 123 | 93 | 112 | 332 | 54 | 110 | 213 | 261 | 180 | 399 | 700 | 29 | A | 23 | 8413 | 0
87336 | 2019-03-23 | 17:57:35 | -1 | 291 | 가동 | 730 | 115 | 119 | 110 | 112 | 332 | 55 | 193 | 185 | 182 | 245 | 200 | 701 | 31 | A | 0 | 8917 | 0
87337 | 2019-03-23 | 17:59:03 | 46 | 278 | 가동 | 729 | 124 | 123 | 110 | 112 | 331 | 54 | 111 | 213 | 259 | 180 | 398 | 699 | 29 | A | 23 | 8413 | 0
87338 | 2019-03-23 | 17:59:34 | -1 | 292 | 가동 | 729 | 117 | 119 | 110 | 112 | 332 | 53 | 191 | 184 | 182 | 245 | 196 | 703 | 31 | A | 0 | 8917 | 0
87339 | 2019-03-23 | 18:01:08 | 46 | 279 | 가동 | 731 | 123 | 123 | 110 | 112 | 331 | 54 | 112 | 213 | 260 | 180 | 397 | 700 | 29 | A | 23 | 8413 | 0
87340 | 2019-03-23 | 18:01:33 | -1 | 293 | 가동 | 728 | 118 | 119 | 110 | 112 | 332 | 56 | 192 | 184 | 182 | 245 | 192 | 694 | 31 | A | 0 | 8917 | 0
87341 | 2019-03-23 | 18:03:13 | 45 | 280 | 가동 | 732 | 123 | 123 | 110 | 112 | 331 | 54 | 117 | 213 | 258 | 180 | 398 | 698 | 29 | A | 23 | 8413 | 0
87342 | 2019-03-23 | 18:03:32 | -1 | 294 | 가동 | 730 | 118 | 119 | 110 | 112 | 332 | 55 | 193 | 184 | 182 | 245 | 195 | 694 | 31 | A | 0 | 8917 | 0
87343 | 2019-03-23 | 18:05:15 | 44 | 281 | 가동 | 732 | 124 | 123 | 110 | 112 | 330 | 53 | 112 | 213 | 258 | 179 | 398 | 699 | 29 | A | 23 | 8413 | 0
87344 | 2019-03-23 | 18:05:31 | -1 | 295 | 가동 | 731 | 117 | 119 | 110 | 112 | 332 | 55 | 193 | 184 | 182 | 245 | 199 | 705 | 31 | A | 0 | 8917 | 0
87345 | 2019-03-23 | 18:07:21 | 43 | 282 | 가동 | 731 | 124 | 125 | 110 | 112 | 330 | 54 | 112 | 213 | 257 | 179 | 396 | 699 | 29 | A | 23 | 8413 | 0
87346 | 2019-03-23 | 18:07:32 | -1 | 296 | 가동 | 732 | 118 | 120 | 110 | 112 | 332 | 55 | 192 | 185 | 181 | 245 | 197 | 695 | 31 | A | 0 | 8917 | 0
87347 | 2019-03-23 | 18:09:29 | 42 | 283 | 가동 | 730 | 129 | 129 | 110 | 112 | 331 | 54 | 114 | 213 | 257 | 178 | 394 | 695 | 29 | A | 23 | 8413 | 0
87348 | 2019-03-23 | 18:09:33 | -1 | 297 | 가동 | 733 | 119 | 120 | 110 | 112 | 332 | 54 | 192 | 184 | 181 | 244 | 218 | 700 | 31 | A | 0 | 8917 | 0
87349 | 2019-03-23 | 18:11:33 | -1 | 298 | 가동 | 733 | 118 | 120 | 110 | 112 | 332 | 51 | 192 | 184 | 182 | 244 | 213 | 704 | 31 | A | 0 | 8917 | 0
87350 | 2019-03-23 | 18:11:34 | 41 | 284 | 가동 | 728 | 123 | 123 | 110 | 112 | 331 | 54 | 120 | 213 | 257 | 178 | 394 | 696 | 29 | A | 23 | 8413 | 0
87351 | 2019-03-23 | 18:13:31 | -1 | 299 | 가동 | 733 | 118 | 119 | 110 | 112 | 332 | 54 | 192 | 184 | 181 | 244 | 209 | 689 | 31 | A | 0 | 8917 | 0
87352 | 2019-03-23 | 18:13:36 | 40 | 285 | 가동 | 728 | 123 | 123 | 110 | 112 | 330 | 53 | 116 | 213 | 259 | 179 | 396 | 699 | 29 | A | 23 | 8413 | 0
87353 | 2019-03-23 | 18:15:32 | -1 | 300 | 가동 | 733 | 119 | 120 | 110 | 112 | 332 | 54 | 192 | 184 | 181 | 238 | 208 | 701 | 31 | A | 0 | 8917 | 0
87354 | 2019-03-23 | 18:15:40 | 39 | 286 | 가동 | 729 | 123 | 123 | 110 | 112 | 330 | 53 | 118 | 213 | 259 | 179 | 396 | 698 | 29 | A | 23 | 8413 | 0
87355 | 2019-03-23 | 18:17:31 | -1 | 301 | 가동 | 732 | 118 | 119 | 110 | 112 | 332 | 56 | 191 | 184 | 181 | 241 | 197 | 697 | 31 | A | 0 | 8917 | 0
87356 | 2019-03-23 | 18:17:43 | 38 | 287 | 가동 | 729 | 123 | 124 | 110 | 112 | 330 | 54 | 122 | 213 | 259 | 180 | 396 | 696 | 29 | A | 23 | 8413 | 0
87357 | 2019-03-23 | 18:19:32 | -1 | 302 | 가동 | 731 | 119 | 120 | 110 | 112 | 332 | 53 | 191 | 184 | 181 | 242 | 216 | 698 | 31 | A | 0 | 8917 | 0
87358 | 2019-03-23 | 18:19:50 | 57 | 288 | 가동 | 730 | 125 | 126 | 110 | 112 | 330 | 51 | 110 | 213 | 258 | 179 | 396 | 699 | 29 | A | 23 | 8413 | 0
87359 | 2019-03-23 | 18:21:32 | -1 | 303 | 가동 | 731 | 118 | 120 | 110 | 112 | 332 | 55 | 191 | 184 | 181 | 242 | 217 | 713 | 31 | A | 0 | 8917 | 0
87360 | 2019-03-23 | 18:21:54 | 89 | 289 | 가동 | 726 | 123 | 123 | 110 | 112 | 330 | 42 | 120 | 213 | 259 | 180 | 395 | 700 | 29 | A | 23 | 8413 | 0
87361 | 2019-03-23 | 18:23:37 | -1 | 304 | 가동 | 730 | 120 | 123 | 110 | 112 | 332 | 54 | 191 | 184 | 180 | 237 | 201 | 707 | 31 | A | 0 | 8917 | 0
87362 | 2019-03-23 | 18:24:03 | 105 | 290 | 가동 | 717 | 123 | 122 | 110 | 112 | 330 | 44 | 132 | 213 | 258 | 180 | 395 | 693 | 29 | A | 23 | 8413 | 0
87363 | 2019-03-23 | 18:25:34 | -1 | 305 | 가동 | 730 | 121 | 119 | 110 | 112 | 332 | 52 | 192 | 184 | 181 | 240 | 196 | 702 | 31 | A | 0 | 8917 | 0
87364 | 2019-03-23 | 18:25:59 | 105 | 291 | 가동 | 709 | 122 | 122 | 110 | 112 | 331 | 40 | 109 | 213 | 256 | 179 | 394 | 699 | 29 | A | 23 | 8413 | 0
87365 | 2019-03-23 | 18:27:35 | -1 | 306 | 가동 | 728 | 117 | 121 | 110 | 112 | 332 | 52 | 191 | 184 | 181 | 242 | 197 | 709 | 31 | A | 0 | 8917 | 0
87366 | 2019-03-23 | 18:28:15 | 2767 | 292 | 가동 | 704 | 122 | 123 | 110 | 112 | 330 | 49 | 117 | 213 | 255 | 178 | 393 | 701 | 28 | A | 23 | 8413 | 0
87367 | 2019-03-23 | 18:29:43 | -1 | 307 | 가동 | 730 | 119 | 121 | 110 | 112 | 332 | 55 | 192 | 184 | 180 | 242 | 196 | 714 | 31 | A | 0 | 8917 | 0
87368 | 2019-03-23 | 18:30:09 | 104 | 293 | 가동 | 702 | 123 | 127 | 110 | 112 | 330 | 34 | 117 | 212 | 256 | 177 | 396 | 699 | 29 | A | 23 | 8413 | 0
87369 | 2019-03-23 | 18:31:38 | -1 | 308 | 가동 | 731 | 121 | 121 | 110 | 112 | 332 | 51 | 192 | 184 | 180 | 243 | 194 | 715 | 31 | A | 0 | 8917 | 0
87370 | 2019-03-23 | 18:32:11 | 105 | 294 | 가동 | 699 | 127 | 122 | 110 | 112 | 330 | 48 | 115 | 212 | 253 | 177 | 393 | 698 | 29 | A | 23 | 8413 | 0
87371 | 2019-03-23 | 18:33:39 | -1 | 309 | 가동 | 733 | 119 | 121 | 110 | 112 | 332 | 52 | 190 | 184 | 180 | 242 | 203 | 700 | 31 | A | 0 | 8917 | 0
87372 | 2019-03-23 | 18:34:14 | 102 | 295 | 가동 | 699 | 122 | 122 | 110 | 112 | 330 | 47 | 119 | 212 | 254 | 177 | 392 | 689 | 29 | A | 23 | 8413 | 0
87373 | 2019-03-23 | 18:35:40 | -1 | 310 | 가동 | 734 | 120 | 122 | 110 | 112 | 332 | 51 | 191 | 184 | 180 | 242 | 204 | 699 | 31 | A | 0 | 8917 | 0
87374 | 2019-03-23 | 18:36:22 | 102 | 296 | 가동 | 699 | 122 | 123 | 110 | 112 | 330 | 46 | 122 | 212 | 254 | 177 | 393 | 699 | 29 | A | 23 | 8413 | 0
87375 | 2019-03-23 | 18:37:41 | -1 | 311 | 가동 | 734 | 120 | 121 | 110 | 112 | 332 | 54 | 191 | 184 | 180 | 239 | 209 | 696 | 31 | A | 0 | 8917 | 0
87376 | 2019-03-23 | 18:38:19 | 101 | 297 | 가동 | 700 | 122 | 122 | 110 | 112 | 330 | 47 | 115 | 212 | 255 | 177 | 393 | 696 | 29 | A | 23 | 8413 | 0
87377 | 2019-03-23 | 18:40:23 | 100 | 298 | 가동 | 701 | 122 | 122 | 110 | 112 | 330 | 47 | 122 | 212 | 257 | 178 | 392 | 694 | 29 | A | 23 | 8413 | 0
87378 | 2019-03-23 | 18:41:05 | -1 | 312 | 가동 | 727 | 120 | 203 | 110 | 112 | 332 | 48 | 158 | 184 | 166 | 211 | 164 | 704 | 31 | A | 0 | 8917 | 0
87379 | 2019-03-23 | 18:42:24 | 100 | 299 | 가동 | 702 | 122 | 123 | 110 | 112 | 330 | 47 | 121 | 212 | 257 | 178 | 391 | 700 | 29 | A | 23 | 8413 | 0
87380 | 2019-03-23 | 18:43:01 | -1 | 313 | 가동 | 727 | 201 | 116 | 110 | 112 | 332 | 48 | 174 | 184 | 172 | 220 | 178 | 693 | 31 | A | 0 | 8917 | 0
87381 | 2019-03-23 | 18:44:27 | 99 | 300 | 가동 | 703 | 122 | 123 | 110 | 112 | 330 | 49 | 117 | 212 | 257 | 178 | 391 | 699 | 29 | A | 23 | 8413 | 0
87382 | 2019-03-23 | 18:44:58 | -1 | 314 | 가동 | 727 | 115 | 117 | 110 | 112 | 332 | 53 | 185 | 184 | 176 | 229 | 190 | 718 | 31 | A | 0 | 8917 | 0
87383 | 2019-03-23 | 18:46:30 | 98 | 301 | 가동 | 703 | 123 | 123 | 110 | 112 | 330 | 46 | 122 | 212 | 255 | 178 | 392 | 700 | 29 | A | 23 | 8413 | 0
87384 | 2019-03-23 | 18:46:57 | -1 | 315 | 가동 | 728 | 115 | 119 | 110 | 112 | 332 | 53 | 189 | 183 | 178 | 234 | 193 | 706 | 32 | A | 0 | 8917 | 0
87385 | 2019-03-23 | 18:48:33 | 98 | 302 | 가동 | 704 | 122 | 123 | 110 | 112 | 329 | 46 | 123 | 212 | 255 | 178 | 393 | 700 | 29 | A | 23 | 8413 | 0
87386 | 2019-03-23 | 18:48:54 | -1 | 316 | 가동 | 729 | 118 | 117 | 110 | 112 | 332 | 51 | 191 | 183 | 179 | 237 | 199 | 716 | 32 | A | 0 | 8917 | 0
87387 | 2019-03-23 | 18:50:36 | 96 | 303 | 가동 | 705 | 122 | 123 | 110 | 112 | 330 | 50 | 139 | 212 | 257 | 178 | 393 | 700 | 29 | A | 23 | 8413 | 0
87388 | 2019-03-23 | 18:50:51 | -1 | 317 | 가동 | 729 | 116 | 117 | 110 | 112 | 332 | 54 | 193 | 183 | 180 | 241 | 210 | 692 | 32 | A | 0 | 8917 | 0
87389 | 2019-03-23 | 18:52:49 | -1 | 318 | 가동 | 730 | 116 | 118 | 109 | 112 | 332 | 54 | 194 | 183 | 181 | 242 | 202 | 693 | 32 | A | 0 | 8917 | 0
87390 | 2019-03-23 | 18:54:46 | -1 | 319 | 가동 | 730 | 115 | 117 | 110 | 112 | 332 | 52 | 194 | 183 | 181 | 243 | 202 | 716 | 32 | A | 0 | 8917 | 0
87391 | 2019-03-23 | 19:56:40 | -1 | 1 | 가동 | 730 | 115 | 117 | 110 | 114 | 140 | 34 | 79 | 165 | 99 | 45 | 39 | 692 | 25 | D | 0 | 8917 | 1
87392 | 2019-03-23 | 19:58:35 | -1 | 2 | 가동 | 730 | 115 | 116 | 16 | 111 | 167 | 57 | 117 | 164 | 112 | 76 | 90 | 689 | 25 | D | 0 | 8917 | 1
87393 | 2019-03-23 | 20:00:35 | -1 | 3 | 가동 | 729 | 115 | 75 | 110 | 112 | 155 | 53 | 147 | 163 | 127 | 123 | 129 | 694 | 25 | D | 0 | 8917 | 1
87394 | 2019-03-23 | 20:02:32 | -1 | 4 | 가동 | 729 | 115 | 117 | 110 | 112 | 164 | 55 | 160 | 163 | 136 | 155 | 154 | 681 | 25 | D | 0 | 8917 | 1
87395 | 2019-03-23 | 20:04:30 | -1 | 5 | 가동 | 728 | 115 | 118 | 110 | 112 | 155 | 52 | 167 | 164 | 142 | 175 | 171 | 682 | 26 | D | 0 | 8917 | 1
87396 | 2019-03-23 | 20:06:28 | -1 | 6 | 가동 | 729 | 116 | 117 | 110 | 112 | 332 | 55 | 172 | 164 | 147 | 189 | 180 | 685 | 26 | A | 0 | 8917 | 0
87397 | 2019-03-23 | 20:08:23 | -1 | 7 | 가동 | 730 | 118 | 116 | 110 | 111 | 332 | 53 | 178 | 165 | 154 | 203 | 186 | 703 | 27 | A | 0 | 8917 | 0
87398 | 2019-03-23 | 20:10:21 | -1 | 8 | 가동 | 730 | 116 | 117 | 110 | 112 | 332 | 53 | 182 | 165 | 159 | 211 | 190 | 715 | 27 | A | 0 | 8917 | 0
87399 | 2019-03-23 | 20:12:20 | -1 | 9 | 가동 | 731 | 117 | 118 | 110 | 112 | 332 | 52 | 184 | 166 | 162 | 219 | 191 | 700 | 27 | A | 0 | 8917 | 0
87400 | 2019-03-23 | 20:14:18 | -1 | 10 | 가동 | 731 | 118 | 118 | 110 | 111 | 332 | 54 | 185 | 167 | 164 | 226 | 193 | 697 | 27 | A | 0 | 8917 | 0
87401 | 2019-03-23 | 20:16:23 | -1 | 11 | 가동 | 731 | 117 | 115 | 110 | 112 | 332 | 54 | 188 | 168 | 167 | 232 | 194 | 709 | 28 | A | 0 | 8917 | 0
87402 | 2019-03-23 | 20:18:11 | -1 | 12 | 가동 | 731 | 115 | 118 | 110 | 112 | 332 | 55 | 188 | 168 | 168 | 233 | 195 | 685 | 28 | A | 0 | 8917 | 0
87403 | 2019-03-23 | 20:20:09 | -1 | 13 | 가동 | 731 | 118 | 118 | 110 | 112 | 332 | 54 | 189 | 169 | 170 | 235 | 196 | 699 | 28 | A | 0 | 8917 | 0
87404 | 2019-03-23 | 20:22:13 | -1 | 14 | 가동 | 731 | 118 | 120 | 110 | 111 | 332 | 55 | 188 | 169 | 170 | 235 | 197 | 692 | 28 | A | 0 | 8917 | 0
87405 | 2019-03-23 | 20:24:07 | -1 | 15 | 가동 | 731 | 120 | 117 | 110 | 112 | 332 | 54 | 189 | 170 | 171 | 237 | 197 | 699 | 29 | A | 0 | 8917 | 0
87406 | 2019-03-23 | 20:26:07 | -1 | 16 | 가동 | 731 | 117 | 120 | 110 | 112 | 341 | 53 | 189 | 170 | 172 | 237 | 197 | 682 | 29 | A | 0 | 8917 | 0
87407 | 2019-03-23 | 20:28:05 | -1 | 17 | 가동 | 730 | 119 | 118 | 110 | 112 | 332 | 54 | 190 | 171 | 173 | 238 | 197 | 705 | 29 | A | 0 | 8917 | 0
87408 | 2019-03-23 | 20:30:04 | -1 | 18 | 가동 | 730 | 118 | 119 | 110 | 111 | 332 | 50 | 190 | 171 | 173 | 239 | 198 | 704 | 29 | A | 0 | 8917 | 0
87409 | 2019-03-23 | 20:32:03 | -1 | 19 | 가동 | 729 | 118 | 119 | 110 | 112 | 332 | 54 | 190 | 171 | 173 | 238 | 197 | 710 | 29 | A | 0 | 8917 | 0
87410 | 2019-03-23 | 20:34:03 | -1 | 20 | 가동 | 729 | 119 | 119 | 110 | 112 | 332 | 52 | 190 | 171 | 174 | 241 | 197 | 700 | 30 | A | 0 | 8917 | 0
87411 | 2019-03-23 | 20:37:57 | -1 | 21 | 가동 | 728 | 119 | 120 | 110 | 112 | 332 | 53 | 190 | 172 | 175 | 240 | 199 | 711 | 30 | A | 0 | 8917 | 0
87412 | 2019-03-23 | 20:38:03 | -1 | 22 | 가동 | 728 | 120 | 119 | 110 | 112 | 332 | 56 | 190 | 172 | 175 | 241 | 200 | 725 | 30 | A | 0 | 8917 | 0
87413 | 2019-03-23 | 20:40:03 | -1 | 23 | 가동 | 729 | 119 | 120 | 110 | 112 | 332 | 52 | 190 | 172 | 175 | 243 | 199 | 701 | 30 | A | 0 | 8917 | 0
87414 | 2019-03-23 | 20:42:03 | -1 | 24 | 가동 | 730 | 120 | 120 | 110 | 112 | 332 | 53 | 190 | 172 | 175 | 245 | 199 | 716 | 30 | A | 0 | 8917 | 0
87415 | 2019-03-23 | 20:44:04 | -1 | 25 | 가동 | 730 | 119 | 120 | 110 | 112 | 332 | 55 | 190 | 173 | 176 | 246 | 200 | 718 | 30 | A | 0 | 8917 | 0
87416 | 2019-03-23 | 20:46:05 | -1 | 26 | 가동 | 731 | 121 | 120 | 110 | 112 | 332 | 55 | 191 | 173 | 177 | 247 | 204 | 722 | 30 | A | 0 | 8917 | 0
87417 | 2019-03-23 | 20:48:05 | -1 | 27 | 가동 | 732 | 120 | 120 | 110 | 112 | 332 | 50 | 191 | 173 | 177 | 247 | 204 | 723 | 30 | A | 0 | 8917 | 0
87418 | 2019-03-23 | 20:50:06 | -1 | 28 | 가동 | 731 | 119 | 121 | 110 | 112 | 332 | 53 | 190 | 173 | 177 | 245 | 198 | 698 | 30 | A | 0 | 8917 | 0
87419 | 2019-03-23 | 20:52:07 | -1 | 29 | 가동 | 731 | 121 | 121 | 110 | 112 | 332 | 51 | 191 | 173 | 177 | 243 | 194 | 703 | 30 | A | 0 | 8917 | 0
87420 | 2019-03-23 | 20:54:09 | -1 | 30 | 가동 | 731 | 120 | 120 | 110 | 112 | 332 | 56 | 191 | 174 | 177 | 246 | 191 | 709 | 30 | A | 0 | 8917 | 0
87421 | 2019-03-23 | 20:56:14 | -1 | 31 | 가동 | 730 | 121 | 126 | 110 | 112 | 332 | 50 | 189 | 174 | 177 | 244 | 190 | 714 | 31 | A | 0 | 8917 | 0
87422 | 2019-03-23 | 20:58:14 | -1 | 32 | 가동 | 729 | 126 | 120 | 110 | 113 | 332 | 50 | 189 | 174 | 177 | 246 | 187 | 711 | 31 | A | 0 | 8917 | 0
87423 | 2019-03-23 | 21:00:14 | -1 | 33 | 가동 | 729 | 120 | 120 | 110 | 112 | 332 | 53 | 191 | 174 | 178 | 246 | 188 | 699 | 31 | A | 0 | 8917 | 0
87424 | 2019-03-23 | 21:03:49 | -1 | 34 | 가동 | 729 | 120 | 215 | 110 | 112 | 332 | 49 | 153 | 174 | 161 | 211 | 163 | 709 | 31 | A | 0 | 8917 | 0
87425 | 2019-03-23 | 21:05:45 | -1 | 35 | 가동 | 729 | 215 | 116 | 110 | 112 | 332 | 54 | 172 | 174 | 169 | 223 | 168 | 700 | 31 | A | 0 | 8917 | 0
87426 | 2019-03-23 | 21:07:43 | -1 | 36 | 가동 | 730 | 115 | 118 | 110 | 112 | 332 | 54 | 184 | 174 | 173 | 234 | 178 | 719 | 31 | A | 0 | 8917 | 0
87427 | 2019-03-23 | 21:09:41 | -1 | 37 | 가동 | 731 | 117 | 117 | 110 | 112 | 332 | 55 | 189 | 174 | 176 | 240 | 184 | 717 | 31 | A | 0 | 8917 | 0
87428 | 2019-03-23 | 21:11:38 | -1 | 38 | 가동 | 731 | 117 | 118 | 110 | 112 | 332 | 55 | 191 | 174 | 178 | 243 | 189 | 719 | 31 | A | 0 | 8917 | 0
87429 | 2019-03-23 | 21:13:37 | -1 | 39 | 가동 | 732 | 117 | 119 | 110 | 112 | 332 | 52 | 192 | 175 | 178 | 246 | 189 | 716 | 31 | A | 0 | 8917 | 0
87430 | 2019-03-23 | 21:15:36 | -1 | 40 | 가동 | 732 | 119 | 118 | 110 | 112 | 332 | 54 | 193 | 175 | 179 | 249 | 191 | 726 | 31 | A | 0 | 8917 | 0
87431 | 2019-03-23 | 21:17:36 | -1 | 41 | 가동 | 731 | 118 | 120 | 110 | 114 | 332 | 50 | 193 | 175 | 180 | 250 | 205 | 714 | 31 | A | 0 | 8917 | 0
87432 | 2019-03-23 | 21:19:34 | -1 | 42 | 가동 | 731 | 120 | 118 | 110 | 112 | 332 | 55 | 194 | 175 | 180 | 250 | 203 | 707 | 31 | A | 0 | 8917 | 0
87433 | 2019-03-23 | 21:21:33 | -1 | 43 | 가동 | 730 | 117 | 118 | 110 | 112 | 332 | 54 | 194 | 176 | 180 | 249 | 194 | 715 | 31 | A | 0 | 8917 | 0
87434 | 2019-03-23 | 21:23:30 | -1 | 44 | 가동 | 731 | 117 | 118 | 110 | 112 | 332 | 54 | 194 | 176 | 181 | 250 | 191 | 722 | 31 | A | 0 | 8917 | 0
87435 | 2019-03-23 | 21:25:27 | -1 | 45 | 가동 | 731 | 118 | 118 | 110 | 112 | 332 | 56 | 195 | 176 | 181 | 253 | 190 | 721 | 31 | A | 0 | 8917 | 0
87436 | 2019-03-23 | 21:27:24 | -1 | 46 | 가동 | 730 | 117 | 116 | 110 | 112 | 332 | 52 | 196 | 176 | 182 | 255 | 193 | 699 | 31 | A | 0 | 8917 | 0
87437 | 2019-03-23 | 21:29:22 | -1 | 47 | 가동 | 730 | 115 | 115 | 110 | 112 | 332 | 55 | 197 | 177 | 183 | 257 | 195 | 723 | 31 | A | 0 | 8917 | 0
87438 | 2019-03-23 | 21:31:14 | -1 | 48 | 가동 | 729 | 115 | 115 | 110 | 113 | 332 | 53 | 197 | 177 | 183 | 257 | 195 | 710 | 31 | A | 0 | 8917 | 0
87439 | 2019-03-23 | 21:33:14 | -1 | 49 | 가동 | 728 | 115 | 119 | 110 | 112 | 332 | 56 | 196 | 177 | 183 | 257 | 189 | 712 | 31 | A | 0 | 8917 | 0
87440 | 2019-03-23 | 21:35:13 | -1 | 50 | 가동 | 729 | 119 | 119 | 110 | 112 | 332 | 56 | 195 | 177 | 183 | 256 | 191 | 727 | 31 | A | 0 | 8917 | 0
87441 | 2019-03-23 | 21:37:11 | -1 | 51 | 가동 | 730 | 118 | 118 | 110 | 112 | 332 | 52 | 195 | 177 | 182 | 256 | 193 | 715 | 31 | A | 0 | 8917 | 0
87442 | 2019-03-23 | 21:39:11 | -1 | 52 | 가동 | 732 | 117 | 118 | 110 | 112 | 332 | 54 | 196 | 177 | 183 | 256 | 193 | 723 | 31 | A | 0 | 8917 | 0
87443 | 2019-03-23 | 21:41:09 | -1 | 53 | 가동 | 733 | 117 | 119 | 110 | 112 | 332 | 54 | 196 | 178 | 183 | 256 | 189 | 723 | 31 | A | 0 | 8917 | 0
87444 | 2019-03-23 | 21:43:27 | -1 | 54 | 가동 | 733 | 119 | 138 | 110 | 112 | 332 | 56 | 187 | 178 | 179 | 248 | 186 | 715 | 31 | A | 0 | 8917 | 0
87445 | 2019-03-23 | 21:44:58 | 95 | 1 | 가동 | 730 | 122 | 123 | 109 | 112 | 170 | 45 | 19 | 128 | 76 | 27 | 94 | 705 | 29 | D | 23 | 8413 | 1
87446 | 2019-03-23 | 21:45:26 | -1 | 55 | 가동 | 733 | 138 | 119 | 110 | 112 | 332 | 54 | 191 | 178 | 181 | 251 | 187 | 719 | 31 | A | 0 | 8917 | 0
87447 | 2019-03-23 | 21:47:00 | 95 | 2 | 가동 | 730 | 122 | 122 | 105 | 112 | 331 | 51 | 63 | 284 | 115 | 86 | 102 | 706 | 29 | D | 23 | 8413 | 1
87448 | 2019-03-23 | 21:47:45 | -1 | 56 | 가동 | 732 | 118 | 139 | 110 | 112 | 332 | 56 | 184 | 178 | 178 | 244 | 188 | 718 | 31 | A | 0 | 8917 | 0
87449 | 2019-03-23 | 21:50:06 | -1 | 57 | 가동 | 732 | 139 | 138 | 110 | 111 | 332 | 54 | 181 | 178 | 176 | 240 | 187 | 721 | 32 | A | 0 | 8917 | 0
87450 | 2019-03-23 | 21:51:03 | 94 | 3 | 가동 | 731 | 122 | 122 | 109 | 112 | 331 | 49 | 60 | 44 | 121 | 94 | 146 | 705 | 29 | D | 23 | 8413 | 1
87451 | 2019-03-23 | 21:52:03 | -1 | 58 | 가동 | 731 | 137 | 119 | 110 | 112 | 332 | 54 | 187 | 178 | 179 | 246 | 189 | 707 | 32 | A | 0 | 8917 | 0
87452 | 2019-03-23 | 21:53:05 | 94 | 4 | 가동 | 731 | 121 | 121 | 108 | 112 | 330 | 47 | 88 | 63 | 150 | 134 | 201 | 705 | 29 | D | 23 | 8413 | 1
87453 | 2019-03-23 | 21:54:03 | -1 | 59 | 가동 | 730 | 119 | 121 | 110 | 112 | 332 | 53 | 191 | 178 | 180 | 249 | 195 | 710 | 32 | A | 0 | 8917 | 0
87454 | 2019-03-23 | 21:55:08 | 94 | 5 | 가동 | 731 | 121 | 122 | 109 | 112 | 330 | 50 | 103 | 72 | 168 | 158 | 225 | 699 | 29 | D | 23 | 8413 | 1
87455 | 2019-03-23 | 21:56:04 | -1 | 60 | 가동 | 729 | 120 | 121 | 110 | 112 | 332 | 56 | 192 | 178 | 181 | 250 | 195 | 720 | 31 | A | 0 | 8917 | 0
87456 | 2019-03-23 | 21:57:20 | 93 | 6 | 가동 | 731 | 121 | 122 | 109 | 112 | 330 | 52 | 100 | 99 | 164 | 153 | 237 | 705 | 29 | D | 23 | 8413 | 1
87457 | 2019-03-23 | 21:58:09 | -1 | 61 | 가동 | 729 | 121 | 124 | 110 | 112 | 332 | 54 | 191 | 178 | 181 | 249 | 194 | 719 | 31 | A | 0 | 8917 | 0
87458 | 2019-03-23 | 21:59:09 | 91 | 7 | 가동 | 730 | 121 | 122 | 110 | 111 | 330 | 50 | 121 | 110 | 187 | 182 | 262 | 702 | 29 | D | 23 | 8413 | 1
87459 | 2019-03-23 | 22:00:09 | -1 | 62 | 가동 | 730 | 124 | 121 | 110 | 112 | 333 | 56 | 191 | 178 | 181 | 250 | 190 | 725 | 31 | A | 0 | 8917 | 0
87460 | 2019-03-23 | 22:01:17 | 91 | 8 | 가동 | 729 | 121 | 121 | 110 | 112 | 330 | 50 | 127 | 113 | 192 | 189 | 266 | 702 | 29 | D | 23 | 8413 | 1
87461 | 2019-03-23 | 22:02:13 | -1 | 63 | 가동 | 730 | 121 | 120 | 110 | 112 | 332 | 55 | 192 | 178 | 182 | 250 | 188 | 723 | 31 | A | 0 | 8917 | 0
87462 | 2019-03-23 | 22:03:12 | 90 | 9 | 가동 | 729 | 121 | 121 | 110 | 112 | 330 | 48 | 131 | 117 | 197 | 194 | 274 | 702 | 29 | A | 23 | 8413 | 0
87463 | 2019-03-23 | 22:05:15 | 89 | 10 | 가동 | 729 | 123 | 123 | 110 | 112 | 330 | 50 | 133 | 119 | 199 | 195 | 282 | 695 | 29 | A | 23 | 8413 | 0
87464 | 2019-03-23 | 22:05:34 | -1 | 64 | 가동 | 722 | 119 | 204 | 110 | 112 | 333 | 56 | 160 | 178 | 166 | 219 | 166 | 718 | 31 | A | 0 | 8917 | 0
87465 | 2019-03-23 | 22:07:21 | 88 | 11 | 가동 | 729 | 123 | 123 | 110 | 112 | 330 | 48 | 135 | 122 | 201 | 197 | 289 | 702 | 29 | A | 23 | 8413 | 0
87466 | 2019-03-23 | 22:07:29 | -1 | 65 | 가동 | 723 | 203 | 116 | 110 | 112 | 332 | 51 | 176 | 178 | 173 | 231 | 174 | 722 | 31 | A | 0 | 8917 | 0
87467 | 2019-03-23 | 22:09:23 | 88 | 12 | 가동 | 729 | 123 | 123 | 110 | 112 | 331 | 54 | 136 | 122 | 203 | 199 | 292 | 704 | 29 | A | 23 | 8413 | 0
87468 | 2019-03-23 | 22:09:25 | -1 | 66 | 가동 | 723 | 115 | 115 | 110 | 111 | 332 | 56 | 188 | 178 | 177 | 239 | 186 | 725 | 31 | A | 0 | 8917 | 0
87469 | 2019-03-23 | 22:12:04 | 86 | 13 | 가동 | 729 | 123 | 162 | 109 | 112 | 330 | 52 | 124 | 113 | 191 | 181 | 281 | 703 | 29 | A | 23 | 8413 | 0
87470 | 2019-03-23 | 22:14:09 | 85 | 14 | 가동 | 729 | 162 | 124 | 110 | 112 | 330 | 51 | 131 | 122 | 200 | 190 | 295 | 702 | 29 | A | 23 | 8413 | 0
87471 | 2019-03-23 | 22:16:12 | 84 | 15 | 가동 | 729 | 123 | 123 | 110 | 112 | 330 | 51 | 136 | 125 | 204 | 195 | 303 | 702 | 29 | A | 23 | 8413 | 0
87472 | 2019-03-23 | 22:18:19 | 84 | 16 | 가동 | 730 | 123 | 124 | 110 | 112 | 330 | 50 | 139 | 127 | 207 | 197 | 310 | 703 | 29 | A | 23 | 8413 | 0
87473 | 2019-03-23 | 22:20:19 | 83 | 17 | 가동 | 730 | 123 | 123 | 110 | 112 | 330 | 49 | 141 | 127 | 209 | 199 | 317 | 699 | 29 | A | 23 | 8413 | 0
87474 | 2019-03-23 | 22:21:05 | -1 | 67 | 가동 | 728 | 115 | 115 | 110 | 111 | 167 | 41 | 96 | 176 | 128 | 118 | 102 | 725 | 31 | D | 0 | 8917 | 1
87475 | 2019-03-23 | 22:22:22 | 82 | 18 | 가동 | 731 | 123 | 124 | 110 | 112 | 330 | 48 | 143 | 129 | 211 | 202 | 323 | 701 | 29 | A | 23 | 8413 | 0
87476 | 2019-03-23 | 22:23:02 | -1 | 68 | 가동 | 729 | 115 | 117 | 110 | 112 | 153 | 51 | 136 | 175 | 141 | 153 | 145 | 724 | 31 | D | 0 | 8917 | 1
87477 | 2019-03-23 | 22:24:25 | 82 | 19 | 가동 | 731 | 123 | 123 | 110 | 112 | 330 | 50 | 145 | 127 | 212 | 203 | 326 | 695 | 29 | A | 23 | 8413 | 0
87478 | 2019-03-23 | 22:24:59 | -1 | 69 | 가동 | 729 | 116 | 117 | 110 | 112 | 332 | 52 | 163 | 175 | 152 | 183 | 166 | 717 | 31 | A | 0 | 8917 | 0
87479 | 2019-03-23 | 22:26:29 | 81 | 20 | 가동 | 731 | 123 | 123 | 110 | 112 | 330 | 50 | 147 | 128 | 213 | 204 | 328 | 700 | 29 | A | 23 | 8413 | 0
87480 | 2019-03-23 | 22:26:57 | -1 | 70 | 가동 | 730 | 117 | 119 | 110 | 112 | 332 | 55 | 178 | 174 | 161 | 204 | 182 | 707 | 31 | A | 0 | 8917 | 0
87481 | 2019-03-23 | 22:28:33 | 80 | 21 | 가동 | 731 | 122 | 123 | 110 | 112 | 330 | 49 | 148 | 129 | 215 | 206 | 334 | 702 | 29 | A | 23 | 8413 | 0
87482 | 2019-03-23 | 22:28:56 | -1 | 71 | 가동 | 731 | 118 | 118 | 110 | 112 | 332 | 54 | 186 | 174 | 167 | 219 | 185 | 718 | 31 | A | 0 | 8917 | 0
87483 | 2019-03-23 | 22:30:34 | 79 | 22 | 가동 | 731 | 123 | 123 | 110 | 112 | 330 | 54 | 149 | 132 | 216 | 205 | 336 | 702 | 29 | A | 23 | 8413 | 0
87484 | 2019-03-23 | 22:30:54 | -1 | 72 | 가동 | 731 | 117 | 118 | 110 | 112 | 332 | 52 | 190 | 175 | 171 | 228 | 187 | 714 | 31 | A | 0 | 8917 | 0
87485 | 2019-03-23 | 22:32:38 | 78 | 23 | 가동 | 730 | 123 | 123 | 110 | 112 | 330 | 52 | 149 | 127 | 216 | 205 | 337 | 700 | 29 | A | 23 | 8413 | 0
87486 | 2019-03-23 | 22:32:52 | -1 | 73 | 가동 | 731 | 118 | 118 | 110 | 112 | 332 | 56 | 192 | 175 | 174 | 235 | 186 | 716 | 31 | A | 0 | 8917 | 0
87487 | 2019-03-23 | 22:34:50 | -1 | 74 | 가동 | 732 | 118 | 117 | 110 | 112 | 332 | 54 | 194 | 176 | 176 | 241 | 185 | 716 | 31 | A | 0 | 8917 | 0
87488 | 2019-03-23 | 22:36:48 | -1 | 75 | 가동 | 731 | 116 | 118 | 110 | 112 | 332 | 55 | 195 | 176 | 177 | 245 | 185 | 716 | 31 | A | 0 | 8917 | 0
87489 | 2019-03-23 | 22:38:47 | -1 | 76 | 가동 | 731 | 118 | 118 | 110 | 112 | 332 | 56 | 196 | 176 | 178 | 247 | 184 | 715 | 31 | A | 0 | 8917 | 0
87490 | 2019-03-23 | 22:40:46 | -1 | 77 | 가동 | 731 | 118 | 119 | 110 | 112 | 332 | 53 | 196 | 177 | 179 | 249 | 184 | 705 | 31 | A | 0 | 8917 | 0
87491 | 2019-03-23 | 22:42:43 | -1 | 78 | 가동 | 731 | 118 | 117 | 110 | 112 | 332 | 54 | 197 | 177 | 180 | 251 | 186 | 705 | 31 | A | 0 | 8917 | 0
87492 | 2019-03-23 | 22:44:10 | 76 | 24 | 가동 | 729 | 123 | 123 | 109 | 112 | 170 | 50 | 68 | 82 | 126 | 75 | 194 | 692 | 29 | D | 23 | 8413 | 1
87493 | 2019-03-23 | 22:44:41 | -1 | 79 | 가동 | 731 | 117 | 118 | 110 | 112 | 332 | 54 | 197 | 177 | 180 | 253 | 186 | 718 | 31 | A | 0 | 8917 | 0
87494 | 2019-03-23 | 22:46:16 | 76 | 25 | 가동 | 729 | 174 | 121 | 110 | 112 | 330 | 47 | 98 | 104 | 159 | 122 | 266 | 700 | 29 | D | 23 | 8413 | 1
87495 | 2019-03-23 | 22:46:39 | -1 | 80 | 가동 | 730 | 117 | 119 | 110 | 112 | 332 | 55 | 197 | 178 | 180 | 251 | 186 | 717 | 31 | A | 0 | 8917 | 0
87496 | 2019-03-23 | 22:48:15 | 76 | 26 | 가동 | 728 | 120 | 121 | 110 | 112 | 330 | 48 | 116 | 117 | 181 | 156 | 299 | 702 | 29 | A | 23 | 8413 | 0
87497 | 2019-03-23 | 22:48:39 | -1 | 81 | 가동 | 729 | 118 | 119 | 110 | 112 | 332 | 55 | 197 | 178 | 180 | 250 | 184 | 715 | 32 | A | 0 | 8917 | 0
87498 | 2019-03-23 | 22:50:31 | 74 | 27 | 가동 | 728 | 123 | 138 | 110 | 112 | 330 | 48 | 123 | 119 | 188 | 168 | 308 | 703 | 29 | A | 23 | 8413 | 0
87499 | 2019-03-23 | 22:50:38 | -1 | 82 | 가동 | 728 | 119 | 118 | 110 | 112 | 332 | 54 | 197 | 178 | 181 | 252 | 185 | 710 | 31 | A | 0 | 8917 | 0
87500 | 2019-03-23 | 22:52:37 | -1 | 83 | 가동 | 728 | 118 | 120 | 110 | 112 | 332 | 54 | 197 | 178 | 181 | 253 | 188 | 715 | 31 | A | 0 | 8917 | 0
87501 | 2019-03-23 | 22:52:37 | 74 | 28 | 가동 | 729 | 138 | 123 | 110 | 112 | 330 | 51 | 132 | 125 | 198 | 182 | 317 | 702 | 29 | A | 23 | 8413 | 0
87502 | 2019-03-23 | 22:54:36 | -1 | 84 | 가동 | 729 | 119 | 119 | 110 | 112 | 333 | 56 | 197 | 178 | 181 | 254 | 195 | 724 | 32 | A | 0 | 8917 | 0
87503 | 2019-03-23 | 22:54:37 | 72 | 29 | 가동 | 729 | 123 | 123 | 109 | 112 | 330 | 49 | 139 | 127 | 203 | 188 | 322 | 694 | 29 | A | 23 | 8413 | 0
87504 | 2019-03-23 | 22:56:35 | -1 | 85 | 가동 | 729 | 119 | 118 | 110 | 112 | 332 | 54 | 198 | 179 | 182 | 255 | 193 | 718 | 32 | A | 0 | 8917 | 0
87505 | 2019-03-23 | 22:56:41 | 72 | 30 | 가동 | 730 | 122 | 123 | 109 | 113 | 330 | 48 | 144 | 130 | 207 | 192 | 329 | 703 | 29 | A | 23 | 8413 | 0
87506 | 2019-03-23 | 22:58:34 | -1 | 86 | 가동 | 730 | 117 | 119 | 110 | 112 | 332 | 55 | 198 | 179 | 182 | 255 | 189 | 722 | 32 | A | 0 | 8917 | 0
87507 | 2019-03-23 | 22:58:43 | 71 | 31 | 가동 | 730 | 123 | 123 | 110 | 112 | 330 | 52 | 146 | 133 | 211 | 199 | 334 | 700 | 29 | A | 23 | 8413 | 0
87508 | 2019-03-23 | 23:00:32 | -1 | 87 | 가동 | 730 | 119 | 119 | 110 | 112 | 332 | 55 | 198 | 179 | 182 | 253 | 187 | 718 | 32 | A | 0 | 8917 | 0
87509 | 2019-03-23 | 23:00:47 | 70 | 32 | 가동 | 731 | 123 | 123 | 110 | 113 | 330 | 48 | 149 | 134 | 213 | 200 | 336 | 699 | 29 | A | 23 | 8413 | 0
87510 | 2019-03-23 | 23:02:33 | -1 | 88 | 가동 | 731 | 119 | 120 | 110 | 112 | 332 | 50 | 198 | 179 | 181 | 253 | 185 | 706 | 32 | A | 0 | 8917 | 0
87511 | 2019-03-23 | 23:02:50 | 69 | 33 | 가동 | 730 | 122 | 123 | 110 | 112 | 330 | 52 | 151 | 136 | 214 | 201 | 340 | 700 | 29 | A | 23 | 8413 | 0
87512 | 2019-03-23 | 23:04:32 | -1 | 89 | 가동 | 731 | 119 | 119 | 110 | 112 | 332 | 53 | 198 | 179 | 181 | 254 | 189 | 719 | 32 | A | 0 | 8917 | 0
87513 | 2019-03-23 | 23:04:53 | 68 | 34 | 가동 | 731 | 123 | 123 | 110 | 112 | 330 | 53 | 152 | 136 | 216 | 204 | 340 | 703 | 29 | A | 23 | 8413 | 0
87514 | 2019-03-23 | 23:06:36 | -1 | 90 | 가동 | 731 | 118 | 120 | 110 | 113 | 332 | 56 | 198 | 180 | 181 | 254 | 183 | 703 | 32 | A | 0 | 8917 | 0
87515 | 2019-03-23 | 23:06:56 | 67 | 35 | 가동 | 731 | 123 | 123 | 110 | 112 | 331 | 54 | 153 | 135 | 218 | 206 | 342 | 701 | 29 | A | 23 | 8413 | 0
87516 | 2019-03-23 | 23:08:34 | -1 | 91 | 가동 | 731 | 120 | 122 | 110 | 112 | 332 | 54 | 197 | 180 | 181 | 251 | 181 | 715 | 32 | A | 0 | 8917 | 0
87517 | 2019-03-23 | 23:09:00 | 66 | 36 | 가동 | 731 | 124 | 123 | 110 | 112 | 330 | 53 | 154 | 137 | 218 | 205 | 344 | 701 | 29 | A | 23 | 8413 | 0
87518 | 2019-03-23 | 23:10:35 | -1 | 92 | 가동 | 731 | 121 | 120 | 110 | 112 | 332 | 54 | 196 | 180 | 180 | 249 | 180 | 711 | 32 | A | 0 | 8917 | 0
87519 | 2019-03-23 | 23:11:04 | 65 | 37 | 가동 | 730 | 123 | 123 | 110 | 112 | 330 | 53 | 156 | 134 | 219 | 205 | 346 | 700 | 30 | A | 23 | 8413 | 0
87520 | 2019-03-23 | 23:12:36 | -1 | 93 | 가동 | 730 | 120 | 121 | 110 | 112 | 332 | 56 | 196 | 180 | 180 | 247 | 179 | 699 | 32 | A | 0 | 8917 | 0
87521 | 2019-03-23 | 23:13:15 | 65 | 38 | 가동 | 730 | 123 | 123 | 110 | 111 | 330 | 54 | 156 | 138 | 220 | 205 | 346 | 702 | 30 | A | 23 | 8413 | 0
87522 | 2019-03-23 | 23:14:36 | -1 | 94 | 가동 | 729 | 120 | 120 | 110 | 112 | 332 | 55 | 196 | 180 | 180 | 249 | 180 | 716 | 32 | A | 0 | 8917 | 0
87523 | 2019-03-23 | 23:15:10 | 63 | 39 | 가동 | 729 | 123 | 123 | 110 | 112 | 330 | 52 | 157 | 140 | 220 | 206 | 348 | 693 | 29 | A | 23 | 8413 | 0
87524 | 2019-03-23 | 23:16:37 | -1 | 95 | 가동 | 729 | 120 | 120 | 110 | 112 | 332 | 49 | 197 | 180 | 181 | 251 | 187 | 718 | 32 | A | 0 | 8917 | 0
87525 | 2019-03-23 | 23:17:13 | 63 | 40 | 가동 | 728 | 123 | 123 | 110 | 112 | 331 | 53 | 158 | 131 | 221 | 207 | 349 | 700 | 29 | A | 23 | 8413 | 0
87526 | 2019-03-23 | 23:18:37 | -1 | 96 | 가동 | 729 | 120 | 121 | 110 | 112 | 332 | 56 | 197 | 180 | 181 | 250 | 194 | 718 | 32 | A | 0 | 8917 | 0
87527 | 2019-03-23 | 23:22:17 | -1 | 97 | 가동 | 733 | 121 | 219 | 110 | 112 | 332 | 47 | 157 | 180 | 163 | 211 | 161 | 717 | 32 | A | 0 | 8917 | 0
87528 | 2019-03-23 | 23:23:04 | 100 | 41 | 가동 | 722 | 123 | 123 | 110 | 111 | 330 | 45 | 103 | 101 | 180 | 131 | 307 | 701 | 30 | A | 23 | 8413 | 0
87529 | 2019-03-23 | 23:24:11 | -1 | 98 | 가동 | 732 | 218 | 114 | 110 | 112 | 332 | 52 | 175 | 180 | 171 | 228 | 167 | 717 | 32 | A | 0 | 8917 | 0
87530 | 2019-03-23 | 23:25:07 | 100 | 42 | 가동 | 714 | 139 | 123 | 110 | 112 | 331 | 45 | 126 | 123 | 199 | 166 | 319 | 702 | 30 | A | 23 | 8413 | 0
87531 | 2019-03-23 | 23:26:09 | -1 | 99 | 가동 | 731 | 114 | 117 | 110 | 112 | 332 | 54 | 188 | 180 | 175 | 237 | 178 | 713 | 32 | A | 0 | 8917 | 0
87532 | 2019-03-23 | 23:27:15 | 99 | 43 | 가동 | 710 | 122 | 125 | 110 | 112 | 330 | 47 | 137 | 129 | 209 | 183 | 330 | 696 | 30 | A | 23 | 8413 | 0
87533 | 2019-03-23 | 23:28:06 | -1 | 100 | 가동 | 730 | 116 | 117 | 110 | 112 | 332 | 56 | 194 | 180 | 178 | 242 | 179 | 715 | 32 | A | 0 | 8917 | 0
87534 | 2019-03-23 | 23:29:15 | 98 | 44 | 가동 | 708 | 124 | 123 | 110 | 112 | 330 | 52 | 144 | 134 | 213 | 190 | 339 | 703 | 30 | A | 23 | 8413 | 0
87535 | 2019-03-23 | 23:30:03 | -1 | 101 | 가동 | 730 | 117 | 117 | 110 | 112 | 332 | 53 | 196 | 180 | 179 | 246 | 176 | 697 | 32 | A | 0 | 8917 | 0
87536 | 2019-03-23 | 23:31:18 | 96 | 45 | 가동 | 708 | 122 | 123 | 110 | 112 | 330 | 48 | 150 | 131 | 216 | 197 | 343 | 701 | 30 | A | 23 | 8413 | 0
87537 | 2019-03-23 | 23:32:00 | -1 | 102 | 가동 | 731 | 117 | 117 | 110 | 112 | 332 | 52 | 198 | 180 | 180 | 248 | 179 | 722 | 32 | A | 0 | 8917 | 0
87538 | 2019-03-23 | 23:33:21 | 96 | 46 | 가동 | 708 | 122 | 123 | 110 | 112 | 330 | 49 | 153 | 133 | 218 | 199 | 345 | 702 | 30 | A | 23 | 8413 | 0
87539 | 2019-03-23 | 23:34:00 | -1 | 103 | 가동 | 731 | 117 | 119 | 110 | 111 | 332 | 52 | 197 | 180 | 180 | 247 | 181 | 723 | 32 | A | 0 | 8917 | 0
87540 | 2019-03-23 | 23:35:23 | 95 | 47 | 가동 | 711 | 122 | 123 | 110 | 112 | 330 | 47 | 155 | 138 | 220 | 203 | 347 | 702 | 30 | A | 23 | 8413 | 0
87541 | 2019-03-23 | 23:35:56 | -1 | 104 | 가동 | 730 | 118 | 117 | 110 | 111 | 332 | 55 | 198 | 180 | 180 | 248 | 186 | 717 | 32 | A | 0 | 8917 | 0
87542 | 2019-03-23 | 23:37:28 | 94 | 48 | 가동 | 711 | 122 | 123 | 110 | 112 | 330 | 47 | 157 | 136 | 221 | 204 | 348 | 701 | 30 | A | 23 | 8413 | 0
87543 | 2019-03-23 | 23:37:54 | -1 | 105 | 가동 | 729 | 117 | 118 | 110 | 112 | 332 | 56 | 198 | 180 | 181 | 249 | 182 | 704 | 32 | A | 0 | 8917 | 0
87544 | 2019-03-23 | 23:39:29 | 94 | 49 | 가동 | 713 | 122 | 123 | 110 | 112 | 330 | 47 | 158 | 138 | 222 | 204 | 349 | 701 | 29 | A | 23 | 8413 | 0
87545 | 2019-03-23 | 23:39:52 | -1 | 106 | 가동 | 729 | 118 | 117 | 110 | 112 | 332 | 55 | 199 | 180 | 181 | 250 | 181 | 712 | 32 | A | 0 | 8917 | 0
87546 | 2019-03-23 | 23:41:32 | 93 | 50 | 가동 | 714 | 122 | 123 | 110 | 112 | 330 | 50 | 159 | 140 | 222 | 204 | 348 | 696 | 30 | A | 23 | 8413 | 0
87547 | 2019-03-23 | 23:41:49 | -1 | 107 | 가동 | 730 | 117 | 118 | 110 | 112 | 332 | 55 | 199 | 180 | 181 | 250 | 179 | 699 | 32 | A | 0 | 8917 | 0
87548 | 2019-03-23 | 23:43:35 | 92 | 51 | 가동 | 714 | 122 | 123 | 110 | 112 | 330 | 49 | 160 | 138 | 224 | 208 | 349 | 701 | 30 | A | 23 | 8413 | 0
87549 | 2019-03-23 | 23:43:48 | -1 | 108 | 가동 | 731 | 117 | 118 | 110 | 112 | 332 | 56 | 199 | 180 | 182 | 250 | 181 | 713 | 32 | A | 0 | 8917 | 0
87550 | 2019-03-23 | 23:45:38 | 91 | 52 | 가동 | 716 | 122 | 123 | 110 | 112 | 330 | 49 | 161 | 141 | 224 | 207 | 351 | 695 | 30 | A | 23 | 8413 | 0
87551 | 2019-03-23 | 23:45:45 | -1 | 109 | 가동 | 732 | 118 | 117 | 110 | 112 | 332 | 56 | 199 | 181 | 182 | 253 | 182 | 725 | 32 | A | 0 | 8917 | 0
87552 | 2019-03-23 | 23:47:41 | 91 | 53 | 가동 | 717 | 122 | 123 | 110 | 112 | 331 | 52 | 162 | 142 | 225 | 210 | 352 | 696 | 30 | A | 23 | 8413 | 0
87553 | 2019-03-23 | 23:47:45 | -1 | 110 | 가동 | 732 | 117 | 120 | 110 | 112 | 332 | 54 | 198 | 181 | 182 | 253 | 183 | 710 | 32 | A | 0 | 8917 | 0
87554 | 2019-03-23 | 23:49:42 | -1 | 111 | 가동 | 732 | 119 | 117 | 110 | 112 | 332 | 56 | 199 | 181 | 182 | 254 | 183 | 717 | 32 | A | 0 | 8917 | 0
87555 | 2019-03-23 | 23:49:43 | 90 | 54 | 가동 | 717 | 122 | 123 | 110 | 112 | 330 | 50 | 163 | 136 | 226 | 210 | 352 | 702 | 30 | A | 23 | 8413 | 0
87556 | 2019-03-23 | 23:51:40 | -1 | 112 | 가동 | 732 | 118 | 117 | 110 | 112 | 332 | 54 | 200 | 181 | 183 | 254 | 181 | 710 | 32 | A | 0 | 8917 | 0
87557 | 2019-03-23 | 23:51:46 | 89 | 55 | 가동 | 718 | 122 | 123 | 110 | 112 | 330 | 52 | 163 | 139 | 226 | 209 | 353 | 702 | 30 | A | 23 | 8413 | 0
87558 | 2019-03-23 | 23:53:37 | -1 | 113 | 가동 | 731 | 117 | 117 | 110 | 112 | 332 | 56 | 200 | 181 | 183 | 253 | 179 | 708 | 32 | A | 0 | 8917 | 0
87559 | 2019-03-23 | 23:53:49 | 88 | 56 | 가동 | 718 | 122 | 123 | 110 | 111 | 330 | 49 | 164 | 142 | 226 | 211 | 354 | 702 | 30 | A | 23 | 8413 | 0
87560 | 2019-03-23 | 23:55:37 | -1 | 114 | 가동 | 731 | 117 | 120 | 110 | 111 | 332 | 55 | 199 | 181 | 182 | 251 | 180 | 722 | 32 | A | 0 | 8917 | 0
87561 | 2019-03-23 | 23:55:51 | 87 | 57 | 가동 | 720 | 122 | 122 | 110 | 112 | 330 | 51 | 164 | 141 | 226 | 210 | 354 | 702 | 30 | A | 23 | 8413 | 0
87562 | 2019-03-23 | 23:57:35 | -1 | 115 | 가동 | 731 | 119 | 118 | 110 | 112 | 332 | 56 | 199 | 181 | 183 | 253 | 181 | 723 | 32 | A | 0 | 8917 | 0
87563 | 2019-03-23 | 23:57:54 | 86 | 58 | 가동 | 719 | 122 | 123 | 110 | 112 | 330 | 52 | 164 | 140 | 227 | 210 | 354 | 700 | 30 | A | 23 | 8413 | 0
87564 | 2019-03-23 | 23:59:33 | -1 | 116 | 가동 | 731 | 118 | 118 | 110 | 112 | 332 | 53 | 199 | 181 | 182 | 251 | 182 | 712 | 32 | A | 0 | 8917 | 0
87565 | 2019-03-23 | 23:59:57 | 85 | 59 | 가동 | 721 | 122 | 122 | 110 | 112 | 330 | 52 | 165 | 142 | 228 | 213 | 355 | 703 | 30 | A | 23 | 8413 | 0
87566 | 2019-03-24 | 00:01:32 | -1 | 117 | 가동 | 730 | 117 | 118 | 110 | 112 | 332 | 55 | 199 | 181 | 183 | 252 | 181 | 732 | 32 | A | 0 | 8917 | 0
87567 | 2019-03-24 | 00:02:00 | 85 | 60 | 가동 | 722 | 123 | 123 | 110 | 112 | 330 | 51 | 166 | 144 | 229 | 215 | 355 | 700 | 30 | A | 23 | 8413 | 0
87568 | 2019-03-24 | 00:03:29 | -1 | 118 | 가동 | 730 | 117 | 118 | 110 | 112 | 332 | 54 | 199 | 181 | 183 | 254 | 184 | 700 | 32 | A | 0 | 8917 | 0
87569 | 2019-03-24 | 00:04:03 | 84 | 61 | 가동 | 722 | 122 | 123 | 110 | 112 | 330 | 50 | 166 | 143 | 228 | 213 | 356 | 701 | 30 | A | 23 | 8413 | 0
87570 | 2019-03-24 | 00:05:27 | -1 | 119 | 가동 | 729 | 117 | 118 | 110 | 112 | 332 | 51 | 199 | 181 | 183 | 254 | 183 | 705 | 32 | A | 0 | 8917 | 0
87571 | 2019-03-24 | 00:06:44 | 83 | 62 | 가동 | 724 | 122 | 162 | 110 | 112 | 330 | 49 | 152 | 132 | 215 | 195 | 337 | 701 | 30 | A | 23 | 8413 | 0
87572 | 2019-03-24 | 00:07:26 | -1 | 120 | 가동 | 729 | 117 | 119 | 110 | 112 | 333 | 56 | 199 | 182 | 183 | 250 | 184 | 722 | 32 | A | 0 | 8917 | 0
87573 | 2019-03-24 | 00:08:46 | 82 | 63 | 가동 | 724 | 161 | 122 | 110 | 112 | 330 | 53 | 159 | 140 | 221 | 204 | 348 | 691 | 30 | A | 23 | 8413 | 0
87574 | 2019-03-24 | 00:09:23 | -1 | 121 | 가동 | 728 | 119 | 117 | 110 | 112 | 332 | 54 | 199 | 182 | 183 | 248 | 184 | 710 | 32 | A | 0 | 8917 | 0
87575 | 2019-03-24 | 00:10:49 | 81 | 64 | 가동 | 726 | 122 | 122 | 110 | 112 | 330 | 49 | 163 | 142 | 225 | 207 | 352 | 689 | 30 | A | 23 | 8413 | 0
87576 | 2019-03-24 | 00:11:27 | -1 | 122 | 가동 | 730 | 117 | 123 | 110 | 112 | 332 | 52 | 196 | 182 | 182 | 247 | 185 | 710 | 32 | A | 0 | 8917 | 0
87577 | 2019-03-24 | 00:12:52 | 81 | 65 | 가동 | 726 | 122 | 123 | 110 | 112 | 330 | 52 | 165 | 143 | 226 | 209 | 354 | 701 | 29 | A | 23 | 8413 | 0
87578 | 2019-03-24 | 00:13:31 | -1 | 123 | 가동 | 731 | 123 | 124 | 110 | 113 | 332 | 54 | 195 | 182 | 181 | 242 | 186 | 702 | 32 | A | 0 | 8917 | 0
87579 | 2019-03-24 | 00:14:54 | 79 | 66 | 가동 | 727 | 122 | 123 | 110 | 112 | 330 | 52 | 165 | 144 | 228 | 213 | 356 | 700 | 30 | A | 23 | 8413 | 0
87580 | 2019-03-24 | 00:15:31 | -1 | 124 | 가동 | 732 | 124 | 119 | 110 | 111 | 332 | 55 | 196 | 182 | 181 | 246 | 186 | 712 | 32 | A | 0 | 8917 | 0
87581 | 2019-03-24 | 00:16:57 | 78 | 67 | 가동 | 727 | 122 | 123 | 110 | 112 | 330 | 52 | 166 | 144 | 229 | 213 | 356 | 701 | 30 | A | 23 | 8413 | 0
87582 | 2019-03-24 | 00:17:31 | -1 | 125 | 가동 | 733 | 119 | 119 | 110 | 112 | 332 | 55 | 196 | 182 | 182 | 246 | 188 | 706 | 32 | A | 0 | 8917 | 0
87583 | 2019-03-24 | 00:19:02 | 78 | 68 | 가동 | 728 | 123 | 123 | 110 | 112 | 330 | 50 | 167 | 143 | 229 | 212 | 356 | 700 | 30 | A | 23 | 8413 | 0
87584 | 2019-03-24 | 00:19:30 | -1 | 126 | 가동 | 733 | 119 | 120 | 110 | 113 | 332 | 55 | 196 | 182 | 181 | 246 | 191 | 721 | 32 | A | 0 | 8917 | 0
87585 | 2019-03-24 | 00:21:16 | 77 | 69 | 가동 | 728 | 130 | 130 | 110 | 112 | 330 | 53 | 164 | 143 | 228 | 212 | 354 | 700 | 30 | A | 23 | 8413 | 0
87586 | 2019-03-24 | 00:21:27 | -1 | 127 | 가동 | 733 | 119 | 116 | 110 | 112 | 332 | 56 | 199 | 182 | 182 | 250 | 189 | 729 | 32 | A | 0 | 8917 | 0
87587 | 2019-03-24 | 00:23:14 | 76 | 70 | 가동 | 729 | 122 | 123 | 110 | 112 | 330 | 50 | 166 | 143 | 228 | 212 | 356 | 698 | 30 | A | 23 | 8413 | 0
87588 | 2019-03-24 | 00:23:22 | -1 | 128 | 가동 | 732 | 116 | 116 | 110 | 112 | 332 | 54 | 200 | 182 | 183 | 251 | 189 | 719 | 32 | A | 0 | 8917 | 0
87589 | 2019-03-24 | 00:25:15 | 75 | 71 | 가동 | 729 | 120 | 121 | 110 | 112 | 330 | 51 | 169 | 146 | 230 | 214 | 358 | 699 | 30 | A | 23 | 8413 | 0
87590 | 2019-03-24 | 00:25:18 | -1 | 129 | 가동 | 732 | 115 | 116 | 110 | 112 | 332 | 55 | 200 | 182 | 184 | 250 | 186 | 711 | 32 | A | 0 | 8917 | 0
87591 | 2019-03-24 | 00:27:16 | -1 | 130 | 가동 | 732 | 116 | 115 | 110 | 112 | 332 | 50 | 201 | 182 | 184 | 250 | 182 | 709 | 32 | A | 0 | 8917 | 0
87592 | 2019-03-24 | 00:27:19 | 74 | 72 | 가동 | 729 | 121 | 121 | 110 | 112 | 330 | 47 | 170 | 146 | 230 | 212 | 359 | 699 | 30 | A | 23 | 8413 | 0
87593 | 2019-03-24 | 00:29:11 | -1 | 131 | 가동 | 731 | 114 | 117 | 110 | 112 | 332 | 52 | 200 | 182 | 183 | 249 | 184 | 709 | 32 | A | 0 | 8917 | 0
87594 | 2019-03-24 | 00:29:17 | 74 | 73 | 가동 | 730 | 120 | 121 | 110 | 112 | 331 | 54 | 172 | 147 | 231 | 211 | 361 | 699 | 30 | A | 23 | 8413 | 0
87595 | 2019-03-24 | 00:32:39 | -1 | 132 | 가동 | 731 | 116 | 116 | 110 | 112 | 332 | 56 | 200 | 182 | 184 | 248 | 186 | 712 | 32 | A | 0 | 8917 | 0
87596 | 2019-03-24 | 00:32:41 | 72 | 74 | 가동 | 731 | 122 | 122 | 110 | 111 | 330 | 50 | 170 | 148 | 232 | 215 | 362 | 700 | 30 | A | 23 | 8413 | 0
87597 | 2019-03-24 | 00:33:03 | -1 | 133 | 가동 | 729 | 116 | 116 | 110 | 112 | 332 | 55 | 200 | 182 | 184 | 250 | 187 | 708 | 32 | A | 0 | 8917 | 0
87598 | 2019-03-24 | 00:33:22 | 72 | 75 | 가동 | 731 | 121 | 122 | 110 | 112 | 331 | 54 | 170 | 148 | 232 | 216 | 360 | 700 | 30 | A | 23 | 8413 | 0
87599 | 2019-03-24 | 00:35:00 | -1 | 134 | 가동 | 729 | 115 | 117 | 110 | 112 | 332 | 54 | 200 | 182 | 184 | 249 | 189 | 712 | 32 | A | 0 | 8917 | 0
87600 | 2019-03-24 | 00:35:40 | 70 | 76 | 가동 | 732 | 138 | 138 | 110 | 112 | 330 | 52 | 165 | 143 | 228 | 211 | 350 | 690 | 30 | A | 23 | 8413 | 0
87601 | 2019-03-24 | 00:36:56 | -1 | 135 | 가동 | 729 | 116 | 116 | 110 | 112 | 332 | 54 | 200 | 182 | 183 | 246 | 191 | 716 | 32 | A | 0 | 8917 | 0
87602 | 2019-03-24 | 00:37:41 | 70 | 77 | 가동 | 732 | 120 | 121 | 110 | 112 | 331 | 54 | 169 | 147 | 232 | 217 | 349 | 700 | 30 | A | 23 | 8413 | 0
87603 | 2019-03-24 | 00:39:29 | -1 | 136 | 가동 | 731 | 116 | 116 | 110 | 112 | 332 | 54 | 186 | 182 | 178 | 238 | 181 | 717 | 32 | A | 0 | 8917 | 0
87604 | 2019-03-24 | 00:39:43 | 68 | 78 | 가동 | 732 | 122 | 121 | 110 | 112 | 330 | 50 | 171 | 149 | 233 | 219 | 347 | 695 | 30 | A | 23 | 8413 | 0
87605 | 2019-03-24 | 00:41:29 | -1 | 137 | 가동 | 732 | 134 | 121 | 110 | 112 | 332 | 48 | 190 | 182 | 180 | 245 | 176 | 716 | 32 | A | 0 | 8917 | 0
87606 | 2019-03-24 | 00:41:44 | 69 | 79 | 가동 | 731 | 120 | 121 | 110 | 112 | 330 | 54 | 172 | 148 | 234 | 220 | 352 | 701 | 30 | A | 23 | 8413 | 0
87607 | 2019-03-24 | 00:43:30 | -1 | 138 | 가동 | 732 | 120 | 121 | 110 | 112 | 332 | 52 | 194 | 182 | 181 | 248 | 178 | 709 | 32 | A | 0 | 8917 | 0
87608 | 2019-03-24 | 00:43:46 | 67 | 80 | 가동 | 731 | 121 | 121 | 110 | 111 | 330 | 51 | 172 | 149 | 235 | 221 | 355 | 693 | 30 | A | 23 | 8413 | 0
87609 | 2019-03-24 | 00:45:31 | -1 | 139 | 가동 | 732 | 120 | 121 | 110 | 111 | 332 | 55 | 196 | 182 | 182 | 251 | 177 | 709 | 32 | A | 0 | 8917 | 0
87610 | 2019-03-24 | 00:45:47 | 66 | 81 | 가동 | 730 | 121 | 122 | 110 | 112 | 330 | 52 | 173 | 149 | 235 | 222 | 357 | 701 | 30 | A | 23 | 8413 | 0
87611 | 2019-03-24 | 00:47:29 | -1 | 140 | 가동 | 732 | 121 | 118 | 110 | 112 | 332 | 54 | 198 | 182 | 183 | 254 | 174 | 703 | 32 | A | 0 | 8917 | 0
87612 | 2019-03-24 | 00:48:11 | 66 | 82 | 가동 | 729 | 141 | 143 | 110 | 112 | 330 | 52 | 165 | 141 | 226 | 211 | 347 | 700 | 30 | A | 23 | 8413 | 0
87613 | 2019-03-24 | 00:49:30 | -1 | 141 | 가동 | 732 | 117 | 121 | 110 | 112 | 332 | 54 | 198 | 182 | 183 | 254 | 166 | 717 | 32 | A | 0 | 8917 | 0
87614 | 2019-03-24 | 00:50:16 | 64 | 83 | 가동 | 729 | 123 | 121 | 110 | 112 | 330 | 54 | 170 | 147 | 230 | 216 | 350 | 687 | 30 | A | 23 | 8413 | 0
87615 | 2019-03-24 | 00:52:14 | 64 | 84 | 가동 | 728 | 121 | 121 | 110 | 112 | 330 | 49 | 173 | 148 | 230 | 218 | 353 | 700 | 30 | A | 23 | 8413 | 0
87616 | 2019-03-24 | 00:53:01 | -1 | 142 | 가동 | 731 | 120 | 212 | 110 | 112 | 332 | 49 | 160 | 182 | 166 | 218 | 148 | 714 | 32 | A | 0 | 8917 | 0
87617 | 2019-03-24 | 00:54:16 | 63 | 85 | 가동 | 728 | 121 | 122 | 110 | 112 | 330 | 53 | 173 | 149 | 230 | 219 | 355 | 700 | 30 | A | 23 | 8413 | 0
87618 | 2019-03-24 | 00:54:57 | -1 | 143 | 가동 | 731 | 211 | 116 | 110 | 113 | 332 | 50 | 177 | 182 | 173 | 232 | 150 | 714 | 32 | A | 0 | 8917 | 0
87619 | 2019-03-24 | 00:56:53 | -1 | 144 | 가동 | 731 | 115 | 116 | 110 | 112 | 332 | 54 | 190 | 182 | 178 | 240 | 165 | 698 | 32 | A | 0 | 8917 | 0
87620 | 2019-03-24 | 00:57:07 | 62 | 86 | 가동 | 727 | 171 | 171 | 110 | 112 | 330 | 49 | 159 | 135 | 211 | 193 | 332 | 701 | 30 | A | 23 | 8413 | 0
87621 | 2019-03-24 | 00:58:50 | -1 | 145 | 가동 | 731 | 116 | 116 | 110 | 112 | 332 | 54 | 195 | 182 | 180 | 245 | 171 | 714 | 32 | A | 0 | 8917 | 0
87622 | 2019-03-24 | 00:59:09 | 61 | 87 | 가동 | 727 | 121 | 121 | 110 | 112 | 330 | 50 | 165 | 144 | 220 | 204 | 346 | 696 | 30 | A | 23 | 8413 | 0
87623 | 2019-03-24 | 01:00:47 | -1 | 146 | 가동 | 731 | 116 | 117 | 110 | 113 | 332 | 51 | 198 | 182 | 181 | 249 | 176 | 716 | 32 | A | 0 | 8917 | 0
87624 | 2019-03-24 | 01:01:11 | 60 | 88 | 가동 | 728 | 120 | 121 | 110 | 112 | 330 | 52 | 170 | 147 | 225 | 211 | 352 | 700 | 30 | A | 23 | 8413 | 0
87625 | 2019-03-24 | 01:02:44 | -1 | 147 | 가동 | 731 | 117 | 116 | 110 | 112 | 332 | 53 | 199 | 182 | 182 | 251 | 180 | 707 | 32 | A | 0 | 8917 | 0
87626 | 2019-03-24 | 01:03:10 | 60 | 89 | 가동 | 729 | 121 | 121 | 110 | 112 | 330 | 52 | 171 | 148 | 228 | 215 | 351 | 699 | 30 | A | 23 | 8413 | 0
87627 | 2019-03-24 | 01:04:41 | -1 | 148 | 가동 | 730 | 116 | 117 | 110 | 112 | 332 | 53 | 200 | 182 | 183 | 252 | 179 | 698 | 32 | A | 0 | 8917 | 0
87628 | 2019-03-24 | 01:05:11 | 58 | 90 | 가동 | 730 | 120 | 121 | 110 | 112 | 330 | 52 | 173 | 149 | 229 | 217 | 353 | 693 | 30 | A | 23 | 8413 | 0
87629 | 2019-03-24 | 01:06:39 | -1 | 149 | 가동 | 729 | 117 | 118 | 110 | 112 | 332 | 54 | 199 | 182 | 183 | 254 | 184 | 697 | 32 | A | 0 | 8917 | 0
87630 | 2019-03-24 | 01:07:13 | 57 | 91 | 가동 | 731 | 120 | 122 | 110 | 112 | 330 | 48 | 174 | 149 | 228 | 214 | 357 | 690 | 30 | A | 23 | 8413 | 0
87631 | 2019-03-24 | 01:08:38 | -1 | 150 | 가동 | 729 | 117 | 118 | 110 | 112 | 332 | 54 | 199 | 182 | 183 | 254 | 183 | 710 | 32 | A | 0 | 8917 | 0
87632 | 2019-03-24 | 01:09:16 | 57 | 92 | 가동 | 731 | 122 | 121 | 110 | 112 | 331 | 54 | 174 | 149 | 229 | 214 | 358 | 700 | 29 | A | 23 | 8413 | 0
87633 | 2019-03-24 | 01:10:32 | -1 | 151 | 가동 | 729 | 118 | 114 | 110 | 112 | 332 | 56 | 201 | 183 | 184 | 256 | 186 | 711 | 32 | A | 0 | 8917 | 0
87634 | 2019-03-24 | 01:11:29 | 55 | 93 | 가동 | 731 | 121 | 133 | 110 | 111 | 331 | 54 | 170 | 145 | 225 | 210 | 350 | 700 | 29 | A | 23 | 8413 | 0
87635 | 2019-03-24 | 01:12:30 | -1 | 152 | 가동 | 729 | 114 | 117 | 110 | 112 | 332 | 52 | 200 | 183 | 184 | 256 | 185 | 713 | 32 | A | 0 | 8917 | 0
87636 | 2019-03-24 | 01:13:29 | 54 | 94 | 가동 | 731 | 132 | 121 | 110 | 112 | 331 | 53 | 173 | 148 | 227 | 212 | 352 | 699 | 29 | A | 23 | 8413 | 0
87637 | 2019-03-24 | 01:14:25 | -1 | 153 | 가동 | 730 | 116 | 116 | 110 | 112 | 332 | 54 | 201 | 183 | 184 | 258 | 185 | 700 | 32 | A | 0 | 8917 | 0
87638 | 2019-03-24 | 01:16:22 | -1 | 154 | 가동 | 730 | 116 | 117 | 110 | 112 | 332 | 56 | 201 | 183 | 185 | 258 | 183 | 710 | 31 | A | 0 | 8917 | 0
87639 | 2019-03-24 | 01:18:19 | -1 | 155 | 가동 | 731 | 116 | 117 | 110 | 112 | 332 | 51 | 201 | 183 | 185 | 258 | 183 | 718 | 32 | A | 0 | 8917 | 0
87640 | 2019-03-24 | 01:19:09 | 54 | 95 | 가동 | 730 | 132 | 121 | 110 | 112 | 331 | 47 | 121 | 111 | 183 | 145 | 280 | 700 | 29 | D | 23 | 8413 | 1
87641 | 2019-03-24 | 01:20:15 | -1 | 156 | 가동 | 731 | 117 | 116 | 110 | 112 | 332 | 54 | 200 | 183 | 185 | 256 | 183 | 723 | 32 | A | 0 | 8917 | 0
87642 | 2019-03-24 | 01:21:10 | 53 | 96 | 가동 | 729 | 119 | 121 | 110 | 112 | 331 | 54 | 143 | 131 | 204 | 176 | 312 | 701 | 29 | A | 23 | 8413 | 0
87643 | 2019-03-24 | 01:22:15 | -1 | 157 | 가동 | 732 | 116 | 118 | 110 | 112 | 332 | 52 | 200 | 183 | 185 | 257 | 186 | 714 | 32 | A | 0 | 8917 | 0
87644 | 2019-03-24 | 01:23:11 | 52 | 97 | 가동 | 728 | 121 | 121 | 110 | 112 | 330 | 52 | 154 | 140 | 215 | 192 | 330 | 699 | 29 | A | 23 | 8413 | 0
87645 | 2019-03-24 | 01:24:11 | -1 | 158 | 가동 | 732 | 117 | 118 | 110 | 112 | 332 | 54 | 200 | 183 | 185 | 256 | 190 | 713 | 32 | A | 0 | 8917 | 0
87646 | 2019-03-24 | 01:25:15 | 52 | 98 | 가동 | 728 | 121 | 121 | 110 | 112 | 330 | 52 | 161 | 143 | 221 | 203 | 340 | 700 | 29 | A | 23 | 8413 | 0
87647 | 2019-03-24 | 01:26:10 | -1 | 159 | 가동 | 731 | 117 | 118 | 110 | 112 | 332 | 51 | 200 | 183 | 184 | 256 | 191 | 707 | 32 | A | 0 | 8917 | 0
87648 | 2019-03-24 | 01:27:25 | 50 | 99 | 가동 | 728 | 121 | 121 | 110 | 112 | 331 | 54 | 165 | 145 | 224 | 210 | 347 | 702 | 29 | A | 23 | 8413 | 0
87649 | 2019-03-24 | 01:28:04 | -1 | 160 | 가동 | 731 | 118 | 115 | 110 | 112 | 332 | 55 | 201 | 183 | 185 | 258 | 191 | 712 | 32 | A | 0 | 8917 | 0
87650 | 2019-03-24 | 01:29:16 | 49 | 100 | 가동 | 728 | 121 | 121 | 110 | 112 | 330 | 53 | 168 | 146 | 226 | 213 | 351 | 700 | 29 | A | 23 | 8413 | 0
87651 | 2019-03-24 | 01:30:01 | -1 | 161 | 가동 | 731 | 114 | 116 | 110 | 112 | 332 | 52 | 201 | 183 | 185 | 256 | 190 | 713 | 32 | A | 0 | 8917 | 0
87652 | 2019-03-24 | 01:31:17 | 48 | 101 | 가동 | 729 | 121 | 121 | 110 | 112 | 331 | 52 | 171 | 147 | 227 | 213 | 353 | 700 | 29 | A | 23 | 8413 | 0
87653 | 2019-03-24 | 01:31:58 | -1 | 162 | 가동 | 731 | 116 | 117 | 110 | 112 | 332 | 56 | 201 | 183 | 185 | 256 | 183 | 723 | 32 | A | 0 | 8917 | 0
87654 | 2019-03-24 | 01:33:19 | 48 | 102 | 가동 | 730 | 121 | 121 | 110 | 112 | 330 | 52 | 172 | 148 | 228 | 215 | 355 | 700 | 29 | A | 23 | 8413 | 0
87655 | 2019-03-24 | 01:33:57 | -1 | 163 | 가동 | 730 | 117 | 118 | 110 | 112 | 332 | 55 | 200 | 183 | 184 | 257 | 184 | 711 | 32 | A | 0 | 8917 | 0
87656 | 2019-03-24 | 01:35:22 | 47 | 103 | 가동 | 730 | 121 | 121 | 110 | 112 | 330 | 54 | 173 | 148 | 229 | 214 | 356 | 699 | 29 | A | 23 | 8413 | 0
87657 | 2019-03-24 | 01:36:05 | -1 | 164 | 가동 | 730 | 118 | 126 | 110 | 112 | 332 | 55 | 197 | 183 | 183 | 253 | 185 | 701 | 32 | A | 0 | 8917 | 0
87658 | 2019-03-24 | 01:37:22 | 46 | 104 | 가동 | 729 | 121 | 122 | 110 | 112 | 330 | 54 | 174 | 149 | 229 | 213 | 356 | 701 | 29 | A | 23 | 8413 | 0
87659 | 2019-03-24 | 01:38:02 | -1 | 165 | 가동 | 729 | 126 | 119 | 110 | 112 | 332 | 52 | 197 | 183 | 183 | 255 | 183 | 710 | 32 | A | 0 | 8917 | 0
87660 | 2019-03-24 | 01:39:24 | 45 | 105 | 가동 | 731 | 121 | 121 | 110 | 112 | 331 | 53 | 174 | 149 | 229 | 213 | 358 | 700 | 29 | A | 23 | 8413 | 0
87661 | 2019-03-24 | 01:40:02 | -1 | 166 | 가동 | 728 | 119 | 119 | 110 | 112 | 332 | 56 | 198 | 183 | 184 | 255 | 183 | 713 | 32 | A | 0 | 8917 | 0
87662 | 2019-03-24 | 01:41:25 | 44 | 106 | 가동 | 731 | 121 | 122 | 110 | 112 | 331 | 54 | 175 | 149 | 230 | 217 | 359 | 701 | 29 | A | 23 | 8413 | 0
87663 | 2019-03-24 | 01:42:01 | -1 | 167 | 가동 | 728 | 120 | 118 | 110 | 112 | 332 | 48 | 199 | 183 | 184 | 256 | 184 | 707 | 32 | A | 0 | 8917 | 0
87664 | 2019-03-24 | 01:43:28 | 58 | 107 | 가동 | 731 | 121 | 122 | 10 | 112 | 325 | 55 | 175 | 149 | 228 | 214 | 358 | 700 | 29 | A | 23 | 8413 | 1
87665 | 2019-03-24 | 01:44:01 | -1 | 168 | 가동 | 729 | 118 | 120 | 110 | 112 | 332 | 54 | 199 | 183 | 184 | 257 | 186 | 707 | 32 | A | 0 | 8917 | 0
87666 | 2019-03-24 | 01:45:42 | 84 | 108 | 가동 | 726 | 121 | 133 | 110 | 112 | 330 | 49 | 171 | 146 | 225 | 211 | 352 | 699 | 29 | A | 23 | 8413 | 0
87667 | 2019-03-24 | 01:46:01 | -1 | 169 | 가동 | 730 | 119 | 120 | 110 | 112 | 332 | 52 | 199 | 184 | 184 | 257 | 180 | 715 | 32 | A | 0 | 8917 | 0
87668 | 2019-03-24 | 01:47:51 | 84 | 109 | 가동 | 718 | 132 | 127 | 110 | 112 | 330 | 46 | 171 | 146 | 225 | 211 | 354 | 696 | 30 | A | 23 | 8413 | 0
87669 | 2019-03-24 | 01:48:00 | -1 | 170 | 가동 | 730 | 119 | 120 | 110 | 112 | 332 | 54 | 199 | 184 | 184 | 258 | 172 | 708 | 32 | A | 0 | 8917 | 0
87670 | 2019-03-24 | 01:49:51 | 85 | 110 | 가동 | 713 | 127 | 121 | 110 | 112 | 330 | 46 | 172 | 148 | 227 | 213 | 355 | 700 | 29 | A | 23 | 8413 | 0
87671 | 2019-03-24 | 01:50:00 | -1 | 171 | 가동 | 731 | 119 | 120 | 110 | 112 | 332 | 52 | 199 | 184 | 184 | 258 | 177 | 683 | 32 | A | 0 | 8917 | 0
87672 | 2019-03-24 | 01:51:53 | 84 | 111 | 가동 | 710 | 121 | 123 | 110 | 113 | 330 | 48 | 172 | 148 | 227 | 214 | 357 | 700 | 29 | A | 23 | 8413 | 0
87673 | 2019-03-24 | 01:52:01 | -1 | 172 | 가동 | 731 | 119 | 121 | 110 | 112 | 332 | 56 | 199 | 184 | 184 | 258 | 180 | 720 | 32 | A | 0 | 8917 | 0
87674 | 2019-03-24 | 01:53:55 | 83 | 112 | 가동 | 710 | 122 | 121 | 110 | 112 | 330 | 51 | 174 | 149 | 228 | 215 | 359 | 698 | 29 | A | 23 | 8413 | 0
87675 | 2019-03-24 | 01:54:02 | -1 | 173 | 가동 | 731 | 120 | 121 | 110 | 112 | 332 | 55 | 199 | 184 | 184 | 257 | 180 | 713 | 32 | A | 0 | 8917 | 0
87676 | 2019-03-24 | 01:55:55 | 82 | 113 | 가동 | 711 | 120 | 121 | 110 | 112 | 330 | 48 | 175 | 149 | 229 | 214 | 360 | 696 | 29 | A | 23 | 8413 | 0
87677 | 2019-03-24 | 01:56:03 | -1 | 174 | 가동 | 731 | 120 | 120 | 110 | 112 | 332 | 55 | 199 | 184 | 184 | 257 | 176 | 703 | 32 | A | 0 | 8917 | 0
87678 | 2019-03-24 | 01:57:56 | 81 | 114 | 가동 | 711 | 120 | 121 | 110 | 112 | 330 | 49 | 174 | 150 | 229 | 214 | 361 | 698 | 29 | A | 23 | 8413 | 0
87679 | 2019-03-24 | 01:58:03 | -1 | 175 | 가동 | 731 | 120 | 121 | 110 | 112 | 332 | 50 | 198 | 184 | 184 | 256 | 173 | 709 | 32 | A | 0 | 8917 | 0
87680 | 2019-03-24 | 01:59:58 | 80 | 115 | 가동 | 712 | 121 | 122 | 110 | 112 | 330 | 49 | 175 | 149 | 229 | 214 | 362 | 699 | 29 | A | 23 | 8413 | 0
87681 | 2019-03-24 | 02:00:03 | -1 | 176 | 가동 | 731 | 120 | 120 | 110 | 112 | 332 | 53 | 198 | 184 | 184 | 254 | 179 | 709 | 32 | A | 0 | 8917 | 0
87682 | 2019-03-24 | 02:02:01 | 80 | 116 | 가동 | 712 | 122 | 121 | 110 | 112 | 330 | 49 | 176 | 149 | 228 | 213 | 360 | 695 | 30 | A | 23 | 8413 | 0
87683 | 2019-03-24 | 02:02:06 | -1 | 177 | 가동 | 731 | 119 | 120 | 110 | 111 | 332 | 52 | 198 | 184 | 184 | 254 | 178 | 730 | 32 | A | 0 | 8917 | 0
87684 | 2019-03-24 | 02:04:04 | -1 | 178 | 가동 | 731 | 119 | 120 | 110 | 112 | 332 | 55 | 198 | 184 | 184 | 255 | 175 | 710 | 32 | A | 0 | 8917 | 0
87685 | 2019-03-24 | 02:04:05 | 80 | 117 | 가동 | 712 | 121 | 121 | 110 | 112 | 330 | 49 | 176 | 149 | 230 | 215 | 358 | 700 | 29 | A | 23 | 8413 | 0
87686 | 2019-03-24 | 02:07:02 | 80 | 118 | 가동 | 712 | 121 | 177 | 110 | 112 | 331 | 49 | 157 | 134 | 210 | 188 | 333 | 700 | 29 | A | 23 | 8413 | 0
87687 | 2019-03-24 | 02:07:55 | -1 | 179 | 가동 | 731 | 120 | 229 | 110 | 112 | 333 | 51 | 155 | 184 | 165 | 215 | 160 | 710 | 32 | A | 0 | 8917 | 0
87688 | 2019-03-24 | 02:09:01 | 80 | 119 | 가동 | 712 | 176 | 121 | 110 | 112 | 331 | 47 | 166 | 143 | 219 | 202 | 347 | 700 | 29 | A | 23 | 8413 | 0
87689 | 2019-03-24 | 02:09:49 | -1 | 180 | 가동 | 731 | 228 | 115 | 110 | 112 | 332 | 51 | 175 | 183 | 172 | 227 | 165 | 711 | 32 | A | 0 | 8917 | 0
87690 | 2019-03-24 | 02:11:28 | 80 | 120 | 가동 | 712 | 120 | 121 | 110 | 112 | 331 | 49 | 169 | 147 | 223 | 207 | 353 | 697 | 29 | A | 23 | 8413 | 0
87691 | 2019-03-24 | 02:11:51 | -1 | 181 | 가동 | 731 | 114 | 118 | 110 | 112 | 332 | 54 | 188 | 183 | 177 | 235 | 174 | 709 | 32 | A | 0 | 8917 | 0
87692 | 2019-03-24 | 02:13:03 | 80 | 121 | 가동 | 712 | 121 | 121 | 110 | 112 | 330 | 47 | 172 | 148 | 225 | 209 | 355 | 700 | 29 | A | 23 | 8413 | 0
87693 | 2019-03-24 | 02:13:45 | -1 | 182 | 가동 | 731 | 118 | 119 | 110 | 112 | 332 | 54 | 193 | 183 | 179 | 242 | 174 | 711 | 32 | A | 0 | 8917 | 0
87694 | 2019-03-24 | 02:15:03 | 80 | 122 | 가동 | 712 | 120 | 121 | 110 | 112 | 330 | 48 | 173 | 149 | 226 | 209 | 357 | 698 | 29 | A | 23 | 8413 | 0
87695 | 2019-03-24 | 02:15:40 | -1 | 183 | 가동 | 731 | 118 | 116 | 110 | 112 | 332 | 54 | 196 | 183 | 181 | 248 | 177 | 700 | 32 | A | 0 | 8917 | 0
87696 | 2019-03-24 | 02:17:24 | 80 | 123 | 가동 | 712 | 120 | 121 | 110 | 112 | 330 | 49 | 175 | 149 | 227 | 210 | 358 | 700 | 29 | A | 23 | 8413 | 0
87697 | 2019-03-24 | 02:17:39 | -1 | 184 | 가동 | 731 | 116 | 117 | 110 | 112 | 332 | 56 | 198 | 183 | 182 | 250 | 178 | 715 | 32 | A | 0 | 8917 | 0
87698 | 2019-03-24 | 02:19:05 | 79 | 124 | 가동 | 713 | 121 | 122 | 110 | 112 | 330 | 48 | 175 | 150 | 227 | 210 | 360 | 700 | 30 | A | 23 | 8413 | 0
87699 | 2019-03-24 | 02:19:35 | -1 | 185 | 가동 | 732 | 116 | 117 | 110 | 112 | 332 | 54 | 198 | 183 | 183 | 249 | 177 | 716 | 32 | A | 0 | 8917 | 0
87700 | 2019-03-24 | 02:21:33 | -1 | 186 | 가동 | 728 | 117 | 117 | 110 | 113 | 332 | 54 | 199 | 183 | 183 | 249 | 181 | 702 | 32 | A | 0 | 8917 | 0
87701 | 2019-03-24 | 02:22:58 | 72 | 125 | 가동 | 723 | 121 | 122 | 110 | 112 | 330 | 49 | 143 | 123 | 196 | 167 | 312 | 698 | 29 | A | 23 | 8413 | 0
87702 | 2019-03-24 | 02:23:30 | -1 | 187 | 가동 | 729 | 116 | 118 | 110 | 112 | 333 | 11 | 198 | 183 | 183 | 250 | 182 | 708 | 32 | A | 0 | 8917 | 1
87703 | 2019-03-24 | 02:24:59 | 71 | 126 | 가동 | 723 | 138 | 121 | 110 | 111 | 331 | 50 | 157 | 139 | 212 | 190 | 332 | 700 | 29 | A | 23 | 8413 | 0
87704 | 2019-03-24 | 02:27:01 | 70 | 127 | 가동 | 725 | 121 | 121 | 110 | 112 | 330 | 50 | 164 | 144 | 220 | 199 | 346 | 698 | 29 | A | 23 | 8413 | 0
87705 | 2019-03-24 | 02:29:01 | 69 | 128 | 가동 | 725 | 120 | 121 | 110 | 112 | 330 | 52 | 168 | 146 | 222 | 203 | 353 | 702 | 29 | A | 23 | 8413 | 0
87706 | 2019-03-24 | 02:31:04 | 69 | 129 | 가동 | 726 | 121 | 122 | 110 | 111 | 330 | 51 | 170 | 147 | 225 | 206 | 358 | 700 | 29 | A | 23 | 8413 | 0
87707 | 2019-03-24 | 02:33:05 | 68 | 130 | 가동 | 727 | 122 | 121 | 110 | 112 | 331 | 50 | 172 | 148 | 225 | 208 | 358 | 699 | 29 | A | 23 | 8413 | 0
87708 | 2019-03-24 | 02:34:18 | -1 | 188 | 가동 | 731 | 116 | 118 | 110 | 112 | 159 | 42 | 97 | 180 | 133 | 128 | 103 | 710 | 31 | D | 0 | 8917 | 1
87709 | 2019-03-24 | 02:35:06 | 67 | 131 | 가동 | 727 | 120 | 121 | 110 | 112 | 330 | 52 | 173 | 149 | 227 | 211 | 359 | 701 | 29 | A | 23 | 8413 | 0
87710 | 2019-03-24 | 02:36:19 | -1 | 189 | 가동 | 731 | 144 | 116 | 110 | 112 | 333 | 54 | 139 | 179 | 146 | 160 | 128 | 711 | 31 | A | 0 | 8917 | 0
87711 | 2019-03-24 | 02:37:07 | 66 | 132 | 가동 | 728 | 121 | 121 | 110 | 111 | 330 | 53 | 174 | 149 | 229 | 214 | 360 | 700 | 29 | A | 23 | 8413 | 0
87712 | 2019-03-24 | 02:38:15 | -1 | 190 | 가동 | 731 | 117 | 120 | 110 | 112 | 332 | 53 | 167 | 179 | 158 | 190 | 160 | 711 | 31 | A | 0 | 8917 | 0
87713 | 2019-03-24 | 02:39:10 | 65 | 133 | 가동 | 728 | 121 | 122 | 110 | 112 | 330 | 51 | 176 | 150 | 230 | 212 | 361 | 701 | 29 | A | 23 | 8413 | 0
87714 | 2019-03-24 | 02:40:20 | -1 | 191 | 가동 | 731 | 120 | 122 | 110 | 112 | 333 | 56 | 179 | 178 | 164 | 206 | 174 | 716 | 31 | A | 0 | 8917 | 0
87715 | 2019-03-24 | 02:41:10 | 64 | 134 | 가동 | 728 | 121 | 121 | 110 | 112 | 330 | 53 | 176 | 150 | 230 | 213 | 362 | 701 | 29 | A | 23 | 8413 | 0
87716 | 2019-03-24 | 02:42:16 | -1 | 192 | 가동 | 730 | 122 | 119 | 110 | 112 | 332 | 55 | 185 | 178 | 169 | 221 | 178 | 704 | 31 | A | 0 | 8917 | 0
87717 | 2019-03-24 | 02:43:13 | 63 | 135 | 가동 | 728 | 121 | 122 | 110 | 112 | 330 | 52 | 175 | 150 | 230 | 213 | 363 | 698 | 29 | A | 23 | 8413 | 0
87718 | 2019-03-24 | 02:44:17 | -1 | 193 | 가동 | 729 | 119 | 121 | 110 | 112 | 332 | 55 | 187 | 178 | 172 | 226 | 182 | 705 | 31 | A | 0 | 8917 | 0
87719 | 2019-03-24 | 02:45:14 | 62 | 136 | 가동 | 729 | 121 | 122 | 110 | 112 | 330 | 51 | 176 | 150 | 230 | 211 | 363 | 703 | 29 | A | 23 | 8413 | 0
87720 | 2019-03-24 | 02:46:18 | -1 | 194 | 가동 | 728 | 121 | 121 | 110 | 112 | 333 | 56 | 188 | 179 | 173 | 233 | 183 | 710 | 31 | A | 0 | 8917 | 0
87721 | 2019-03-24 | 02:47:18 | 62 | 137 | 가동 | 729 | 121 | 121 | 110 | 112 | 330 | 52 | 176 | 150 | 231 | 212 | 363 | 694 | 29 | A | 23 | 8413 | 0
87722 | 2019-03-24 | 02:48:20 | -1 | 195 | 가동 | 728 | 121 | 122 | 110 | 112 | 332 | 54 | 189 | 179 | 175 | 233 | 188 | 696 | 31 | A | 0 | 8917 | 0
87723 | 2019-03-24 | 02:49:18 | 61 | 138 | 가동 | 729 | 121 | 122 | 110 | 112 | 330 | 51 | 177 | 151 | 231 | 212 | 361 | 701 | 29 | A | 23 | 8413 | 0
87724 | 2019-03-24 | 02:50:24 | -1 | 196 | 가동 | 730 | 121 | 124 | 110 | 112 | 332 | 56 | 188 | 179 | 175 | 237 | 186 | 713 | 31 | A | 0 | 8917 | 0
87725 | 2019-03-24 | 02:51:20 | 60 | 139 | 가동 | 731 | 121 | 122 | 110 | 112 | 330 | 53 | 177 | 151 | 230 | 212 | 362 | 702 | 29 | A | 23 | 8413 | 0
87726 | 2019-03-24 | 02:52:24 | -1 | 197 | 가동 | 731 | 124 | 120 | 110 | 112 | 332 | 55 | 189 | 179 | 176 | 238 | 185 | 713 | 31 | A | 0 | 8917 | 0
87727 | 2019-03-24 | 02:53:21 | 59 | 140 | 가동 | 731 | 122 | 122 | 110 | 112 | 330 | 51 | 177 | 150 | 230 | 211 | 362 | 701 | 29 | A | 23 | 8413 | 0
87728 | 2019-03-24 | 02:54:26 | -1 | 198 | 가동 | 732 | 120 | 122 | 110 | 112 | 332 | 56 | 189 | 180 | 177 | 241 | 188 | 713 | 31 | A | 0 | 8917 | 0
87729 | 2019-03-24 | 02:55:23 | 58 | 141 | 가동 | 731 | 121 | 122 | 110 | 112 | 331 | 52 | 177 | 150 | 231 | 213 | 363 | 696 | 28 | A | 23 | 8413 | 0
87730 | 2019-03-24 | 02:56:30 | -1 | 199 | 가동 | 732 | 121 | 123 | 110 | 112 | 332 | 56 | 189 | 180 | 177 | 243 | 187 | 703 | 31 | A | 0 | 8917 | 0
87731 | 2019-03-24 | 02:57:28 | 57 | 142 | 가동 | 732 | 124 | 125 | 110 | 112 | 331 | 53 | 176 | 150 | 231 | 212 | 363 | 701 | 28 | A | 23 | 8413 | 0
87732 | 2019-03-24 | 02:58:30 | -1 | 200 | 가동 | 732 | 123 | 121 | 110 | 112 | 332 | 56 | 190 | 180 | 178 | 243 | 186 | 696 | 31 | A | 0 | 8917 | 0
87733 | 2019-03-24 | 02:59:36 | 56 | 143 | 가동 | 732 | 129 | 129 | 110 | 112 | 330 | 54 | 174 | 148 | 229 | 213 | 359 | 692 | 28 | A | 23 | 8413 | 0
87734 | 2019-03-24 | 03:00:33 | -1 | 201 | 가동 | 732 | 121 | 122 | 110 | 112 | 332 | 56 | 190 | 180 | 178 | 245 | 186 | 716 | 31 | A | 0 | 8917 | 0
87735 | 2019-03-24 | 03:01:38 | 55 | 144 | 가동 | 732 | 121 | 121 | 110 | 113 | 330 | 53 | 176 | 150 | 231 | 217 | 360 | 702 | 28 | A | 23 | 8413 | 0
87736 | 2019-03-24 | 03:02:35 | -1 | 202 | 가동 | 731 | 122 | 122 | 110 | 112 | 332 | 56 | 190 | 180 | 178 | 246 | 185 | 710 | 31 | A | 0 | 8917 | 0
87737 | 2019-03-24 | 03:03:40 | 55 | 145 | 가동 | 731 | 121 | 121 | 110 | 112 | 330 | 54 | 177 | 151 | 231 | 218 | 359 | 696 | 28 | A | 23 | 8413 | 0
87738 | 2019-03-24 | 03:04:39 | -1 | 203 | 가동 | 731 | 121 | 124 | 110 | 112 | 332 | 55 | 189 | 180 | 178 | 246 | 185 | 693 | 31 | A | 0 | 8917 | 0
87739 | 2019-03-24 | 03:05:40 | 53 | 146 | 가동 | 730 | 121 | 121 | 110 | 112 | 330 | 54 | 177 | 151 | 231 | 216 | 358 | 700 | 29 | A | 23 | 8413 | 0
87740 | 2019-03-24 | 03:06:58 | -1 | 204 | 가동 | 729 | 123 | 137 | 110 | 112 | 333 | 56 | 183 | 180 | 176 | 240 | 189 | 731 | 31 | A | 0 | 8917 | 0
87741 | 2019-03-24 | 03:07:41 | 52 | 147 | 가동 | 729 | 121 | 121 | 110 | 112 | 331 | 54 | 178 | 151 | 231 | 217 | 360 | 700 | 28 | A | 23 | 8413 | 0
87742 | 2019-03-24 | 03:08:58 | -1 | 205 | 가동 | 729 | 137 | 121 | 110 | 112 | 332 | 56 | 186 | 180 | 177 | 243 | 187 | 715 | 31 | A | 0 | 8917 | 0
87743 | 2019-03-24 | 03:09:43 | 52 | 148 | 가동 | 729 | 121 | 121 | 110 | 112 | 331 | 54 | 178 | 151 | 231 | 216 | 360 | 703 | 28 | A | 23 | 8413 | 0
87744 | 2019-03-24 | 03:11:20 | -1 | 206 | 가동 | 730 | 120 | 141 | 110 | 112 | 332 | 53 | 180 | 180 | 174 | 236 | 189 | 707 | 31 | A | 0 | 8917 | 0
87745 | 2019-03-24 | 03:11:46 | 48 | 149 | 가동 | 729 | 122 | 121 | 110 | 112 | 331 | 53 | 178 | 151 | 232 | 217 | 359 | 702 | 28 | A | 23 | 8413 | 0
87746 | 2019-03-24 | 03:13:18 | -1 | 207 | 가동 | 731 | 141 | 118 | 110 | 112 | 332 | 56 | 185 | 180 | 177 | 240 | 189 | 707 | 30 | A | 0 | 8917 | 0
87747 | 2019-03-24 | 03:13:47 | 72 | 150 | 가동 | 729 | 121 | 122 | 110 | 112 | 330 | 51 | 178 | 151 | 232 | 217 | 359 | 696 | 29 | A | 23 | 8413 | 0
87748 | 2019-03-24 | 03:15:21 | -1 | 208 | 가동 | 732 | 118 | 122 | 110 | 112 | 332 | 56 | 188 | 180 | 178 | 242 | 191 | 710 | 31 | A | 0 | 8917 | 0
87749 | 2019-03-24 | 03:15:50 | 101 | 151 | 가동 | 723 | 121 | 122 | 110 | 112 | 330 | 48 | 177 | 151 | 232 | 213 | 360 | 701 | 28 | A | 23 | 8413 | 0
87750 | 2019-03-24 | 03:17:39 | -1 | 209 | 가동 | 732 | 123 | 136 | 110 | 112 | 332 | 55 | 183 | 180 | 175 | 238 | 185 | 718 | 31 | A | 0 | 8917 | 0
87751 | 2019-03-24 | 03:17:50 | 101 | 152 | 가동 | 717 | 121 | 121 | 110 | 112 | 330 | 42 | 178 | 151 | 230 | 213 | 359 | 700 | 28 | A | 23 | 8413 | 0
87752 | 2019-03-24 | 03:19:40 | -1 | 210 | 가동 | 733 | 136 | 122 | 110 | 112 | 334 | 55 | 186 | 180 | 177 | 242 | 180 | 718 | 30 | A | 0 | 8917 | 0
87753 | 2019-03-24 | 03:19:50 | 102 | 153 | 가동 | 711 | 120 | 120 | 110 | 112 | 330 | 42 | 178 | 151 | 230 | 214 | 360 | 698 | 28 | A | 23 | 8413 | 0
87754 | 2019-03-24 | 03:21:51 | 101 | 154 | 가동 | 709 | 120 | 120 | 110 | 111 | 330 | 48 | 178 | 151 | 229 | 213 | 358 | 698 | 28 | A | 23 | 8413 | 0
87755 | 2019-03-24 | 03:22:21 | -1 | 211 | 가동 | 732 | 122 | 156 | 110 | 112 | 332 | 52 | 173 | 180 | 171 | 229 | 187 | 708 | 31 | A | 0 | 8917 | 0
87756 | 2019-03-24 | 03:23:52 | 100 | 155 | 가동 | 709 | 120 | 121 | 110 | 112 | 330 | 46 | 177 | 151 | 228 | 211 | 358 | 700 | 28 | A | 23 | 8413 | 0
87757 | 2019-03-24 | 03:24:15 | -1 | 212 | 가동 | 731 | 155 | 118 | 110 | 112 | 332 | 54 | 182 | 180 | 175 | 238 | 188 | 712 | 30 | A | 0 | 8917 | 0
87758 | 2019-03-24 | 03:25:53 | 100 | 156 | 가동 | 709 | 120 | 121 | 110 | 112 | 331 | 48 | 177 | 151 | 227 | 210 | 358 | 699 | 28 | A | 23 | 8413 | 0
87759 | 2019-03-24 | 03:26:35 | -1 | 213 | 가동 | 731 | 117 | 123 | 110 | 112 | 333 | 56 | 186 | 180 | 177 | 241 | 190 | 706 | 31 | A | 0 | 8917 | 0
87760 | 2019-03-24 | 03:27:54 | 99 | 157 | 가동 | 709 | 120 | 121 | 110 | 111 | 330 | 50 | 177 | 150 | 229 | 213 | 358 | 700 | 29 | A | 23 | 8413 | 0
87761 | 2019-03-24 | 03:28:19 | -1 | 214 | 가동 | 730 | 124 | 120 | 110 | 112 | 332 | 53 | 188 | 180 | 178 | 244 | 193 | 714 | 31 | A | 0 | 8917 | 0
87762 | 2019-03-24 | 03:29:55 | 98 | 158 | 가동 | 710 | 120 | 121 | 110 | 112 | 330 | 50 | 177 | 151 | 230 | 216 | 356 | 700 | 28 | A | 23 | 8413 | 0
87763 | 2019-03-24 | 03:30:20 | -1 | 215 | 가동 | 729 | 120 | 121 | 110 | 112 | 332 | 53 | 190 | 180 | 178 | 245 | 191 | 709 | 31 | A | 0 | 8917 | 0
87764 | 2019-03-24 | 03:32:06 | 97 | 159 | 가동 | 711 | 129 | 130 | 110 | 112 | 330 | 48 | 174 | 146 | 227 | 212 | 349 | 698 | 28 | A | 23 | 8413 | 0
87765 | 2019-03-24 | 03:32:41 | -1 | 216 | 가동 | 728 | 121 | 140 | 110 | 112 | 332 | 50 | 182 | 180 | 175 | 238 | 187 | 710 | 31 | A | 0 | 8917 | 0
87766 | 2019-03-24 | 03:34:06 | 96 | 160 | 가동 | 711 | 121 | 121 | 110 | 112 | 330 | 48 | 176 | 149 | 228 | 214 | 350 | 700 | 28 | A | 23 | 8413 | 0
87767 | 2019-03-24 | 03:36:15 | -1 | 217 | 가동 | 730 | 139 | 207 | 110 | 113 | 332 | 48 | 152 | 180 | 162 | 209 | 176 | 711 | 30 | A | 0 | 8917 | 0
87768 | 2019-03-24 | 03:36:18 | 95 | 161 | 가동 | 712 | 120 | 121 | 110 | 112 | 330 | 50 | 177 | 150 | 230 | 216 | 352 | 695 | 28 | A | 23 | 8413 | 0
87769 | 2019-03-24 | 03:38:08 | 94 | 162 | 가동 | 713 | 120 | 121 | 110 | 112 | 330 | 45 | 178 | 151 | 230 | 216 | 353 | 700 | 28 | A | 23 | 8413 | 0
87770 | 2019-03-24 | 03:38:21 | -1 | 218 | 가동 | 729 | 207 | 134 | 110 | 112 | 332 | 52 | 165 | 180 | 166 | 218 | 176 | 709 | 30 | A | 0 | 8917 | 0
87771 | 2019-03-24 | 03:40:08 | 94 | 163 | 가동 | 713 | 120 | 121 | 110 | 112 | 330 | 48 | 178 | 151 | 231 | 217 | 355 | 697 | 28 | A | 23 | 8413 | 0
87772 | 2019-03-24 | 03:40:17 | -1 | 219 | 가동 | 730 | 133 | 115 | 110 | 112 | 332 | 56 | 179 | 180 | 172 | 230 | 179 | 707 | 30 | A | 0 | 8917 | 0
87773 | 2019-03-24 | 03:42:17 | -1 | 220 | 가동 | 731 | 115 | 120 | 110 | 112 | 332 | 53 | 185 | 180 | 175 | 236 | 186 | 705 | 30 | A | 0 | 8917 | 0
87774 | 2019-03-24 | 03:42:28 | 93 | 164 | 가동 | 714 | 120 | 139 | 110 | 112 | 330 | 47 | 171 | 145 | 224 | 204 | 347 | 699 | 28 | A | 23 | 8413 | 0
87775 | 2019-03-24 | 03:44:19 | -1 | 221 | 가동 | 731 | 120 | 122 | 110 | 112 | 332 | 55 | 187 | 180 | 176 | 239 | 184 | 690 | 30 | A | 0 | 8917 | 0
87776 | 2019-03-24 | 03:44:28 | 93 | 165 | 가동 | 715 | 138 | 121 | 110 | 112 | 330 | 50 | 175 | 149 | 225 | 207 | 353 | 696 | 28 | A | 23 | 8413 | 0
87777 | 2019-03-24 | 03:46:30 | 92 | 166 | 가동 | 717 | 120 | 121 | 110 | 112 | 330 | 48 | 176 | 150 | 228 | 213 | 355 | 700 | 28 | A | 23 | 8413 | 0
87778 | 2019-03-24 | 03:46:40 | -1 | 222 | 가동 | 732 | 121 | 141 | 110 | 112 | 332 | 54 | 180 | 179 | 173 | 233 | 185 | 720 | 30 | A | 0 | 8917 | 0
87779 | 2019-03-24 | 03:48:29 | 90 | 167 | 가동 | 718 | 120 | 120 | 110 | 112 | 330 | 47 | 178 | 150 | 229 | 214 | 357 | 696 | 28 | A | 23 | 8413 | 0
87780 | 2019-03-24 | 03:48:36 | -1 | 223 | 가동 | 732 | 141 | 116 | 110 | 112 | 332 | 52 | 186 | 180 | 176 | 240 | 183 | 711 | 30 | A | 0 | 8917 | 0
87781 | 2019-03-24 | 03:50:30 | 90 | 168 | 가동 | 719 | 120 | 121 | 110 | 112 | 330 | 44 | 178 | 151 | 229 | 212 | 359 | 701 | 28 | A | 23 | 8413 | 0
87782 | 2019-03-24 | 03:50:39 | -1 | 224 | 가동 | 732 | 115 | 122 | 110 | 112 | 332 | 56 | 188 | 180 | 177 | 244 | 186 | 709 | 30 | A | 0 | 8917 | 0
87783 | 2019-03-24 | 03:52:30 | 89 | 169 | 가동 | 719 | 120 | 121 | 110 | 112 | 330 | 44 | 178 | 151 | 230 | 215 | 356 | 700 | 28 | A | 23 | 8413 | 0
87784 | 2019-03-24 | 03:52:39 | -1 | 225 | 가동 | 732 | 122 | 120 | 110 | 111 | 332 | 51 | 189 | 180 | 178 | 246 | 191 | 703 | 30 | A | 0 | 8917 | 0
87785 | 2019-03-24 | 03:54:34 | 89 | 170 | 가동 | 721 | 120 | 121 | 110 | 112 | 330 | 43 | 178 | 151 | 229 | 214 | 358 | 700 | 28 | A | 23 | 8413 | 0
87786 | 2019-03-24 | 03:54:42 | -1 | 226 | 가동 | 732 | 119 | 123 | 110 | 112 | 332 | 55 | 189 | 180 | 178 | 245 | 192 | 708 | 30 | A | 0 | 8917 | 0
87787 | 2019-03-24 | 03:56:32 | 88 | 171 | 가동 | 722 | 120 | 121 | 110 | 112 | 330 | 45 | 178 | 151 | 230 | 213 | 362 | 701 | 28 | A | 23 | 8413 | 0
87788 | 2019-03-24 | 03:56:41 | -1 | 227 | 가동 | 731 | 122 | 119 | 110 | 112 | 332 | 51 | 190 | 180 | 179 | 246 | 190 | 717 | 30 | A | 0 | 8917 | 0
87789 | 2019-03-24 | 03:58:32 | 87 | 172 | 가동 | 723 | 120 | 241 | 110 | 112 | 330 | 43 | 178 | 151 | 229 | 212 | 363 | 698 | 28 | A | 23 | 8413 | 0
87790 | 2019-03-24 | 03:58:41 | -1 | 228 | 가동 | 731 | 118 | 120 | 110 | 112 | 332 | 55 | 190 | 180 | 179 | 247 | 190 | 688 | 30 | A | 0 | 8917 | 0
87791 | 2019-03-24 | 04:00:33 | 87 | 173 | 가동 | 723 | 120 | 121 | 110 | 112 | 330 | 44 | 178 | 151 | 229 | 212 | 363 | 695 | 28 | A | 23 | 8413 | 0
87792 | 2019-03-24 | 04:00:41 | -1 | 229 | 가동 | 730 | 120 | 120 | 110 | 112 | 332 | 53 | 191 | 180 | 180 | 249 | 189 | 708 | 30 | A | 0 | 8917 | 0
87793 | 2019-03-24 | 04:02:34 | 86 | 174 | 가동 | 724 | 120 | 121 | 110 | 112 | 330 | 43 | 178 | 151 | 230 | 214 | 364 | 698 | 28 | A | 23 | 8413 | 0
87794 | 2019-03-24 | 04:02:57 | -1 | 230 | 가동 | 730 | 119 | 136 | 110 | 112 | 332 | 56 | 185 | 180 | 177 | 243 | 188 | 703 | 30 | A | 0 | 8917 | 0
87795 | 2019-03-24 | 04:04:34 | 85 | 175 | 가동 | 725 | 120 | 121 | 110 | 112 | 330 | 43 | 179 | 151 | 230 | 213 | 362 | 700 | 28 | A | 23 | 8413 | 0
87796 | 2019-03-24 | 04:04:57 | -1 | 231 | 가동 | 730 | 136 | 120 | 110 | 112 | 332 | 51 | 187 | 180 | 178 | 246 | 183 | 716 | 30 | A | 0 | 8917 | 0
87797 | 2019-03-24 | 04:06:37 | 84 | 176 | 가동 | 726 | 120 | 122 | 110 | 112 | 330 | 39 | 178 | 151 | 231 | 214 | 364 | 699 | 28 | A | 23 | 8413 | 0
87798 | 2019-03-24 | 04:06:58 | -1 | 232 | 가동 | 729 | 119 | 120 | 110 | 112 | 333 | 55 | 189 | 180 | 179 | 248 | 188 | 709 | 30 | A | 0 | 8917 | 0
87799 | 2019-03-24 | 04:08:37 | 84 | 177 | 가동 | 726 | 121 | 121 | 110 | 112 | 330 | 40 | 179 | 151 | 230 | 214 | 365 | 697 | 28 | A | 23 | 8413 | 0
87800 | 2019-03-24 | 04:09:00 | -1 | 233 | 가동 | 729 | 120 | 123 | 110 | 112 | 333 | 54 | 190 | 180 | 179 | 250 | 185 | 705 | 30 | A | 0 | 8917 | 0
87801 | 2019-03-24 | 04:10:37 | 83 | 178 | 가동 | 727 | 120 | 121 | 110 | 112 | 330 | 41 | 179 | 151 | 230 | 216 | 364 | 700 | 28 | A | 23 | 8413 | 0
87802 | 2019-03-24 | 04:11:01 | -1 | 234 | 가동 | 729 | 122 | 121 | 110 | 112 | 332 | 53 | 190 | 180 | 180 | 251 | 186 | 703 | 30 | A | 0 | 8917 | 0
87803 | 2019-03-24 | 04:12:39 | 83 | 179 | 가동 | 727 | 120 | 121 | 110 | 112 | 330 | 36 | 179 | 151 | 231 | 218 | 364 | 699 | 28 | A | 23 | 8413 | 0
87804 | 2019-03-24 | 04:13:02 | -1 | 235 | 가동 | 730 | 120 | 120 | 110 | 112 | 332 | 53 | 191 | 180 | 180 | 249 | 193 | 696 | 30 | A | 0 | 8917 | 0
87805 | 2019-03-24 | 04:14:39 | 82 | 180 | 가동 | 728 | 121 | 121 | 110 | 112 | 330 | 37 | 178 | 151 | 230 | 217 | 366 | 700 | 28 | A | 23 | 8413 | 0
87806 | 2019-03-24 | 04:15:21 | -1 | 236 | 가동 | 730 | 120 | 137 | 110 | 112 | 332 | 54 | 184 | 180 | 177 | 243 | 187 | 718 | 30 | A | 0 | 8917 | 0
87807 | 2019-03-24 | 04:16:40 | 81 | 181 | 가동 | 728 | 120 | 120 | 110 | 112 | 330 | 34 | 179 | 151 | 230 | 216 | 366 | 700 | 28 | A | 23 | 8413 | 0
87808 | 2019-03-24 | 04:17:18 | -1 | 237 | 가동 | 731 | 137 | 120 | 110 | 112 | 332 | 54 | 187 | 181 | 178 | 247 | 186 | 704 | 30 | A | 0 | 8917 | 0
87809 | 2019-03-24 | 04:18:41 | 81 | 182 | 가동 | 729 | 120 | 121 | 110 | 112 | 330 | 36 | 179 | 151 | 231 | 218 | 366 | 700 | 28 | A | 23 | 8413 | 0
87810 | 2019-03-24 | 04:19:20 | -1 | 238 | 가동 | 731 | 119 | 121 | 110 | 112 | 332 | 53 | 189 | 180 | 179 | 249 | 186 | 712 | 30 | A | 0 | 8917 | 0
87811 | 2019-03-24 | 04:20:42 | 80 | 183 | 가동 | 730 | 121 | 121 | 110 | 112 | 330 | 35 | 179 | 151 | 230 | 215 | 366 | 700 | 28 | A | 23 | 8413 | 0
87812 | 2019-03-24 | 04:21:23 | -1 | 239 | 가동 | 731 | 121 | 123 | 110 | 112 | 332 | 55 | 190 | 181 | 179 | 249 | 186 | 709 | 30 | A | 0 | 8917 | 0
87813 | 2019-03-24 | 04:22:43 | 79 | 184 | 가동 | 729 | 121 | 121 | 110 | 112 | 330 | 36 | 179 | 151 | 229 | 214 | 365 | 700 | 28 | A | 23 | 8413 | 0
87814 | 2019-03-24 | 04:23:25 | -1 | 240 | 가동 | 731 | 122 | 122 | 110 | 112 | 332 | 53 | 190 | 181 | 179 | 250 | 188 | 707 | 30 | A | 0 | 8917 | 0
87815 | 2019-03-24 | 04:25:26 | -1 | 241 | 가동 | 731 | 122 | 121 | 110 | 111 | 332 | 54 | 191 | 181 | 179 | 250 | 186 | 706 | 30 | A | 0 | 8917 | 0
87816 | 2019-03-24 | 04:27:29 | -1 | 242 | 가동 | 731 | 121 | 122 | 110 | 111 | 332 | 53 | 190 | 181 | 179 | 250 | 187 | 710 | 30 | A | 0 | 8917 | 0
87817 | 2019-03-24 | 04:28:23 | 78 | 185 | 가동 | 730 | 121 | 121 | 110 | 112 | 331 | 37 | 129 | 114 | 180 | 147 | 290 | 700 | 28 | D | 23 | 8413 | 1
87818 | 2019-03-24 | 04:29:47 | -1 | 243 | 가동 | 731 | 122 | 138 | 110 | 112 | 332 | 54 | 184 | 181 | 176 | 241 | 193 | 709 | 30 | A | 0 | 8917 | 0
87819 | 2019-03-24 | 04:30:23 | 77 | 186 | 가동 | 731 | 185 | 120 | 110 | 112 | 330 | 35 | 147 | 133 | 201 | 177 | 320 | 700 | 28 | A | 23 | 8413 | 0
87820 | 2019-03-24 | 04:32:06 | -1 | 244 | 가동 | 730 | 138 | 138 | 110 | 112 | 332 | 51 | 180 | 181 | 174 | 238 | 185 | 701 | 30 | A | 0 | 8917 | 0
87821 | 2019-03-24 | 04:32:25 | 77 | 187 | 가동 | 732 | 120 | 121 | 110 | 112 | 330 | 34 | 158 | 142 | 212 | 192 | 337 | 701 | 28 | A | 23 | 8413 | 0
87822 | 2019-03-24 | 04:34:08 | -1 | 245 | 가동 | 730 | 138 | 123 | 110 | 112 | 332 | 56 | 185 | 181 | 176 | 243 | 190 | 707 | 30 | A | 0 | 8917 | 0
87823 | 2019-03-24 | 04:34:26 | 76 | 188 | 가동 | 732 | 121 | 121 | 110 | 112 | 330 | 33 | 164 | 144 | 217 | 199 | 350 | 700 | 28 | A | 23 | 8413 | 0
87824 | 2019-03-24 | 04:36:10 | -1 | 246 | 가동 | 729 | 122 | 122 | 110 | 112 | 332 | 55 | 188 | 181 | 178 | 246 | 189 | 709 | 30 | A | 0 | 8917 | 0
87825 | 2019-03-24 | 04:36:26 | 76 | 189 | 가동 | 732 | 121 | 120 | 110 | 112 | 330 | 38 | 168 | 146 | 221 | 204 | 357 | 701 | 28 | A | 23 | 8413 | 0
87826 | 2019-03-24 | 04:38:06 | -1 | 247 | 가동 | 729 | 121 | 117 | 110 | 112 | 332 | 49 | 192 | 180 | 180 | 250 | 193 | 706 | 30 | A | 0 | 8917 | 0
87827 | 2019-03-24 | 04:38:27 | 74 | 190 | 가동 | 731 | 120 | 121 | 110 | 112 | 330 | 35 | 171 | 147 | 223 | 207 | 360 | 700 | 28 | A | 23 | 8413 | 0
87828 | 2019-03-24 | 04:40:26 | -1 | 248 | 가동 | 729 | 116 | 139 | 110 | 112 | 332 | 54 | 184 | 181 | 176 | 243 | 191 | 707 | 30 | A | 0 | 8917 | 0
87829 | 2019-03-24 | 04:40:28 | 74 | 191 | 가동 | 731 | 120 | 121 | 110 | 112 | 330 | 49 | 172 | 148 | 224 | 208 | 360 | 698 | 28 | A | 23 | 8413 | 0
87830 | 2019-03-24 | 04:42:26 | -1 | 249 | 가동 | 730 | 139 | 120 | 110 | 112 | 332 | 53 | 187 | 181 | 178 | 247 | 189 | 703 | 30 | A | 0 | 8917 | 0
87831 | 2019-03-24 | 04:42:29 | 70 | 192 | 가동 | 731 | 121 | 121 | 110 | 112 | 330 | 52 | 174 | 149 | 226 | 210 | 360 | 700 | 28 | A | 23 | 8413 | 0
87832 | 2019-03-24 | 04:44:27 | -1 | 250 | 가동 | 730 | 120 | 120 | 110 | 112 | 332 | 53 | 190 | 181 | 179 | 249 | 189 | 710 | 30 | A | 0 | 8917 | 0
87833 | 2019-03-24 | 04:44:31 | 69 | 193 | 가동 | 732 | 120 | 121 | 110 | 112 | 330 | 51 | 175 | 150 | 227 | 215 | 362 | 701 | 28 | A | 23 | 8413 | 0
87834 | 2019-03-24 | 04:46:28 | -1 | 251 | 가동 | 731 | 119 | 121 | 110 | 112 | 332 | 52 | 191 | 180 | 180 | 250 | 193 | 703 | 30 | A | 0 | 8917 | 0
87835 | 2019-03-24 | 04:46:31 | 68 | 194 | 가동 | 731 | 121 | 121 | 110 | 112 | 330 | 53 | 175 | 150 | 228 | 217 | 362 | 702 | 28 | A | 23 | 8413 | 0
87836 | 2019-03-24 | 04:48:28 | -1 | 252 | 가동 | 731 | 121 | 121 | 110 | 112 | 332 | 53 | 191 | 181 | 180 | 250 | 188 | 715 | 30 | A | 0 | 8917 | 0
87837 | 2019-03-24 | 04:48:32 | 67 | 195 | 가동 | 731 | 121 | 121 | 110 | 111 | 330 | 53 | 176 | 150 | 229 | 215 | 361 | 701 | 28 | A | 23 | 8413 | 0
87838 | 2019-03-24 | 04:50:28 | -1 | 253 | 가동 | 731 | 121 | 120 | 110 | 112 | 332 | 55 | 191 | 181 | 180 | 251 | 188 | 707 | 30 | A | 0 | 8917 | 0
87839 | 2019-03-24 | 04:50:33 | 66 | 196 | 가동 | 730 | 121 | 121 | 110 | 112 | 330 | 50 | 177 | 150 | 228 | 213 | 361 | 701 | 28 | A | 23 | 8413 | 0
87840 | 2019-03-24 | 04:52:30 | -1 | 254 | 가동 | 731 | 120 | 121 | 110 | 112 | 332 | 56 | 192 | 181 | 180 | 249 | 190 | 704 | 30 | A | 0 | 8917 | 0
87841 | 2019-03-24 | 04:52:34 | 65 | 197 | 가동 | 729 | 120 | 121 | 110 | 112 | 330 | 53 | 177 | 150 | 229 | 213 | 361 | 702 | 28 | A | 23 | 8413 | 0
87842 | 2019-03-24 | 04:54:32 | -1 | 255 | 가동 | 731 | 121 | 121 | 110 | 112 | 332 | 49 | 191 | 181 | 180 | 248 | 192 | 699 | 30 | A | 0 | 8917 | 0
87843 | 2019-03-24 | 04:54:36 | 64 | 198 | 가동 | 728 | 121 | 121 | 110 | 112 | 331 | 53 | 177 | 151 | 230 | 216 | 363 | 701 | 28 | A | 23 | 8413 | 0
87844 | 2019-03-24 | 04:56:37 | 63 | 199 | 가동 | 728 | 121 | 121 | 110 | 112 | 330 | 50 | 178 | 151 | 230 | 215 | 364 | 701 | 28 | A | 23 | 8413 | 0
87845 | 2019-03-24 | 04:57:43 | -1 | 256 | 가동 | 732 | 121 | 192 | 110 | 112 | 332 | 53 | 162 | 181 | 166 | 220 | 182 | 686 | 30 | A | 0 | 8917 | 0
87846 | 2019-03-24 | 04:58:39 | 62 | 200 | 가동 | 727 | 121 | 121 | 110 | 112 | 330 | 53 | 178 | 151 | 230 | 214 | 363 | 700 | 28 | A | 23 | 8413 | 0
87847 | 2019-03-24 | 04:59:38 | -1 | 257 | 가동 | 731 | 192 | 116 | 110 | 112 | 333 | 50 | 177 | 181 | 172 | 231 | 182 | 707 | 30 | A | 0 | 8917 | 0
87848 | 2019-03-24 | 05:00:40 | 61 | 201 | 가동 | 727 | 121 | 121 | 110 | 112 | 330 | 50 | 178 | 151 | 231 | 215 | 364 | 700 | 28 | A | 23 | 8413 | 0
87849 | 2019-03-24 | 05:01:37 | -1 | 258 | 가동 | 730 | 115 | 118 | 110 | 112 | 332 | 53 | 186 | 181 | 176 | 237 | 186 | 707 | 30 | A | 0 | 8917 | 0
87850 | 2019-03-24 | 05:02:41 | 60 | 202 | 가동 | 727 | 120 | 121 | 110 | 112 | 330 | 52 | 176 | 151 | 231 | 216 | 362 | 702 | 28 | A | 23 | 8413 | 0
87851 | 2019-03-24 | 05:03:37 | -1 | 259 | 가동 | 730 | 118 | 121 | 110 | 112 | 332 | 53 | 189 | 181 | 177 | 242 | 188 | 703 | 30 | A | 0 | 8917 | 0
87852 | 2019-03-24 | 05:04:42 | 59 | 203 | 가동 | 727 | 121 | 121 | 110 | 112 | 331 | 52 | 177 | 151 | 231 | 214 | 363 | 696 | 28 | A | 23 | 8413 | 0
87853 | 2019-03-24 | 05:05:52 | -1 | 260 | 가동 | 731 | 120 | 134 | 110 | 112 | 332 | 52 | 185 | 180 | 176 | 240 | 189 | 710 | 30 | A | 0 | 8917 | 0
87854 | 2019-03-24 | 05:06:43 | 58 | 204 | 가동 | 727 | 121 | 121 | 110 | 112 | 331 | 52 | 178 | 151 | 231 | 216 | 365 | 701 | 28 | A | 23 | 8413 | 0
87855 | 2019-03-24 | 05:08:06 | -1 | 261 | 가동 | 730 | 134 | 134 | 110 | 112 | 332 | 48 | 182 | 180 | 174 | 239 | 185 | 703 | 30 | A | 0 | 8917 | 0
87856 | 2019-03-24 | 05:08:44 | 58 | 205 | 가동 | 727 | 121 | 121 | 110 | 112 | 331 | 52 | 178 | 151 | 231 | 213 | 363 | 699 | 28 | A | 23 | 8413 | 0
87857 | 2019-03-24 | 05:10:05 | -1 | 262 | 가동 | 729 | 134 | 119 | 110 | 113 | 332 | 49 | 187 | 180 | 177 | 244 | 186 | 707 | 30 | A | 0 | 8917 | 0
87858 | 2019-03-24 | 05:10:45 | 57 | 206 | 가동 | 728 | 120 | 121 | 110 | 112 | 330 | 52 | 178 | 151 | 231 | 213 | 362 | 704 | 28 | A | 23 | 8413 | 0
87859 | 2019-03-24 | 05:12:06 | -1 | 263 | 가동 | 729 | 119 | 121 | 110 | 112 | 332 | 54 | 189 | 180 | 178 | 247 | 192 | 700 | 30 | A | 0 | 8917 | 0
87860 | 2019-03-24 | 05:12:47 | 56 | 207 | 가동 | 728 | 121 | 121 | 110 | 112 | 330 | 54 | 178 | 151 | 232 | 212 | 363 | 697 | 28 | A | 23 | 8413 | 0
87861 | 2019-03-24 | 05:14:06 | -1 | 264 | 가동 | 729 | 120 | 119 | 110 | 112 | 332 | 56 | 191 | 181 | 179 | 249 | 188 | 701 | 30 | A | 0 | 8917 | 0
87862 | 2019-03-24 | 05:14:54 | 55 | 208 | 가동 | 728 | 126 | 127 | 110 | 112 | 330 | 53 | 175 | 149 | 230 | 211 | 360 | 702 | 28 | A | 23 | 8413 | 0
87863 | 2019-03-24 | 05:16:07 | -1 | 265 | 가동 | 730 | 119 | 120 | 110 | 112 | 332 | 54 | 192 | 181 | 180 | 250 | 186 | 702 | 30 | A | 0 | 8917 | 0
87864 | 2019-03-24 | 05:16:59 | 54 | 209 | 가동 | 729 | 125 | 125 | 110 | 112 | 330 | 52 | 175 | 149 | 230 | 211 | 360 | 701 | 28 | A | 23 | 8413 | 0
87865 | 2019-03-24 | 05:18:05 | -1 | 266 | 가동 | 731 | 119 | 119 | 110 | 112 | 332 | 56 | 193 | 181 | 180 | 252 | 187 | 706 | 30 | A | 0 | 8917 | 0
87866 | 2019-03-24 | 05:19:01 | 53 | 210 | 가동 | 729 | 121 | 121 | 110 | 112 | 330 | 52 | 177 | 150 | 230 | 213 | 363 | 702 | 28 | A | 23 | 8413 | 0
87867 | 2019-03-24 | 05:20:05 | -1 | 267 | 가동 | 732 | 118 | 120 | 110 | 112 | 332 | 55 | 193 | 181 | 181 | 253 | 190 | 707 | 30 | A | 0 | 8917 | 0
87868 | 2019-03-24 | 05:21:02 | 53 | 211 | 가동 | 729 | 121 | 121 | 110 | 112 | 330 | 54 | 178 | 150 | 231 | 213 | 363 | 701 | 28 | A | 23 | 8413 | 0
87869 | 2019-03-24 | 05:22:19 | -1 | 268 | 가동 | 732 | 119 | 135 | 110 | 112 | 332 | 52 | 187 | 181 | 178 | 247 | 187 | 708 | 30 | A | 0 | 8917 | 0
87870 | 2019-03-24 | 05:23:05 | 51 | 212 | 가동 | 729 | 123 | 123 | 110 | 112 | 330 | 53 | 177 | 150 | 231 | 214 | 363 | 702 | 28 | A | 23 | 8413 | 0
87871 | 2019-03-24 | 05:24:19 | -1 | 269 | 가동 | 732 | 134 | 120 | 110 | 112 | 332 | 54 | 189 | 181 | 179 | 250 | 185 | 720 | 30 | A | 0 | 8917 | 0
87872 | 2019-03-24 | 05:25:07 | 50 | 213 | 가동 | 731 | 122 | 122 | 110 | 112 | 331 | 53 | 178 | 151 | 231 | 213 | 364 | 702 | 28 | A | 23 | 8413 | 0
87873 | 2019-03-24 | 05:26:33 | -1 | 270 | 가동 | 731 | 119 | 134 | 110 | 112 | 332 | 54 | 186 | 181 | 177 | 245 | 187 | 723 | 30 | A | 0 | 8917 | 0
87874 | 2019-03-24 | 05:27:16 | 50 | 214 | 가동 | 730 | 125 | 126 | 110 | 112 | 331 | 53 | 176 | 150 | 231 | 215 | 360 | 700 | 28 | A | 23 | 8413 | 0
87875 | 2019-03-24 | 05:28:32 | -1 | 271 | 가동 | 732 | 133 | 120 | 110 | 112 | 332 | 56 | 189 | 181 | 179 | 248 | 188 | 715 | 30 | A | 0 | 8917 | 0
87876 | 2019-03-24 | 05:29:15 | 49 | 215 | 가동 | 732 | 121 | 122 | 110 | 112 | 330 | 53 | 177 | 151 | 231 | 210 | 362 | 703 | 28 | A | 23 | 8413 | 0
87877 | 2019-03-24 | 05:30:35 | -1 | 272 | 가동 | 731 | 119 | 122 | 110 | 112 | 332 | 54 | 190 | 181 | 179 | 250 | 190 | 692 | 30 | A | 0 | 8917 | 0
87878 | 2019-03-24 | 05:31:32 | 48 | 216 | 가동 | 733 | 136 | 135 | 110 | 112 | 330 | 52 | 173 | 147 | 229 | 211 | 357 | 697 | 28 | A | 23 | 8413 | 0
87879 | 2019-03-24 | 05:32:36 | -1 | 273 | 가동 | 731 | 121 | 122 | 110 | 112 | 332 | 53 | 192 | 181 | 180 | 250 | 186 | 696 | 30 | A | 0 | 8917 | 0
87880 | 2019-03-24 | 05:33:32 | 48 | 217 | 가동 | 732 | 121 | 121 | 110 | 112 | 330 | 53 | 177 | 150 | 228 | 213 | 362 | 698 | 28 | A | 23 | 8413 | 0
87881 | 2019-03-24 | 05:34:38 | -1 | 274 | 가동 | 731 | 121 | 122 | 110 | 112 | 332 | 56 | 192 | 181 | 180 | 251 | 189 | 707 | 30 | A | 0 | 8917 | 0
87882 | 2019-03-24 | 05:35:33 | 46 | 218 | 가동 | 732 | 121 | 121 | 110 | 112 | 331 | 54 | 178 | 151 | 229 | 213 | 364 | 702 | 28 | A | 23 | 8413 | 0
87883 | 2019-03-24 | 05:36:40 | -1 | 275 | 가동 | 729 | 123 | 121 | 110 | 112 | 332 | 55 | 192 | 181 | 180 | 252 | 187 | 715 | 30 | A | 0 | 8917 | 0
87884 | 2019-03-24 | 05:37:35 | 45 | 219 | 가동 | 731 | 122 | 122 | 110 | 112 | 330 | 52 | 178 | 151 | 230 | 211 | 364 | 702 | 28 | A | 23 | 8413 | 0
87885 | 2019-03-24 | 05:38:40 | -1 | 276 | 가동 | 728 | 120 | 120 | 110 | 112 | 332 | 50 | 193 | 181 | 181 | 253 | 185 | 700 | 30 | A | 0 | 8917 | 0
87886 | 2019-03-24 | 05:39:38 | 44 | 220 | 가동 | 731 | 121 | 121 | 98 | 112 | 332 | 54 | 178 | 151 | 230 | 212 | 364 | 703 | 28 | A | 23 | 8413 | 0
87887 | 2019-03-24 | 05:40:43 | -1 | 277 | 가동 | 729 | 120 | 123 | 110 | 112 | 332 | 51 | 191 | 181 | 180 | 252 | 188 | 706 | 30 | A | 0 | 8917 | 0
87888 | 2019-03-24 | 05:41:41 | 44 | 221 | 가동 | 731 | 123 | 122 | 110 | 112 | 331 | 53 | 177 | 151 | 230 | 210 | 363 | 702 | 28 | A | 23 | 8413 | 0
87889 | 2019-03-24 | 05:42:45 | -1 | 278 | 가동 | 730 | 122 | 122 | 110 | 112 | 332 | 54 | 191 | 181 | 180 | 252 | 187 | 709 | 30 | A | 0 | 8917 | 0
87890 | 2019-03-24 | 05:43:43 | 58 | 222 | 가동 | 729 | 121 | 122 | 110 | 112 | 330 | 48 | 177 | 151 | 231 | 211 | 363 | 699 | 28 | A | 23 | 8413 | 0
87891 | 2019-03-24 | 05:44:46 | -1 | 279 | 가동 | 731 | 122 | 121 | 110 | 112 | 332 | 54 | 192 | 181 | 180 | 252 | 187 | 704 | 30 | A | 0 | 8917 | 0
87892 | 2019-03-24 | 05:45:44 | 61 | 223 | 가동 | 725 | 122 | 121 | 110 | 112 | 330 | 43 | 177 | 151 | 232 | 215 | 362 | 696 | 28 | A | 23 | 8413 | 0
87893 | 2019-03-24 | 05:46:50 | -1 | 280 | 가동 | 732 | 120 | 123 | 110 | 112 | 332 | 56 | 191 | 181 | 180 | 252 | 187 | 701 | 30 | A | 0 | 8917 | 0
87894 | 2019-03-24 | 05:47:45 | 61 | 224 | 가동 | 718 | 120 | 121 | 110 | 112 | 330 | 53 | 178 | 151 | 232 | 217 | 362 | 703 | 28 | A | 23 | 8413 | 0
87895 | 2019-03-24 | 05:48:51 | -1 | 281 | 가동 | 732 | 123 | 122 | 110 | 112 | 332 | 54 | 192 | 181 | 180 | 252 | 189 | 707 | 30 | A | 0 | 8917 | 0
87896 | 2019-03-24 | 05:49:47 | 60 | 225 | 가동 | 716 | 121 | 121 | 110 | 112 | 330 | 54 | 179 | 152 | 229 | 215 | 362 | 698 | 28 | A | 23 | 8413 | 0
87897 | 2019-03-24 | 05:50:50 | -1 | 282 | 가동 | 732 | 121 | 119 | 110 | 112 | 332 | 55 | 193 | 181 | 181 | 253 | 191 | 704 | 30 | A | 0 | 8917 | 0
87898 | 2019-03-24 | 05:51:48 | 59 | 226 | 가동 | 714 | 121 | 121 | 110 | 112 | 331 | 53 | 178 | 151 | 230 | 216 | 359 | 703 | 28 | A | 23 | 8413 | 0
87899 | 2019-03-24 | 05:52:51 | -1 | 283 | 가동 | 732 | 118 | 121 | 110 | 112 | 332 | 56 | 193 | 181 | 181 | 254 | 188 | 704 | 30 | A | 0 | 8917 | 0
87900 | 2019-03-24 | 05:53:50 | 58 | 227 | 가동 | 714 | 121 | 121 | 110 | 112 | 330 | 53 | 178 | 151 | 231 | 216 | 360 | 702 | 28 | A | 23 | 8413 | 0
87901 | 2019-03-24 | 05:54:52 | -1 | 284 | 가동 | 732 | 121 | 121 | 110 | 112 | 332 | 53 | 193 | 181 | 181 | 254 | 188 | 722 | 30 | A | 0 | 8917 | 0
87902 | 2019-03-24 | 05:55:50 | 57 | 228 | 가동 | 714 | 121 | 121 | 110 | 112 | 330 | 53 | 178 | 152 | 231 | 211 | 360 | 698 | 29 | A | 23 | 8413 | 0
87903 | 2019-03-24 | 05:57:52 | 56 | 229 | 가동 | 716 | 120 | 121 | 110 | 112 | 331 | 54 | 179 | 152 | 231 | 212 | 360 | 703 | 29 | A | 23 | 8413 | 0
87904 | 2019-03-24 | 19:58:10 | 55 | 1 | 가동 | 729 | 120 | 121 | 0 | 213 | 156 | 420 | 20 | 50 | 70 | 21 | 27 | 703 | 18 | D | 23 | 8413 | 1
87905 | 2019-03-24 | 20:00:44 | 55 | 2 | 가동 | 729 | 120 | 121 | 95 | 115 | 177 | 54 | 30 | 53 | 93 | 68 | 140 | 701 | 18 | D | 23 | 8413 | 1
87906 | 2019-03-24 | 20:01:33 | -1 | 1 | 가동 | 729 | 121 | 121 | 98 | 139 | 146 | 41 | 69 | 131 | 79 | 21 | 23 | 703 | 18 | D | 0 | 8917 | 1
87907 | 2019-03-24 | 20:02:47 | 55 | 3 | 가동 | 730 | 120 | 82 | 109 | 112 | 172 | 52 | 67 | 77 | 123 | 107 | 211 | 706 | 18 | D | 23 | 8413 | 1
87908 | 2019-03-24 | 20:03:29 | -1 | 2 | 가동 | 730 | 121 | 116 | 48 | 116 | 154 | 56 | 109 | 131 | 95 | 60 | 37 | 707 | 18 | D | 0 | 8917 | 1
87909 | 2019-03-24 | 20:05:26 | -1 | 3 | 가동 | 731 | 121 | 77 | 1 | 115 | 177 | 422 | 137 | 131 | 108 | 93 | 54 | 1 | 18 | D | 0 | 8917 | 1
87910 | 2019-03-24 | 20:06:54 | -1 | 4 | 가동 | 731 | 121 | 77 | 0 | 10 | 183 | 422 | 137 | 131 | 108 | 93 | 54 | 705 | 19 | D | 0 | 8917 | 1
87911 | 2019-03-24 | 20:09:24 | -1 | 5 | 가동 | 732 | 121 | 113 | 110 | 112 | 175 | 56 | 128 | 133 | 109 | 108 | 56 | 700 | 19 | D | 0 | 8917 | 1
87912 | 2019-03-24 | 20:11:27 | -1 | 6 | 가동 | 732 | 150 | 79 | 110 | 112 | 332 | 56 | 144 | 134 | 119 | 132 | 57 | 709 | 20 | A | 0 | 8917 | 0
87913 | 2019-03-24 | 20:12:27 | 54 | 4 | 가동 | 731 | 120 | 82 | 104 | 112 | 175 | 54 | 40 | 60 | 92 | 51 | 163 | 695 | 20 | D | 23 | 8413 | 1
87914 | 2019-03-24 | 20:13:25 | -1 | 7 | 가동 | 732 | 121 | 121 | 110 | 112 | 331 | 55 | 160 | 135 | 131 | 159 | 63 | 694 | 20 | A | 0 | 8917 | 0
87915 | 2019-03-24 | 20:14:28 | 53 | 5 | 가동 | 731 | 120 | 82 | 108 | 112 | 171 | 52 | 69 | 79 | 124 | 101 | 240 | 705 | 20 | D | 23 | 8413 | 1
87916 | 2019-03-24 | 20:15:30 | -1 | 8 | 가동 | 733 | 122 | 123 | 110 | 111 | 333 | 56 | 167 | 136 | 137 | 177 | 68 | 706 | 21 | A | 0 | 8917 | 0
87917 | 2019-03-24 | 20:16:31 | 53 | 6 | 가동 | 731 | 119 | 82 | 108 | 112 | 303 | 54 | 91 | 92 | 146 | 131 | 279 | 706 | 21 | D | 23 | 8413 | 1
87918 | 2019-03-24 | 20:17:32 | -1 | 9 | 가동 | 732 | 126 | 123 | 110 | 112 | 332 | 55 | 171 | 137 | 142 | 188 | 67 | 710 | 22 | A | 0 | 8917 | 0
87919 | 2019-03-24 | 20:18:32 | 52 | 7 | 가동 | 730 | 119 | 121 | 109 | 112 | 311 | 54 | 106 | 103 | 162 | 152 | 297 | 705 | 21 | D | 23 | 8413 | 1
87920 | 2019-03-24 | 20:19:53 | -1 | 10 | 가동 | 732 | 120 | 141 | 110 | 111 | 331 | 56 | 167 | 138 | 142 | 187 | 62 | 710 | 22 | A | 0 | 8917 | 0
87921 | 2019-03-24 | 20:20:34 | 51 | 8 | 가동 | 729 | 120 | 121 | 110 | 112 | 301 | 51 | 116 | 110 | 173 | 165 | 307 | 703 | 22 | D | 23 | 8413 | 1
87922 | 2019-03-24 | 20:21:53 | -1 | 11 | 가동 | 731 | 140 | 119 | 110 | 111 | 331 | 55 | 173 | 140 | 147 | 199 | 62 | 708 | 23 | A | 0 | 8917 | 0
87923 | 2019-03-24 | 20:22:35 | 50 | 9 | 가동 | 728 | 119 | 121 | 110 | 112 | 309 | 54 | 123 | 114 | 178 | 170 | 315 | 707 | 23 | D | 23 | 8413 | 1
87924 | 2019-03-24 | 20:23:57 | -1 | 12 | 가동 | 731 | 123 | 124 | 110 | 112 | 332 | 56 | 177 | 141 | 150 | 205 | 65 | 713 | 24 | A | 0 | 8917 | 0
87925 | 2019-03-24 | 20:24:37 | 48 | 10 | 가동 | 728 | 119 | 121 | 110 | 112 | 312 | 54 | 129 | 117 | 183 | 173 | 319 | 701 | 23 | D | 23 | 8413 | 1
87926 | 2019-03-24 | 20:26:12 | -1 | 13 | 가동 | 731 | 118 | 135 | 110 | 112 | 332 | 56 | 174 | 142 | 150 | 202 | 62 | 714 | 25 | A | 0 | 8917 | 0
87927 | 2019-03-24 | 20:26:39 | 47 | 11 | 가동 | 728 | 119 | 121 | 110 | 112 | 329 | 51 | 133 | 120 | 188 | 180 | 324 | 702 | 24 | D | 23 | 8413 | 1
87928 | 2019-03-24 | 20:28:16 | -1 | 14 | 가동 | 730 | 138 | 122 | 110 | 112 | 331 | 56 | 177 | 143 | 153 | 208 | 61 | 704 | 26 | A | 0 | 8917 | 0
87929 | 2019-03-24 | 20:28:40 | 47 | 12 | 가동 | 728 | 119 | 121 | 110 | 112 | 322 | 54 | 137 | 123 | 192 | 186 | 327 | 706 | 25 | D | 23 | 8413 | 1
87930 | 2019-03-24 | 20:30:14 | -1 | 15 | 가동 | 729 | 118 | 121 | 110 | 112 | 331 | 55 | 181 | 144 | 155 | 213 | 61 | 700 | 26 | A | 0 | 8917 | 0
87931 | 2019-03-24 | 20:30:41 | 46 | 13 | 가동 | 729 | 119 | 121 | 110 | 112 | 329 | 54 | 139 | 125 | 195 | 190 | 331 | 705 | 25 | A | 23 | 8413 | 0
87932 | 2019-03-24 | 20:32:19 | -1 | 16 | 가동 | 729 | 120 | 124 | 110 | 112 | 332 | 56 | 181 | 145 | 157 | 215 | 63 | 711 | 27 | A | 0 | 8917 | 0
87933 | 2019-03-24 | 20:32:44 | 45 | 14 | 가동 | 728 | 121 | 122 | 32 | 112 | 325 | 54 | 141 | 127 | 198 | 192 | 332 | 706 | 26 | A | 23 | 8413 | 1
87934 | 2019-03-24 | 20:34:19 | -1 | 17 | 가동 | 728 | 127 | 121 | 110 | 112 | 332 | 55 | 183 | 146 | 158 | 217 | 66 | 716 | 27 | A | 0 | 8917 | 0
87935 | 2019-03-24 | 20:34:46 | 44 | 15 | 가동 | 729 | 120 | 122 | 110 | 112 | 330 | 54 | 142 | 129 | 200 | 195 | 333 | 702 | 26 | A | 23 | 8413 | 0
87936 | 2019-03-24 | 20:36:24 | -1 | 18 | 가동 | 728 | 123 | 122 | 110 | 114 | 333 | 56 | 184 | 146 | 160 | 219 | 69 | 716 | 27 | A | 0 | 8917 | 0
87937 | 2019-03-24 | 20:36:49 | 43 | 16 | 가동 | 729 | 122 | 121 | 110 | 112 | 329 | 52 | 145 | 130 | 202 | 193 | 333 | 702 | 26 | A | 23 | 8413 | 0
87938 | 2019-03-24 | 20:38:26 | -1 | 19 | 가동 | 728 | 118 | 122 | 110 | 112 | 332 | 56 | 184 | 147 | 161 | 220 | 63 | 716 | 28 | A | 0 | 8917 | 0
87939 | 2019-03-24 | 20:38:51 | 43 | 17 | 가동 | 729 | 121 | 122 | 110 | 112 | 330 | 54 | 146 | 131 | 203 | 193 | 339 | 704 | 27 | A | 23 | 8413 | 0
87940 | 2019-03-24 | 20:40:26 | -1 | 20 | 가동 | 729 | 123 | 120 | 110 | 112 | 331 | 54 | 185 | 148 | 162 | 221 | 61 | 712 | 28 | A | 0 | 8917 | 0
87941 | 2019-03-24 | 20:40:52 | 41 | 18 | 가동 | 729 | 121 | 121 | 110 | 112 | 330 | 54 | 147 | 132 | 204 | 193 | 342 | 703 | 27 | A | 23 | 8413 | 0
87942 | 2019-03-24 | 20:42:32 | -1 | 21 | 가동 | 730 | 120 | 125 | 110 | 112 | 332 | 56 | 184 | 149 | 162 | 221 | 63 | 717 | 28 | A | 0 | 8917 | 0
87943 | 2019-03-24 | 20:42:54 | 41 | 19 | 가동 | 730 | 121 | 121 | 110 | 112 | 330 | 54 | 148 | 133 | 206 | 195 | 345 | 703 | 27 | A | 23 | 8413 | 0
87944 | 2019-03-24 | 20:44:38 | -1 | 22 | 가동 | 731 | 133 | 125 | 110 | 112 | 333 | 56 | 184 | 149 | 163 | 222 | 65 | 713 | 29 | A | 0 | 8917 | 0
87945 | 2019-03-24 | 20:45:00 | 40 | 20 | 가동 | 731 | 121 | 125 | 110 | 112 | 329 | 54 | 149 | 133 | 206 | 197 | 344 | 705 | 28 | A | 23 | 8413 | 0
87946 | 2019-03-24 | 20:46:39 | -1 | 23 | 가동 | 731 | 119 | 120 | 110 | 112 | 332 | 56 | 186 | 150 | 164 | 224 | 62 | 714 | 29 | A | 0 | 8917 | 0
87947 | 2019-03-24 | 20:47:03 | 39 | 21 | 가동 | 731 | 126 | 122 | 110 | 112 | 330 | 54 | 150 | 134 | 208 | 198 | 346 | 698 | 28 | A | 23 | 8413 | 0
87948 | 2019-03-24 | 20:48:40 | -1 | 24 | 가동 | 731 | 122 | 122 | 110 | 112 | 332 | 56 | 187 | 151 | 165 | 225 | 64 | 714 | 29 | A | 0 | 8917 | 0
87949 | 2019-03-24 | 20:49:05 | 38 | 22 | 가동 | 731 | 121 | 122 | 65 | 112 | 326 | 54 | 151 | 135 | 209 | 197 | 347 | 705 | 28 | A | 23 | 8413 | 0
87950 | 2019-03-24 | 20:50:43 | -1 | 25 | 가동 | 731 | 120 | 122 | 110 | 112 | 332 | 55 | 188 | 151 | 166 | 225 | 71 | 719 | 30 | A | 0 | 8917 | 0
87951 | 2019-03-24 | 20:51:14 | 37 | 23 | 가동 | 731 | 123 | 122 | 110 | 112 | 330 | 53 | 153 | 136 | 210 | 200 | 347 | 704 | 28 | A | 23 | 8413 | 0
87952 | 2019-03-24 | 20:52:45 | -1 | 26 | 가동 | 731 | 121 | 122 | 110 | 112 | 332 | 56 | 188 | 152 | 166 | 227 | 66 | 707 | 30 | A | 0 | 8917 | 0
87953 | 2019-03-24 | 20:53:10 | 37 | 24 | 가동 | 730 | 121 | 121 | 110 | 112 | 330 | 56 | 154 | 137 | 212 | 202 | 349 | 704 | 28 | A | 23 | 8413 | 0
87954 | 2019-03-24 | 20:55:02 | -1 | 27 | 가동 | 731 | 123 | 136 | 110 | 111 | 332 | 56 | 183 | 153 | 164 | 221 | 64 | 724 | 30 | A | 0 | 8917 | 0
87955 | 2019-03-24 | 20:55:11 | 35 | 25 | 가동 | 729 | 121 | 121 | 103 | 112 | 330 | 56 | 154 | 138 | 213 | 201 | 349 | 696 | 28 | A | 23 | 8413 | 0
87956 | 2019-03-24 | 20:57:04 | -1 | 28 | 가동 | 730 | 136 | 121 | 110 | 111 | 332 | 56 | 185 | 153 | 165 | 224 | 63 | 722 | 30 | A | 0 | 8917 | 0
87957 | 2019-03-24 | 20:57:18 | 34 | 26 | 가동 | 729 | 121 | 121 | 110 | 112 | 330 | 54 | 155 | 138 | 214 | 204 | 350 | 701 | 29 | A | 23 | 8413 | 0
87958 | 2019-03-24 | 20:59:08 | -1 | 29 | 가동 | 730 | 123 | 122 | 110 | 112 | 332 | 54 | 187 | 154 | 167 | 227 | 62 | 722 | 30 | A | 0 | 8917 | 0
87959 | 2019-03-24 | 20:59:14 | 33 | 27 | 가동 | 729 | 121 | 121 | 110 | 112 | 321 | 55 | 156 | 139 | 213 | 201 | 351 | 702 | 29 | A | 23 | 8413 | 0
87960 | 2019-03-24 | 21:01:12 | -1 | 30 | 가동 | 729 | 119 | 121 | 110 | 112 | 332 | 56 | 188 | 154 | 168 | 231 | 58 | 714 | 30 | A | 0 | 8917 | 0
87961 | 2019-03-24 | 21:01:18 | 32 | 28 | 가동 | 729 | 123 | 81 | 110 | 112 | 330 | 54 | 156 | 139 | 214 | 200 | 350 | 701 | 29 | A | 23 | 8413 | 0
87962 | 2019-03-24 | 21:03:10 | -1 | 31 | 가동 | 728 | 125 | 122 | 110 | 112 | 332 | 56 | 189 | 155 | 169 | 230 | 60 | 725 | 31 | A | 0 | 8917 | 0
87963 | 2019-03-24 | 21:05:13 | -1 | 32 | 가동 | 728 | 120 | 121 | 110 | 112 | 331 | 55 | 190 | 156 | 169 | 228 | 61 | 719 | 31 | A | 0 | 8917 | 0
87964 | 2019-03-24 | 21:07:15 | -1 | 33 | 가동 | 729 | 119 | 122 | 110 | 112 | 332 | 55 | 190 | 156 | 169 | 228 | 60 | 722 | 31 | A | 0 | 8917 | 0
87965 | 2019-03-24 | 21:09:16 | -1 | 34 | 가동 | 729 | 121 | 122 | 110 | 112 | 332 | 54 | 190 | 157 | 169 | 229 | 60 | 709 | 31 | A | 0 | 8917 | 0
87966 | 2019-03-24 | 21:11:20 | -1 | 35 | 가동 | 730 | 122 | 121 | 110 | 112 | 332 | 54 | 190 | 157 | 170 | 230 | 60 | 719 | 31 | A | 0 | 8917 | 0
87967 | 2019-03-24 | 21:13:20 | -1 | 36 | 가동 | 731 | 121 | 121 | 110 | 112 | 332 | 56 | 191 | 158 | 170 | 231 | 59 | 726 | 30 | A | 0 | 8917 | 0
87968 | 2019-03-24 | 21:15:20 | -1 | 37 | 가동 | 731 | 122 | 121 | 110 | 112 | 332 | 56 | 192 | 158 | 170 | 231 | 61 | 707 | 30 | A | 0 | 8917 | 0
87969 | 2019-03-24 | 21:17:23 | -1 | 38 | 가동 | 732 | 120 | 122 | 110 | 112 | 332 | 56 | 191 | 159 | 170 | 231 | 62 | 712 | 30 | A | 0 | 8917 | 0
87970 | 2019-03-24 | 21:19:24 | -1 | 39 | 가동 | 732 | 122 | 121 | 110 | 112 | 332 | 54 | 191 | 159 | 171 | 231 | 61 | 716 | 31 | A | 0 | 8917 | 0
87971 | 2019-03-24 | 21:20:35 | 89 | 29 | 가동 | 700 | 123 | 81 | 109 | 112 | 329 | 44 | 55 | 75 | 113 | 58 | 167 | 700 | 29 | D | 23 | 8413 | 1
87972 | 2019-03-24 | 21:21:26 | -1 | 40 | 가동 | 731 | 122 | 121 | 110 | 112 | 332 | 56 | 191 | 160 | 171 | 232 | 62 | 722 | 31 | A | 0 | 8917 | 0
87973 | 2019-03-24 | 21:22:36 | 90 | 30 | 가동 | 696 | 120 | 121 | 109 | 112 | 330 | 47 | 87 | 99 | 148 | 112 | 235 | 702 | 29 | D | 23 | 8413 | 1
87974 | 2019-03-24 | 21:23:26 | -1 | 41 | 가동 | 731 | 121 | 120 | 110 | 112 | 332 | 56 | 192 | 160 | 171 | 232 | 61 | 712 | 31 | A | 0 | 8917 | 0
87975 | 2019-03-24 | 21:24:37 | 90 | 31 | 가동 | 694 | 119 | 121 | 110 | 112 | 330 | 48 | 108 | 113 | 170 | 144 | 281 | 701 | 29 | A | 23 | 8413 | 0
87976 | 2019-03-24 | 21:25:28 | -1 | 42 | 가동 | 731 | 122 | 121 | 110 | 112 | 332 | 56 | 191 | 160 | 172 | 232 | 58 | 727 | 31 | A | 0 | 8917 | 0
87977 | 2019-03-24 | 21:26:39 | 88 | 32 | 가동 | 694 | 121 | 122 | 110 | 112 | 329 | 47 | 120 | 119 | 181 | 160 | 305 | 703 | 29 | A | 23 | 8413 | 0
87978 | 2019-03-24 | 21:27:30 | -1 | 43 | 가동 | 729 | 119 | 121 | 110 | 112 | 332 | 55 | 191 | 161 | 172 | 231 | 59 | 724 | 31 | A | 0 | 8917 | 0
87979 | 2019-03-24 | 21:28:56 | 87 | 33 | 가동 | 694 | 121 | 137 | 110 | 111 | 329 | 47 | 124 | 119 | 183 | 162 | 308 | 696 | 29 | A | 23 | 8413 | 0
87980 | 2019-03-24 | 21:30:53 | -1 | 44 | 가동 | 733 | 122 | 202 | 109 | 112 | 332 | 53 | 158 | 161 | 156 | 201 | 56 | 718 | 31 | A | 0 | 8917 | 0
87981 | 2019-03-24 | 21:30:57 | 87 | 34 | 가동 | 696 | 137 | 121 | 110 | 111 | 330 | 50 | 133 | 125 | 190 | 172 | 317 | 700 | 29 | A | 23 | 8413 | 0
87982 | 2019-03-24 | 21:32:50 | -1 | 45 | 가동 | 733 | 200 | 117 | 110 | 112 | 332 | 53 | 174 | 162 | 164 | 215 | 59 | 728 | 31 | A | 0 | 8917 | 0
87983 | 2019-03-24 | 21:33:08 | 86 | 35 | 가동 | 696 | 121 | 131 | 110 | 112 | 330 | 50 | 136 | 126 | 193 | 174 | 319 | 702 | 29 | A | 23 | 8413 | 0
87984 | 2019-03-24 | 21:34:48 | -1 | 46 | 가동 | 734 | 116 | 118 | 110 | 112 | 332 | 56 | 184 | 162 | 168 | 225 | 62 | 729 | 31 | A | 0 | 8917 | 0
87985 | 2019-03-24 | 21:35:09 | 85 | 36 | 가동 | 696 | 130 | 121 | 110 | 112 | 330 | 50 | 142 | 130 | 198 | 180 | 327 | 703 | 29 | A | 23 | 8413 | 0
87986 | 2019-03-24 | 21:36:50 | -1 | 47 | 가동 | 734 | 118 | 121 | 110 | 112 | 332 | 54 | 188 | 162 | 170 | 228 | 65 | 713 | 31 | A | 0 | 8917 | 0
87987 | 2019-03-24 | 21:37:11 | 84 | 37 | 가동 | 697 | 121 | 121 | 110 | 112 | 330 | 49 | 145 | 133 | 201 | 185 | 331 | 702 | 29 | A | 23 | 8413 | 0
87988 | 2019-03-24 | 21:38:51 | -1 | 48 | 가동 | 734 | 123 | 122 | 110 | 112 | 332 | 55 | 189 | 162 | 171 | 226 | 66 | 728 | 31 | A | 0 | 8917 | 0
87989 | 2019-03-24 | 21:39:12 | 84 | 38 | 가동 | 698 | 121 | 121 | 110 | 112 | 330 | 49 | 148 | 135 | 204 | 188 | 334 | 703 | 29 | A | 23 | 8413 | 0
87990 | 2019-03-24 | 21:41:12 | -1 | 49 | 가동 | 733 | 124 | 140 | 110 | 112 | 332 | 55 | 183 | 163 | 168 | 221 | 64 | 728 | 31 | A | 0 | 8917 | 0
87991 | 2019-03-24 | 21:41:14 | 83 | 39 | 가동 | 699 | 121 | 122 | 110 | 112 | 330 | 51 | 149 | 135 | 206 | 192 | 337 | 703 | 29 | A | 23 | 8413 | 0
87992 | 2019-03-24 | 21:43:10 | -1 | 50 | 가동 | 732 | 135 | 118 | 110 | 112 | 332 | 55 | 187 | 163 | 170 | 225 | 63 | 711 | 31 | A | 0 | 8917 | 0
87993 | 2019-03-24 | 21:43:16 | 82 | 40 | 가동 | 701 | 121 | 122 | 110 | 112 | 330 | 51 | 151 | 136 | 208 | 195 | 339 | 700 | 29 | A | 23 | 8413 | 0
87994 | 2019-03-24 | 21:45:07 | -1 | 51 | 가동 | 732 | 117 | 117 | 110 | 112 | 332 | 55 | 191 | 163 | 173 | 228 | 64 | 731 | 31 | A | 0 | 8917 | 0
87995 | 2019-03-24 | 21:45:18 | 81 | 41 | 가동 | 701 | 121 | 122 | 110 | 112 | 330 | 50 | 153 | 138 | 210 | 197 | 341 | 701 | 29 | A | 23 | 8413 | 0
87996 | 2019-03-24 | 21:47:10 | -1 | 52 | 가동 | 732 | 118 | 121 | 110 | 112 | 332 | 54 | 192 | 164 | 173 | 228 | 66 | 721 | 31 | A | 0 | 8917 | 0
87997 | 2019-03-24 | 21:47:19 | 80 | 42 | 가동 | 703 | 121 | 121 | 110 | 112 | 330 | 48 | 154 | 138 | 210 | 195 | 342 | 701 | 29 | A | 23 | 8413 | 0
87998 | 2019-03-24 | 21:49:09 | -1 | 53 | 가동 | 732 | 121 | 121 | 110 | 112 | 332 | 55 | 192 | 164 | 173 | 228 | 66 | 728 | 31 | A | 0 | 8917 | 0
87999 | 2019-03-24 | 21:49:20 | 80 | 43 | 가동 | 706 | 121 | 122 | 110 | 113 | 330 | 48 | 155 | 139 | 211 | 199 | 345 | 700 | 29 | A | 23 | 8413 | 0
88000 | 2019-03-24 | 21:51:12 | -1 | 54 | 가동 | 731 | 120 | 121 | 110 | 112 | 332 | 56 | 192 | 164 | 173 | 230 | 66 | 726 | 31 | A | 0 | 8917 | 0
88001 | 2019-03-24 | 21:51:22 | 78 | 44 | 가동 | 707 | 121 | 121 | 110 | 112 | 330 | 51 | 157 | 139 | 213 | 201 | 346 | 702 | 29 | A | 23 | 8413 | 0
88002 | 2019-03-24 | 21:53:13 | -1 | 55 | 가동 | 731 | 121 | 121 | 110 | 112 | 332 | 54 | 192 | 165 | 174 | 232 | 65 | 714 | 31 | A | 0 | 8917 | 0
88003 | 2019-03-24 | 21:53:23 | 78 | 45 | 가동 | 708 | 121 | 121 | 110 | 112 | 330 | 52 | 158 | 140 | 214 | 202 | 347 | 698 | 29 | A | 23 | 8413 | 0
88004 | 2019-03-24 | 21:55:14 | -1 | 56 | 가동 | 730 | 120 | 121 | 110 | 112 | 332 | 56 | 191 | 165 | 174 | 233 | 65 | 709 | 31 | A | 0 | 8917 | 0
88005 | 2019-03-24 | 21:55:24 | 77 | 46 | 가동 | 710 | 121 | 121 | 110 | 113 | 330 | 48 | 158 | 141 | 213 | 200 | 348 | 700 | 29 | A | 23 | 8413 | 0
88006 | 2019-03-24 | 21:57:16 | -1 | 57 | 가동 | 728 | 120 | 121 | 109 | 112 | 333 | 52 | 191 | 165 | 174 | 232 | 66 | 732 | 31 | A | 0 | 8917 | 0
88007 | 2019-03-24 | 21:57:26 | 76 | 47 | 가동 | 711 | 121 | 122 | 110 | 112 | 330 | 48 | 159 | 141 | 214 | 203 | 349 | 700 | 29 | A | 23 | 8413 | 0
88008 | 2019-03-24 | 21:59:17 | -1 | 58 | 가동 | 728 | 121 | 121 | 110 | 112 | 333 | 56 | 191 | 166 | 174 | 232 | 67 | 728 | 31 | A | 0 | 8917 | 0
88009 | 2019-03-24 | 21:59:28 | 75 | 48 | 가동 | 713 | 121 | 121 | 110 | 112 | 330 | 54 | 161 | 141 | 215 | 203 | 350 | 694 | 30 | A | 23 | 8413 | 0
88010 | 2019-03-24 | 22:01:19 | -1 | 59 | 가동 | 729 | 123 | 121 | 110 | 112 | 332 | 56 | 192 | 166 | 175 | 236 | 66 | 717 | 31 | A | 0 | 8917 | 0
88011 | 2019-03-24 | 22:01:30 | 74 | 49 | 가동 | 713 | 121 | 122 | 110 | 112 | 330 | 50 | 161 | 142 | 216 | 204 | 350 | 702 | 30 | A | 23 | 8413 | 0
88012 | 2019-03-24 | 22:03:20 | -1 | 60 | 가동 | 731 | 120 | 121 | 110 | 112 | 332 | 54 | 193 | 166 | 175 | 237 | 67 | 698 | 32 | A | 0 | 8917 | 0
88013 | 2019-03-24 | 22:03:31 | 74 | 50 | 가동 | 714 | 121 | 121 | 110 | 112 | 330 | 50 | 161 | 142 | 217 | 203 | 352 | 702 | 29 | A | 23 | 8413 | 0
88014 | 2019-03-24 | 22:05:21 | -1 | 61 | 가동 | 732 | 120 | 121 | 110 | 111 | 332 | 55 | 193 | 167 | 175 | 237 | 64 | 710 | 32 | A | 0 | 8917 | 0
88015 | 2019-03-24 | 22:05:33 | 72 | 51 | 가동 | 714 | 121 | 122 | 110 | 112 | 330 | 48 | 161 | 143 | 217 | 200 | 352 | 701 | 30 | A | 23 | 8413 | 0
88016 | 2019-03-24 | 22:07:22 | -1 | 62 | 가동 | 732 | 121 | 121 | 110 | 112 | 332 | 53 | 193 | 167 | 175 | 237 | 62 | 714 | 32 | A | 0 | 8917 | 0
88017 | 2019-03-24 | 22:07:34 | 72 | 52 | 가동 | 715 | 121 | 121 | 110 | 112 | 330 | 50 | 163 | 143 | 219 | 205 | 352 | 700 | 30 | A | 23 | 8413 | 0
88018 | 2019-03-24 | 22:09:24 | -1 | 63 | 가동 | 733 | 122 | 122 | 110 | 112 | 332 | 55 | 193 | 167 | 176 | 239 | 61 | 719 | 32 | A | 0 | 8917 | 0
88019 | 2019-03-24 | 22:09:36 | 71 | 53 | 가동 | 715 | 121 | 121 | 110 | 112 | 330 | 52 | 163 | 144 | 219 | 206 | 352 | 691 | 30 | A | 23 | 8413 | 0
88020 | 2019-03-24 | 22:11:28 | -1 | 64 | 가동 | 732 | 119 | 123 | 110 | 111 | 332 | 55 | 192 | 168 | 175 | 238 | 64 | 713 | 32 | A | 0 | 8917 | 0
88021 | 2019-03-24 | 22:11:37 | 70 | 54 | 가동 | 716 | 121 | 122 | 110 | 112 | 330 | 49 | 164 | 144 | 219 | 202 | 352 | 699 | 30 | A | 23 | 8413 | 0
88022 | 2019-03-24 | 22:13:38 | 69 | 55 | 가동 | 717 | 121 | 121 | 110 | 112 | 330 | 52 | 164 | 144 | 219 | 202 | 352 | 700 | 30 | A | 23 | 8413 | 0
88023 | 2019-03-24 | 22:13:47 | -1 | 65 | 가동 | 731 | 122 | 140 | 110 | 112 | 332 | 53 | 185 | 168 | 172 | 230 | 65 | 714 | 31 | A | 0 | 8917 | 0
88024 | 2019-03-24 | 22:15:39 | 68 | 56 | 가동 | 717 | 121 | 121 | 110 | 112 | 330 | 53 | 164 | 144 | 220 | 204 | 353 | 700 | 30 | A | 23 | 8413 | 0
88025 | 2019-03-24 | 22:15:45 | -1 | 66 | 가동 | 730 | 140 | 118 | 110 | 112 | 332 | 56 | 189 | 168 | 174 | 234 | 64 | 717 | 32 | A | 0 | 8917 | 0
88026 | 2019-03-24 | 22:17:41 | 67 | 57 | 가동 | 719 | 121 | 121 | 110 | 112 | 330 | 50 | 165 | 145 | 221 | 205 | 352 | 700 | 30 | A | 23 | 8413 | 0
88027 | 2019-03-24 | 22:17:48 | -1 | 67 | 가동 | 730 | 118 | 123 | 110 | 112 | 332 | 56 | 191 | 169 | 174 | 234 | 64 | 699 | 32 | A | 0 | 8917 | 0
88028 | 2019-03-24 | 22:19:50 | 67 | 58 | 가동 | 721 | 121 | 129 | 110 | 112 | 330 | 49 | 163 | 142 | 217 | 200 | 348 | 698 | 30 | A | 23 | 8413 | 0
88029 | 2019-03-24 | 22:19:51 | -1 | 68 | 가동 | 730 | 122 | 122 | 110 | 112 | 332 | 52 | 192 | 169 | 175 | 235 | 64 | 701 | 32 | A | 0 | 8917 | 0
88030 | 2019-03-24 | 22:21:53 | -1 | 69 | 가동 | 730 | 121 | 120 | 110 | 112 | 332 | 56 | 193 | 169 | 175 | 235 | 66 | 690 | 32 | A | 0 | 8917 | 0
88031 | 2019-03-24 | 22:21:53 | 66 | 59 | 가동 | 721 | 128 | 121 | 110 | 112 | 330 | 50 | 165 | 144 | 219 | 202 | 351 | 696 | 30 | A | 23 | 8413 | 0
88032 | 2019-03-24 | 22:23:52 | 66 | 60 | 가동 | 722 | 120 | 121 | 110 | 112 | 330 | 54 | 165 | 145 | 221 | 204 | 353 | 702 | 30 | A | 23 | 8413 | 0
88033 | 2019-03-24 | 22:23:53 | -1 | 70 | 가동 | 731 | 120 | 122 | 110 | 112 | 332 | 56 | 193 | 169 | 175 | 236 | 66 | 728 | 32 | A | 0 | 8917 | 0
88034 | 2019-03-24 | 22:25:56 | -1 | 71 | 가동 | 732 | 121 | 123 | 110 | 112 | 332 | 51 | 193 | 170 | 176 | 239 | 62 | 704 | 32 | A | 0 | 8917 | 0
88035 | 2019-03-24 | 22:26:20 | 64 | 61 | 가동 | 723 | 124 | 145 | 110 | 112 | 330 | 53 | 156 | 138 | 212 | 191 | 340 | 698 | 30 | A | 23 | 8413 | 0
88036 | 2019-03-24 | 22:27:56 | -1 | 72 | 가동 | 733 | 122 | 120 | 110 | 112 | 332 | 54 | 193 | 170 | 177 | 242 | 63 | 728 | 32 | A | 0 | 8917 | 0
88037 | 2019-03-24 | 22:28:35 | 63 | 62 | 가동 | 723 | 142 | 137 | 110 | 112 | 330 | 51 | 156 | 138 | 212 | 194 | 339 | 701 | 30 | A | 23 | 8413 | 0
88038 | 2019-03-24 | 22:29:57 | -1 | 73 | 가동 | 733 | 120 | 122 | 110 | 112 | 332 | 55 | 194 | 170 | 177 | 241 | 65 | 734 | 32 | A | 0 | 8917 | 0
88039 | 2019-03-24 | 22:30:37 | 62 | 63 | 가동 | 724 | 137 | 122 | 110 | 112 | 330 | 51 | 161 | 142 | 217 | 200 | 346 | 702 | 30 | A | 23 | 8413 | 0
88040 | 2019-03-24 | 22:32:00 | -1 | 74 | 가동 | 733 | 121 | 122 | 110 | 112 | 332 | 55 | 194 | 170 | 177 | 240 | 64 | 727 | 32 | A | 0 | 8917 | 0
88041 | 2019-03-24 | 22:32:43 | 61 | 64 | 가동 | 727 | 121 | 125 | 110 | 112 | 330 | 51 | 162 | 143 | 218 | 201 | 348 | 701 | 30 | A | 23 | 8413 | 0
88042 | 2019-03-24 | 22:34:01 | -1 | 75 | 가동 | 734 | 121 | 121 | 110 | 112 | 332 | 52 | 194 | 171 | 176 | 239 | 63 | 720 | 32 | A | 0 | 8917 | 0
88043 | 2019-03-24 | 22:34:44 | 60 | 65 | 가동 | 727 | 124 | 122 | 110 | 112 | 330 | 52 | 164 | 145 | 220 | 205 | 351 | 702 | 30 | A | 23 | 8413 | 0
88044 | 2019-03-24 | 22:36:02 | -1 | 76 | 가동 | 733 | 124 | 122 | 110 | 112 | 332 | 56 | 194 | 171 | 177 | 239 | 61 | 720 | 32 | A | 0 | 8917 | 0
88045 | 2019-03-24 | 22:37:37 | 60 | 66 | 가동 | 727 | 122 | 172 | 110 | 112 | 330 | 50 | 148 | 131 | 204 | 183 | 328 | 701 | 30 | A | 23 | 8413 | 0
88046 | 2019-03-24 | 22:38:05 | -1 | 77 | 가동 | 732 | 120 | 121 | 110 | 112 | 333 | 56 | 193 | 171 | 177 | 241 | 65 | 729 | 32 | A | 0 | 8917 | 0
88047 | 2019-03-24 | 22:39:37 | 59 | 67 | 가동 | 727 | 170 | 121 | 110 | 112 | 330 | 53 | 158 | 140 | 211 | 193 | 341 | 703 | 30 | A | 23 | 8413 | 0
88048 | 2019-03-24 | 22:40:07 | -1 | 78 | 가동 | 731 | 121 | 121 | 110 | 112 | 332 | 56 | 194 | 171 | 177 | 240 | 67 | 732 | 32 | A | 0 | 8917 | 0
88049 | 2019-03-24 | 22:41:39 | 58 | 68 | 가동 | 729 | 121 | 121 | 110 | 112 | 330 | 51 | 161 | 144 | 217 | 198 | 348 | 702 | 30 | A | 23 | 8413 | 0
88050 | 2019-03-24 | 22:42:08 | -1 | 79 | 가동 | 731 | 120 | 120 | 110 | 112 | 332 | 55 | 194 | 171 | 177 | 239 | 65 | 717 | 32 | A | 0 | 8917 | 0
88051 | 2019-03-24 | 22:43:42 | 57 | 69 | 가동 | 729 | 121 | 122 | 110 | 112 | 330 | 51 | 164 | 144 | 220 | 204 | 352 | 702 | 30 | A | 23 | 8413 | 0
88052 | 2019-03-24 | 22:44:08 | -1 | 80 | 가동 | 729 | 120 | 120 | 110 | 112 | 332 | 56 | 194 | 172 | 177 | 237 | 67 | 726 | 32 | A | 0 | 8917 | 0
88053 | 2019-03-24 | 22:45:43 | 56 | 70 | 가동 | 731 | 121 | 122 | 110 | 112 | 330 | 54 | 166 | 146 | 221 | 207 | 354 | 700 | 30 | A | 23 | 8413 | 0
88054 | 2019-03-24 | 22:46:10 | -1 | 81 | 가동 | 728 | 120 | 120 | 110 | 112 | 332 | 54 | 195 | 172 | 177 | 240 | 63 | 717 | 32 | A | 0 | 8917 | 0
88055 | 2019-03-24 | 22:47:45 | 55 | 71 | 가동 | 732 | 122 | 122 | 110 | 112 | 330 | 54 | 166 | 145 | 222 | 208 | 354 | 704 | 30 | A | 23 | 8413 | 0
88056 | 2019-03-24 | 22:48:11 | -1 | 82 | 가동 | 728 | 121 | 122 | 110 | 112 | 332 | 56 | 194 | 172 | 177 | 237 | 66 | 731 | 32 | A | 0 | 8917 | 0
88057 | 2019-03-24 | 22:49:48 | 54 | 72 | 가동 | 731 | 122 | 122 | 110 | 112 | 329 | 53 | 167 | 146 | 223 | 210 | 352 | 699 | 30 | A | 23 | 8413 | 0
88058 | 2019-03-24 | 22:50:12 | -1 | 83 | 가동 | 729 | 121 | 121 | 110 | 112 | 332 | 55 | 194 | 172 | 177 | 237 | 63 | 702 | 32 | A | 0 | 8917 | 0
88059 | 2019-03-24 | 22:51:50 | 53 | 73 | 가동 | 732 | 121 | 121 | 110 | 112 | 330 | 54 | 168 | 146 | 223 | 210 | 354 | 703 | 30 | A | 23 | 8413 | 0
88060 | 2019-03-24 | 22:52:14 | -1 | 84 | 가동 | 731 | 121 | 122 | 110 | 112 | 332 | 52 | 193 | 173 | 177 | 237 | 65 | 730 | 32 | A | 0 | 8917 | 0
88061 | 2019-03-24 | 22:53:52 | 53 | 74 | 가동 | 731 | 122 | 122 | 110 | 112 | 330 | 52 | 168 | 147 | 224 | 211 | 354 | 703 | 30 | A | 23 | 8413 | 0
88062 | 2019-03-24 | 22:54:15 | -1 | 85 | 가동 | 731 | 121 | 121 | 110 | 112 | 332 | 55 | 193 | 173 | 177 | 237 | 65 | 729 | 32 | A | 0 | 8917 | 0
88063 | 2019-03-24 | 22:55:54 | 52 | 75 | 가동 | 731 | 122 | 122 | 110 | 112 | 330 | 52 | 168 | 147 | 225 | 212 | 354 | 703 | 30 | A | 23 | 8413 | 0
88064 | 2019-03-24 | 22:57:47 | -1 | 86 | 가동 | 728 | 120 | 212 | 110 | 112 | 332 | 52 | 157 | 173 | 160 | 203 | 60 | 726 | 32 | A | 0 | 8917 | 0
88065 | 2019-03-24 | 22:57:56 | 51 | 76 | 가동 | 729 | 121 | 121 | 110 | 112 | 330 | 51 | 169 | 147 | 225 | 209 | 356 | 700 | 30 | A | 23 | 8413 | 0
88066 | 2019-03-24 | 22:59:43 | -1 | 87 | 가동 | 729 | 211 | 116 | 110 | 112 | 332 | 50 | 175 | 173 | 167 | 217 | 65 | 690 | 32 | A | 0 | 8917 | 0
88067 | 2019-03-24 | 22:59:57 | 66 | 77 | 가동 | 728 | 121 | 122 | 110 | 113 | 327 | 55 | 169 | 147 | 225 | 209 | 355 | 702 | 30 | A | 23 | 8413 | 0
88068 | 2019-03-24 | 23:01:42 | -1 | 88 | 가동 | 729 | 117 | 119 | 110 | 112 | 332 | 50 | 186 | 173 | 172 | 226 | 65 | 730 | 32 | A | 0 | 8917 | 0
88069 | 2019-03-24 | 23:03:40 | -1 | 89 | 가동 | 730 | 117 | 118 | 110 | 112 | 332 | 53 | 191 | 173 | 174 | 231 | 66 | 717 | 32 | A | 0 | 8917 | 0
88070 | 2019-03-24 | 23:04:39 | 100 | 78 | 가동 | 712 | 121 | 122 | 110 | 112 | 330 | 47 | 127 | 115 | 180 | 149 | 294 | 702 | 30 | D | 23 | 8413 | 1
88071 | 2019-03-24 | 23:05:40 | -1 | 90 | 가동 | 730 | 118 | 119 | 110 | 112 | 332 | 52 | 194 | 173 | 175 | 233 | 66 | 712 | 32 | A | 0 | 8917 | 0
88072 | 2019-03-24 | 23:07:42 | -1 | 91 | 가동 | 731 | 118 | 122 | 110 | 112 | 332 | 54 | 194 | 173 | 175 | 235 | 68 | 727 | 32 | A | 0 | 8917 | 0
88073 | 2019-03-24 | 23:09:11 | 98 | 79 | 가동 | 702 | 121 | 122 | 110 | 112 | 330 | 45 | 113 | 108 | 168 | 133 | 277 | 702 | 30 | D | 23 | 8413 | 1
88074 | 2019-03-24 | 23:09:40 | -1 | 92 | 가동 | 731 | 121 | 119 | 110 | 112 | 332 | 55 | 194 | 173 | 176 | 237 | 66 | 729 | 32 | A | 0 | 8917 | 0
88075 | 2019-03-24 | 23:11:14 | 98 | 80 | 가동 | 701 | 217 | 123 | 110 | 112 | 330 | 48 | 133 | 126 | 190 | 163 | 309 | 702 | 30 | A | 23 | 8413 | 0
88076 | 2019-03-24 | 23:11:41 | -1 | 93 | 가동 | 732 | 118 | 120 | 110 | 112 | 332 | 55 | 195 | 173 | 177 | 238 | 68 | 705 | 32 | A | 0 | 8917 | 0
88077 | 2019-03-24 | 23:13:16 | 99 | 81 | 가동 | 701 | 122 | 121 | 110 | 112 | 330 | 46 | 145 | 135 | 203 | 182 | 328 | 700 | 30 | A | 23 | 8413 | 0
88078 | 2019-03-24 | 23:13:55 | -1 | 94 | 가동 | 732 | 120 | 135 | 110 | 112 | 332 | 55 | 189 | 174 | 174 | 235 | 66 | 730 | 32 | A | 0 | 8917 | 0
88079 | 2019-03-24 | 23:15:17 | 98 | 82 | 가동 | 702 | 121 | 121 | 110 | 112 | 330 | 52 | 152 | 138 | 209 | 192 | 338 | 694 | 30 | A | 23 | 8413 | 0
88080 | 2019-03-24 | 23:15:54 | -1 | 95 | 가동 | 732 | 135 | 119 | 110 | 113 | 332 | 51 | 192 | 174 | 176 | 237 | 66 | 709 | 32 | A | 0 | 8917 | 0
88081 | 2019-03-24 | 23:17:34 | 94 | 83 | 가동 | 703 | 121 | 137 | 110 | 112 | 330 | 47 | 151 | 136 | 207 | 188 | 334 | 696 | 30 | A | 23 | 8413 | 0
88082 | 2019-03-24 | 23:17:55 | -1 | 96 | 가동 | 732 | 118 | 121 | 110 | 112 | 332 | 55 | 194 | 174 | 176 | 238 | 69 | 720 | 32 | A | 0 | 8917 | 0
88083 | 2019-03-24 | 23:19:36 | 95 | 84 | 가동 | 705 | 136 | 121 | 110 | 113 | 330 | 47 | 158 | 140 | 213 | 196 | 341 | 700 | 29 | A | 23 | 8413 | 0
88084 | 2019-03-24 | 23:19:56 | -1 | 97 | 가동 | 732 | 120 | 121 | 110 | 112 | 332 | 54 | 194 | 174 | 177 | 237 | 67 | 724 | 32 | A | 0 | 8917 | 0
88085 | 2019-03-24 | 23:21:36 | 95 | 85 | 가동 | 707 | 121 | 121 | 110 | 112 | 330 | 48 | 161 | 142 | 216 | 201 | 345 | 701 | 30 | A | 23 | 8413 | 0
88086 | 2019-03-24 | 23:21:55 | -1 | 98 | 가동 | 731 | 121 | 118 | 110 | 112 | 332 | 56 | 195 | 174 | 177 | 239 | 68 | 725 | 32 | A | 0 | 8917 | 0
88087 | 2019-03-24 | 23:23:38 | 94 | 86 | 가동 | 708 | 121 | 121 | 110 | 114 | 330 | 48 | 163 | 144 | 218 | 203 | 348 | 701 | 30 | A | 23 | 8413 | 0
88088 | 2019-03-24 | 23:24:12 | -1 | 99 | 가동 | 731 | 119 | 137 | 110 | 112 | 332 | 53 | 189 | 174 | 174 | 233 | 67 | 704 | 32 | A | 0 | 8917 | 0
88089 | 2019-03-24 | 23:25:40 | 94 | 87 | 가동 | 708 | 121 | 121 | 110 | 112 | 330 | 49 | 164 | 144 | 219 | 202 | 349 | 700 | 30 | A | 23 | 8413 | 0
88090 | 2019-03-24 | 23:26:12 | -1 | 100 | 가동 | 731 | 136 | 117 | 110 | 112 | 332 | 55 | 193 | 175 | 177 | 238 | 65 | 708 | 32 | A | 0 | 8917 | 0
88091 | 2019-03-24 | 23:27:41 | 93 | 88 | 가동 | 709 | 121 | 121 | 110 | 112 | 330 | 47 | 166 | 145 | 220 | 203 | 352 | 701 | 30 | A | 23 | 8413 | 0
88092 | 2019-03-24 | 23:28:10 | -1 | 101 | 가동 | 730 | 116 | 120 | 110 | 112 | 332 | 55 | 195 | 175 | 178 | 238 | 67 | 716 | 32 | A | 0 | 8917 | 0
88093 | 2019-03-24 | 23:29:42 | 92 | 89 | 가동 | 711 | 121 | 121 | 110 | 112 | 330 | 44 | 166 | 145 | 220 | 202 | 353 | 698 | 30 | A | 23 | 8413 | 0
88094 | 2019-03-24 | 23:30:11 | -1 | 102 | 가동 | 729 | 120 | 121 | 110 | 112 | 332 | 56 | 195 | 175 | 178 | 240 | 66 | 711 | 32 | A | 0 | 8917 | 0
88095 | 2019-03-24 | 23:31:44 | 92 | 90 | 가동 | 712 | 121 | 121 | 110 | 113 | 330 | 48 | 167 | 146 | 222 | 206 | 353 | 697 | 30 | A | 23 | 8413 | 0
88096 | 2019-03-24 | 23:32:12 | -1 | 103 | 가동 | 729 | 121 | 120 | 110 | 112 | 332 | 52 | 196 | 175 | 179 | 241 | 68 | 702 | 32 | A | 0 | 8917 | 0
88097 | 2019-03-24 | 23:33:45 | 91 | 91 | 가동 | 713 | 121 | 121 | 110 | 112 | 330 | 50 | 168 | 146 | 222 | 204 | 351 | 688 | 30 | A | 23 | 8413 | 0
88098 | 2019-03-24 | 23:34:13 | -1 | 104 | 가동 | 728 | 120 | 122 | 110 | 112 | 332 | 50 | 195 | 175 | 179 | 241 | 67 | 728 | 32 | A | 0 | 8917 | 0
88099 | 2019-03-24 | 23:35:47 | 89 | 92 | 가동 | 714 | 121 | 121 | 110 | 114 | 330 | 47 | 169 | 147 | 223 | 207 | 352 | 700 | 30 | A | 23 | 8413 | 0
88100 | 2019-03-24 | 23:36:15 | -1 | 105 | 가동 | 728 | 122 | 121 | 110 | 112 | 332 | 55 | 195 | 176 | 179 | 241 | 67 | 726 | 32 | A | 0 | 8917 | 0
88101 | 2019-03-24 | 23:37:48 | 89 | 93 | 가동 | 715 | 121 | 121 | 110 | 112 | 330 | 49 | 170 | 147 | 223 | 210 | 355 | 699 | 30 | A | 23 | 8413 | 0
88102 | 2019-03-24 | 23:38:16 | -1 | 106 | 가동 | 729 | 120 | 121 | 110 | 112 | 332 | 53 | 195 | 176 | 179 | 243 | 68 | 710 | 32 | A | 0 | 8917 | 0
88103 | 2019-03-24 | 23:40:15 | -1 | 107 | 가동 | 729 | 120 | 118 | 110 | 112 | 332 | 56 | 196 | 176 | 180 | 245 | 64 | 727 | 32 | A | 0 | 8917 | 0
88104 | 2019-03-24 | 23:41:46 | 88 | 94 | 가동 | 715 | 121 | 121 | 110 | 112 | 330 | 44 | 139 | 122 | 190 | 160 | 308 | 696 | 30 | A | 23 | 8413 | 0
88105 | 2019-03-24 | 23:42:18 | -1 | 108 | 가동 | 730 | 119 | 122 | 110 | 112 | 332 | 55 | 195 | 176 | 179 | 242 | 67 | 717 | 32 | A | 0 | 8917 | 0
88106 | 2019-03-24 | 23:43:48 | 88 | 95 | 가동 | 717 | 121 | 122 | 110 | 112 | 330 | 46 | 151 | 135 | 205 | 182 | 330 | 701 | 30 | A | 23 | 8413 | 0
88107 | 2019-03-24 | 23:44:34 | -1 | 109 | 가동 | 731 | 122 | 136 | 110 | 112 | 332 | 53 | 189 | 176 | 176 | 235 | 64 | 730 | 32 | A | 0 | 8917 | 0
88108 | 2019-03-24 | 23:45:50 | 86 | 96 | 가동 | 716 | 122 | 122 | 110 | 112 | 330 | 49 | 158 | 141 | 211 | 189 | 341 | 702 | 30 | A | 23 | 8413 | 0
88109 | 2019-03-24 | 23:46:37 | -1 | 110 | 가동 | 731 | 136 | 122 | 110 | 112 | 332 | 54 | 191 | 176 | 177 | 237 | 65 | 725 | 32 | A | 0 | 8917 | 0
88110 | 2019-03-24 | 23:47:52 | 86 | 97 | 가동 | 718 | 121 | 122 | 110 | 112 | 330 | 49 | 163 | 143 | 215 | 196 | 348 | 703 | 30 | A | 23 | 8413 | 0
88111 | 2019-03-24 | 23:48:32 | -1 | 111 | 가동 | 731 | 121 | 116 | 110 | 112 | 332 | 50 | 195 | 176 | 179 | 241 | 66 | 723 | 32 | A | 0 | 8917 | 0
88112 | 2019-03-24 | 23:49:53 | 85 | 98 | 가동 | 719 | 121 | 122 | 110 | 112 | 330 | 50 | 165 | 145 | 218 | 199 | 352 | 701 | 30 | A | 23 | 8413 | 0
88113 | 2019-03-24 | 23:50:28 | -1 | 112 | 가동 | 731 | 115 | 116 | 110 | 112 | 332 | 49 | 198 | 177 | 180 | 245 | 67 | 700 | 32 | A | 0 | 8917 | 0
88114 | 2019-03-24 | 23:51:56 | 83 | 99 | 가동 | 720 | 121 | 122 | 110 | 112 | 330 | 51 | 167 | 146 | 220 | 201 | 354 | 700 | 30 | A | 23 | 8413 | 0
88115 | 2019-03-24 | 23:52:23 | -1 | 113 | 가동 | 731 | 115 | 116 | 110 | 112 | 332 | 48 | 200 | 177 | 181 | 247 | 66 | 725 | 32 | A | 0 | 8917 | 0
88116 | 2019-03-24 | 23:53:57 | 83 | 100 | 가동 | 721 | 121 | 122 | 110 | 112 | 330 | 51 | 168 | 146 | 222 | 205 | 354 | 698 | 30 | A | 23 | 8413 | 0
88117 | 2019-03-24 | 23:54:20 | -1 | 114 | 가동 | 731 | 115 | 117 | 110 | 112 | 332 | 52 | 200 | 177 | 182 | 248 | 69 | 712 | 32 | A | 0 | 8917 | 0
88118 | 2019-03-24 | 23:56:00 | 82 | 101 | 가동 | 722 | 122 | 122 | 110 | 112 | 330 | 51 | 169 | 146 | 224 | 208 | 356 | 700 | 30 | A | 23 | 8413 | 0
88119 | 2019-03-24 | 23:56:16 | -1 | 115 | 가동 | 733 | 116 | 116 | 110 | 112 | 332 | 48 | 201 | 177 | 182 | 252 | 71 | 723 | 32 | A | 0 | 8917 | 0
88120 | 2019-03-24 | 23:58:02 | 81 | 102 | 가동 | 722 | 121 | 122 | 110 | 112 | 330 | 51 | 170 | 147 | 222 | 206 | 357 | 701 | 30 | A | 23 | 8413 | 0
88121 | 2019-03-24 | 23:58:34 | -1 | 116 | 가동 | 733 | 116 | 138 | 110 | 112 | 332 | 48 | 192 | 177 | 178 | 241 | 65 | 724 | 32 | A | 0 | 8917 | 0
88122 | 2019-03-25 | 00:00:03 | 80 | 103 | 가동 | 723 | 122 | 122 | 110 | 112 | 330 | 51 | 171 | 147 | 222 | 207 | 356 | 701 | 30 | A | 23 | 8413 | 0
88123 | 2019-03-25 | 00:00:30 | -1 | 117 | 가동 | 732 | 138 | 116 | 110 | 112 | 332 | 47 | 195 | 178 | 179 | 241 | 66 | 725 | 32 | A | 0 | 8917 | 0
88124 | 2019-03-25 | 00:02:06 | 79 | 104 | 가동 | 724 | 122 | 123 | 110 | 114 | 330 | 48 | 171 | 147 | 224 | 210 | 356 | 700 | 30 | A | 23 | 8413 | 0
88125 | 2019-03-25 | 00:02:27 | -1 | 118 | 가동 | 732 | 116 | 116 | 110 | 112 | 332 | 50 | 197 | 178 | 180 | 243 | 66 | 718 | 32 | A | 0 | 8917 | 0
88126 | 2019-03-25 | 00:04:08 | 79 | 105 | 가동 | 726 | 121 | 121 | 110 | 112 | 330 | 51 | 171 | 147 | 224 | 211 | 358 | 700 | 30 | A | 23 | 8413 | 0
88127 | 2019-03-25 | 00:04:23 | -1 | 119 | 가동 | 733 | 115 | 116 | 110 | 112 | 332 | 49 | 197 | 178 | 181 | 246 | 65 | 722 | 32 | A | 0 | 8917 | 0
88128 | 2019-03-25 | 00:06:10 | 78 | 106 | 가동 | 727 | 122 | 123 | 110 | 113 | 330 | 48 | 172 | 147 | 225 | 208 | 357 | 697 | 30 | A | 23 | 8413 | 0
88129 | 2019-03-25 | 00:06:19 | -1 | 120 | 가동 | 733 | 115 | 116 | 110 | 112 | 332 | 55 | 197 | 178 | 181 | 246 | 65 | 724 | 32 | A | 0 | 8917 | 0
88130 | 2019-03-25 | 00:08:12 | 77 | 107 | 가동 | 728 | 121 | 122 | 110 | 112 | 330 | 52 | 173 | 148 | 226 | 211 | 358 | 700 | 30 | A | 23 | 8413 | 0
88131 | 2019-03-25 | 00:08:15 | -1 | 121 | 가동 | 732 | 116 | 116 | 110 | 112 | 332 | 47 | 198 | 178 | 182 | 247 | 67 | 716 | 32 | A | 0 | 8917 | 0
88132 | 2019-03-25 | 00:10:10 | -1 | 122 | 가동 | 732 | 115 | 116 | 110 | 112 | 332 | 52 | 198 | 178 | 182 | 247 | 68 | 707 | 32 | A | 0 | 8917 | 0
88133 | 2019-03-25 | 00:10:15 | 76 | 108 | 가동 | 728 | 123 | 123 | 110 | 113 | 330 | 49 | 172 | 147 | 226 | 209 | 359 | 700 | 30 | A | 23 | 8413 | 0
88134 | 2019-03-25 | 00:12:08 | -1 | 123 | 가동 | 731 | 115 | 117 | 110 | 112 | 332 | 54 | 198 | 178 | 182 | 246 | 68 | 734 | 32 | A | 0 | 8917 | 0
88135 | 2019-03-25 | 00:12:20 | 75 | 109 | 가동 | 729 | 124 | 125 | 110 | 112 | 330 | 52 | 172 | 147 | 226 | 211 | 357 | 701 | 30 | A | 23 | 8413 | 0
88136 | 2019-03-25 | 00:14:04 | -1 | 124 | 가동 | 730 | 117 | 116 | 110 | 112 | 332 | 54 | 198 | 178 | 182 | 247 | 68 | 731 | 32 | A | 0 | 8917 | 0
88137 | 2019-03-25 | 00:14:21 | 74 | 110 | 가동 | 729 | 121 | 121 | 110 | 112 | 330 | 53 | 174 | 149 | 227 | 214 | 358 | 699 | 30 | A | 23 | 8413 | 0
88138 | 2019-03-25 | 00:16:01 | -1 | 125 | 가동 | 729 | 116 | 117 | 110 | 112 | 332 | 55 | 198 | 179 | 182 | 244 | 68 | 729 | 32 | A | 0 | 8917 | 0
88139 | 2019-03-25 | 00:16:24 | 73 | 111 | 가동 | 731 | 121 | 121 | 110 | 112 | 330 | 51 | 174 | 149 | 228 | 216 | 358 | 693 | 30 | A | 23 | 8413 | 0
88140 | 2019-03-25 | 00:18:15 | -1 | 126 | 가동 | 728 | 116 | 133 | 110 | 112 | 332 | 51 | 191 | 179 | 179 | 237 | 66 | 701 | 32 | A | 0 | 8917 | 0
88141 | 2019-03-25 | 00:18:23 | 72 | 112 | 가동 | 731 | 120 | 121 | 110 | 112 | 330 | 51 | 175 | 149 | 229 | 216 | 360 | 700 | 30 | A | 23 | 8413 | 0
88142 | 2019-03-25 | 00:20:26 | 72 | 113 | 가동 | 731 | 121 | 122 | 110 | 112 | 329 | 51 | 175 | 149 | 229 | 217 | 360 | 697 | 30 | A | 23 | 8413 | 0
88143 | 2019-03-25 | 00:20:30 | -1 | 127 | 가동 | 729 | 133 | 135 | 110 | 112 | 332 | 53 | 186 | 179 | 177 | 232 | 68 | 705 | 32 | A | 0 | 8917 | 0
88144 | 2019-03-25 | 00:22:26 | -1 | 128 | 가동 | 731 | 134 | 116 | 110 | 112 | 332 | 52 | 191 | 179 | 179 | 239 | 66 | 730 | 32 | A | 0 | 8917 | 0
88145 | 2019-03-25 | 00:22:27 | 70 | 114 | 가동 | 732 | 121 | 122 | 110 | 112 | 330 | 50 | 175 | 149 | 229 | 216 | 360 | 700 | 30 | A | 23 | 8413 | 0
88146 | 2019-03-25 | 00:24:21 | -1 | 129 | 가동 | 731 | 116 | 116 | 110 | 112 | 332 | 53 | 195 | 179 | 181 | 244 | 66 | 694 | 32 | A | 0 | 8917 | 0
88147 | 2019-03-25 | 00:24:29 | 70 | 115 | 가동 | 732 | 122 | 122 | 110 | 112 | 330 | 54 | 174 | 150 | 229 | 215 | 359 | 700 | 30 | A | 23 | 8413 | 0
88148 | 2019-03-25 | 00:26:37 | -1 | 130 | 가동 | 732 | 115 | 135 | 110 | 112 | 331 | 53 | 190 | 179 | 178 | 230 | 67 | 730 | 32 | A | 0 | 8917 | 0
88149 | 2019-03-25 | 00:26:37 | 69 | 116 | 가동 | 731 | 127 | 127 | 110 | 112 | 330 | 50 | 173 | 148 | 228 | 214 | 356 | 699 | 30 | A | 23 | 8413 | 0
88150 | 2019-03-25 | 00:28:39 | 68 | 117 | 가동 | 731 | 120 | 121 | 110 | 112 | 330 | 52 | 174 | 150 | 229 | 216 | 357 | 700 | 29 | A | 23 | 8413 | 0
88151 | 2019-03-25 | 00:28:52 | -1 | 131 | 가동 | 732 | 134 | 136 | 110 | 112 | 332 | 54 | 185 | 179 | 176 | 225 | 67 | 727 | 32 | A | 0 | 8917 | 0
88152 | 2019-03-25 | 00:31:55 | 67 | 118 | 가동 | 731 | 121 | 122 | 110 | 112 | 330 | 53 | 175 | 150 | 230 | 217 | 356 | 700 | 29 | A | 23 | 8413 | 0
88153 | 2019-03-25 | 00:32:02 | -1 | 132 | 가동 | 732 | 136 | 117 | 110 | 112 | 331 | 54 | 190 | 179 | 178 | 235 | 66 | 734 | 32 | A | 0 | 8917 | 0
88154 | 2019-03-25 | 00:32:41 | 66 | 119 | 가동 | 729 | 121 | 121 | 110 | 112 | 330 | 51 | 176 | 150 | 230 | 217 | 359 | 702 | 29 | A | 23 | 8413 | 0
88155 | 2019-03-25 | 00:32:46 | -1 | 133 | 가동 | 732 | 116 | 117 | 110 | 112 | 332 | 54 | 195 | 179 | 180 | 244 | 64 | 725 | 32 | A | 0 | 8917 | 0
88156 | 2019-03-25 | 00:34:43 | 65 | 120 | 가동 | 729 | 121 | 121 | 110 | 111 | 330 | 52 | 177 | 150 | 231 | 218 | 361 | 696 | 29 | A | 23 | 8413 | 0
88157 | 2019-03-25 | 00:35:26 | -1 | 134 | 가동 | 731 | 116 | 159 | 110 | 112 | 332 | 55 | 179 | 179 | 172 | 227 | 64 | 723 | 31 | A | 0 | 8917 | 0
88158 | 2019-03-25 | 00:36:44 | 64 | 121 | 가동 | 728 | 121 | 121 | 110 | 113 | 330 | 49 | 177 | 150 | 230 | 218 | 361 | 702 | 29 | A | 23 | 8413 | 0
88159 | 2019-03-25 | 00:37:23 | -1 | 135 | 가동 | 729 | 159 | 117 | 110 | 112 | 332 | 52 | 187 | 179 | 176 | 234 | 66 | 721 | 31 | A | 0 | 8917 | 0
88160 | 2019-03-25 | 00:38:46 | 64 | 122 | 가동 | 728 | 121 | 121 | 110 | 112 | 330 | 51 | 177 | 150 | 230 | 219 | 361 | 702 | 29 | A | 23 | 8413 | 0
88161 | 2019-03-25 | 00:39:18 | -1 | 136 | 가동 | 730 | 116 | 116 | 110 | 113 | 332 | 52 | 193 | 179 | 179 | 239 | 68 | 731 | 31 | A | 0 | 8917 | 0
88162 | 2019-03-25 | 00:40:47 | 62 | 123 | 가동 | 728 | 121 | 121 | 110 | 112 | 330 | 52 | 177 | 150 | 231 | 218 | 364 | 699 | 29 | A | 23 | 8413 | 0
88163 | 2019-03-25 | 00:41:15 | -1 | 137 | 가동 | 730 | 115 | 116 | 110 | 112 | 331 | 52 | 196 | 179 | 181 | 237 | 70 | 716 | 31 | A | 0 | 8917 | 0
88164 | 2019-03-25 | 00:42:48 | 62 | 124 | 가동 | 728 | 121 | 121 | 110 | 112 | 330 | 53 | 177 | 150 | 230 | 215 | 363 | 691 | 29 | A | 23 | 8413 | 0
88165 | 2019-03-25 | 00:43:13 | -1 | 138 | 가동 | 730 | 115 | 119 | 110 | 112 | 332 | 53 | 196 | 179 | 181 | 241 | 68 | 727 | 31 | A | 0 | 8917 | 0
88166 | 2019-03-25 | 00:44:49 | 61 | 125 | 가동 | 728 | 121 | 121 | 110 | 112 | 330 | 54 | 177 | 150 | 230 | 216 | 363 | 699 | 29 | A | 23 | 8413 | 0
88167 | 2019-03-25 | 00:45:14 | -1 | 139 | 가동 | 731 | 118 | 121 | 110 | 112 | 331 | 52 | 195 | 179 | 181 | 241 | 70 | 714 | 31 | A | 0 | 8917 | 0
88168 | 2019-03-25 | 00:46:50 | 59 | 126 | 가동 | 729 | 121 | 121 | 110 | 112 | 330 | 54 | 177 | 150 | 228 | 213 | 362 | 703 | 29 | A | 23 | 8413 | 0
88169 | 2019-03-25 | 00:47:13 | -1 | 140 | 가동 | 732 | 121 | 119 | 110 | 112 | 332 | 52 | 196 | 179 | 181 | 243 | 66 | 728 | 31 | A | 0 | 8917 | 0
88170 | 2019-03-25 | 00:48:53 | 59 | 127 | 가동 | 730 | 121 | 121 | 110 | 112 | 330 | 52 | 177 | 151 | 229 | 216 | 360 | 701 | 29 | A | 23 | 8413 | 0
88171 | 2019-03-25 | 00:49:30 | -1 | 141 | 가동 | 731 | 118 | 138 | 110 | 112 | 332 | 48 | 188 | 179 | 178 | 236 | 66 | 722 | 31 | A | 0 | 8917 | 0
88172 | 2019-03-25 | 00:50:53 | 58 | 128 | 가동 | 730 | 121 | 121 | 110 | 112 | 332 | 53 | 177 | 151 | 229 | 216 | 360 | 703 | 29 | A | 23 | 8413 | 0
88173 | 2019-03-25 | 00:51:28 | -1 | 142 | 가동 | 732 | 137 | 118 | 110 | 112 | 331 | 51 | 191 | 179 | 179 | 241 | 65 | 705 | 31 | A | 0 | 8917 | 0
88174 | 2019-03-25 | 00:52:55 | 57 | 129 | 가동 | 729 | 121 | 121 | 110 | 112 | 330 | 50 | 176 | 150 | 230 | 217 | 360 | 702 | 29 | A | 23 | 8413 | 0
88175 | 2019-03-25 | 00:53:27 | -1 | 143 | 가동 | 731 | 116 | 119 | 110 | 112 | 331 | 55 | 194 | 179 | 181 | 242 | 65 | 708 | 31 | A | 0 | 8917 | 0
88176 | 2019-03-25 | 00:54:56 | 56 | 130 | 가동 | 729 | 121 | 121 | 110 | 112 | 330 | 53 | 177 | 151 | 230 | 216 | 361 | 697 | 29 | A | 23 | 8413 | 0
88177 | 2019-03-25 | 00:55:27 | -1 | 144 | 가동 | 731 | 119 | 119 | 110 | 112 | 331 | 52 | 195 | 179 | 181 | 244 | 67 | 719 | 31 | A | 0 | 8917 | 0
88178 | 2019-03-25 | 00:56:57 | 55 | 131 | 가동 | 729 | 121 | 121 | 110 | 112 | 330 | 52 | 177 | 151 | 229 | 214 | 363 | 700 | 29 | A | 23 | 8413 | 0
88179 | 2019-03-25 | 00:57:28 | -1 | 145 | 가동 | 730 | 121 | 121 | 110 | 112 | 332 | 53 | 195 | 179 | 181 | 245 | 68 | 722 | 31 | A | 0 | 8917 | 0
88180 | 2019-03-25 | 00:58:59 | 54 | 132 | 가동 | 730 | 121 | 121 | 110 | 112 | 330 | 54 | 177 | 151 | 228 | 213 | 362 | 696 | 29 | A | 23 | 8413 | 0
88181 | 2019-03-25 | 00:59:28 | -1 | 146 | 가동 | 730 | 119 | 120 | 110 | 112 | 332 | 54 | 195 | 180 | 181 | 246 | 68 | 730 | 31 | A | 0 | 8917 | 0
88182 | 2019-03-25 | 01:01:01 | 53 | 133 | 가동 | 731 | 122 | 122 | 110 | 112 | 330 | 54 | 177 | 151 | 229 | 215 | 363 | 691 | 29 | A | 23 | 8413 | 0
88183 | 2019-03-25 | 01:01:27 | -1 | 147 | 가동 | 728 | 119 | 119 | 110 | 112 | 331 | 51 | 195 | 180 | 181 | 247 | 65 | 709 | 31 | A | 0 | 8917 | 0
88184 | 2019-03-25 | 01:03:04 | 53 | 134 | 가동 | 732 | 122 | 122 | 110 | 112 | 330 | 53 | 177 | 151 | 229 | 214 | 364 | 702 | 29 | A | 23 | 8413 | 0
88185 | 2019-03-25 | 01:03:28 | -1 | 148 | 가동 | 727 | 118 | 121 | 110 | 112 | 332 | 56 | 195 | 180 | 181 | 246 | 66 | 731 | 31 | A | 0 | 8917 | 0
88186 | 2019-03-25 | 01:05:05 | 52 | 135 | 가동 | 732 | 121 | 122 | 110 | 112 | 330 | 53 | 177 | 151 | 230 | 216 | 362 | 694 | 29 | A | 23 | 8413 | 0
88187 | 2019-03-25 | 01:05:29 | -1 | 149 | 가동 | 729 | 121 | 121 | 110 | 112 | 331 | 52 | 194 | 180 | 181 | 246 | 69 | 720 | 31 | A | 0 | 8917 | 0
88188 | 2019-03-25 | 01:07:11 | 51 | 136 | 가동 | 733 | 121 | 121 | 110 | 112 | 329 | 52 | 177 | 151 | 229 | 213 | 363 | 702 | 29 | A | 23 | 8413 | 0
88189 | 2019-03-25 | 01:07:30 | -1 | 150 | 가동 | 730 | 120 | 121 | 110 | 112 | 332 | 53 | 195 | 180 | 181 | 244 | 70 | 724 | 31 | A | 0 | 8917 | 0
88190 | 2019-03-25 | 01:09:08 | 50 | 137 | 가동 | 732 | 121 | 121 | 110 | 112 | 330 | 53 | 177 | 151 | 230 | 216 | 362 | 701 | 29 | A | 23 | 8413 | 0
88191 | 2019-03-25 | 01:09:30 | -1 | 151 | 가동 | 732 | 120 | 120 | 110 | 112 | 331 | 54 | 195 | 180 | 181 | 246 | 54 | 723 | 31 | A | 0 | 8917 | 0
88192 | 2019-03-25 | 01:11:31 | -1 | 152 | 가동 | 733 | 120 | 121 | 110 | 112 | 331 | 52 | 195 | 180 | 181 | 245 | 48 | 721 | 32 | A | 0 | 8917 | 0
88193 | 2019-03-25 | 01:12:47 | 49 | 138 | 가동 | 730 | 121 | 121 | 110 | 112 | 330 | 53 | 148 | 127 | 198 | 171 | 320 | 702 | 29 | A | 23 | 8413 | 0
88194 | 2019-03-25 | 01:13:32 | -1 | 153 | 가동 | 733 | 120 | 121 | 110 | 112 | 332 | 56 | 194 | 180 | 181 | 244 | 45 | 720 | 31 | A | 0 | 8917 | 0
88195 | 2019-03-25 | 01:14:49 | 48 | 139 | 가동 | 730 | 122 | 121 | 110 | 112 | 330 | 54 | 161 | 141 | 212 | 189 | 341 | 703 | 29 | A | 23 | 8413 | 0
88196 | 2019-03-25 | 01:15:35 | -1 | 154 | 가동 | 733 | 121 | 122 | 110 | 112 | 331 | 53 | 194 | 180 | 180 | 243 | 46 | 709 | 31 | A | 0 | 8917 | 0
88197 | 2019-03-25 | 01:16:50 | 47 | 140 | 가동 | 730 | 121 | 121 | 110 | 112 | 330 | 53 | 166 | 146 | 220 | 202 | 351 | 701 | 29 | A | 23 | 8413 | 0
88198 | 2019-03-25 | 01:17:35 | -1 | 155 | 가동 | 733 | 121 | 120 | 110 | 112 | 331 | 53 | 194 | 180 | 181 | 244 | 47 | 724 | 31 | A | 0 | 8917 | 0
88199 | 2019-03-25 | 01:18:51 | 46 | 141 | 가동 | 729 | 121 | 121 | 110 | 112 | 330 | 54 | 170 | 147 | 223 | 206 | 357 | 703 | 29 | A | 23 | 8413 | 0
88200 | 2019-03-25 | 01:19:36 | -1 | 156 | 가동 | 732 | 120 | 121 | 110 | 112 | 331 | 52 | 194 | 180 | 181 | 245 | 49 | 728 | 31 | A | 0 | 8917 | 0
88201 | 2019-03-25 | 01:20:55 | 45 | 142 | 가동 | 729 | 123 | 123 | 110 | 112 | 330 | 54 | 171 | 148 | 225 | 208 | 358 | 700 | 29 | A | 23 | 8413 | 0
88202 | 2019-03-25 | 01:21:36 | -1 | 157 | 가동 | 731 | 120 | 120 | 110 | 112 | 332 | 54 | 195 | 180 | 181 | 246 | 47 | 722 | 31 | A | 0 | 8917 | 0
88203 | 2019-03-25 | 01:22:58 | 44 | 143 | 가동 | 729 | 122 | 122 | 110 | 112 | 330 | 52 | 173 | 148 | 226 | 212 | 359 | 702 | 29 | A | 23 | 8413 | 0
88204 | 2019-03-25 | 01:24:57 | -1 | 158 | 가동 | 732 | 120 | 201 | 110 | 112 | 332 | 48 | 162 | 180 | 166 | 215 | 42 | 687 | 31 | A | 0 | 8917 | 0
88205 | 2019-03-25 | 01:25:02 | 44 | 144 | 가동 | 730 | 123 | 123 | 110 | 112 | 331 | 54 | 173 | 149 | 226 | 209 | 360 | 703 | 29 | A | 23 | 8413 | 0
88206 | 2019-03-25 | 01:26:53 | -1 | 159 | 가동 | 732 | 200 | 116 | 110 | 112 | 332 | 47 | 177 | 180 | 172 | 227 | 46 | 721 | 31 | A | 0 | 8917 | 0
88207 | 2019-03-25 | 01:27:06 | 43 | 145 | 가동 | 729 | 125 | 124 | 110 | 112 | 331 | 54 | 173 | 148 | 227 | 211 | 357 | 700 | 29 | A | 23 | 8413 | 0
88208 | 2019-03-25 | 01:28:52 | -1 | 160 | 가동 | 731 | 116 | 118 | 110 | 112 | 332 | 52 | 188 | 180 | 177 | 235 | 47 | 722 | 31 | A | 0 | 8917 | 0
88209 | 2019-03-25 | 01:29:08 | 42 | 146 | 가동 | 730 | 122 | 122 | 110 | 112 | 330 | 52 | 175 | 150 | 229 | 214 | 355 | 703 | 29 | A | 23 | 8413 | 0
88210 | 2019-03-25 | 01:30:51 | -1 | 161 | 가동 | 731 | 118 | 119 | 110 | 112 | 332 | 51 | 193 | 180 | 178 | 239 | 47 | 724 | 31 | A | 0 | 8917 | 0
88211 | 2019-03-25 | 01:31:11 | 41 | 147 | 가동 | 730 | 121 | 121 | 110 | 112 | 330 | 51 | 176 | 150 | 229 | 215 | 359 | 687 | 29 | A | 23 | 8413 | 0
88212 | 2019-03-25 | 01:33:08 | -1 | 162 | 가동 | 731 | 118 | 138 | 110 | 112 | 332 | 49 | 188 | 180 | 175 | 234 | 46 | 720 | 31 | A | 0 | 8917 | 0
88213 | 2019-03-25 | 01:33:10 | 40 | 148 | 가동 | 731 | 120 | 121 | 110 | 112 | 330 | 54 | 176 | 150 | 228 | 213 | 361 | 703 | 29 | A | 23 | 8413 | 0
88214 | 2019-03-25 | 01:35:12 | 39 | 149 | 가동 | 731 | 121 | 121 | 110 | 112 | 330 | 54 | 176 | 151 | 229 | 215 | 362 | 703 | 29 | A | 23 | 8413 | 0
88215 | 2019-03-25 | 01:35:21 | -1 | 163 | 가동 | 731 | 137 | 134 | 110 | 112 | 332 | 51 | 185 | 180 | 174 | 232 | 45 | 690 | 31 | A | 0 | 8917 | 0
88216 | 2019-03-25 | 01:37:13 | 38 | 150 | 가동 | 731 | 122 | 121 | 110 | 112 | 330 | 54 | 177 | 151 | 228 | 214 | 363 | 695 | 29 | A | 23 | 8413 | 0
88217 | 2019-03-25 | 01:37:35 | -1 | 164 | 가동 | 731 | 134 | 133 | 110 | 112 | 332 | 48 | 185 | 180 | 174 | 230 | 45 | 719 | 31 | A | 0 | 8917 | 0
88218 | 2019-03-25 | 01:39:16 | 37 | 151 | 가동 | 731 | 122 | 122 | 110 | 112 | 330 | 54 | 176 | 151 | 229 | 213 | 361 | 703 | 29 | A | 23 | 8413 | 0
88219 | 2019-03-25 | 01:39:32 | -1 | 165 | 가동 | 730 | 133 | 116 | 110 | 112 | 332 | 53 | 191 | 180 | 177 | 236 | 47 | 721 | 31 | A | 0 | 8917 | 0
88220 | 2019-03-25 | 01:41:31 | -1 | 166 | 가동 | 730 | 116 | 119 | 110 | 112 | 331 | 50 | 194 | 180 | 179 | 240 | 46 | 718 | 31 | A | 0 | 8917 | 0
88221 | 2019-03-25 | 01:44:10 | -1 | 167 | 가동 | 729 | 116 | 119 | 110 | 112 | 332 | 54 | 180 | 180 | 172 | 229 | 44 | 730 | 31 | A | 0 | 8917 | 0
88222 | 2019-03-25 | 01:46:07 | -1 | 168 | 가동 | 728 | 147 | 116 | 110 | 112 | 332 | 51 | 188 | 180 | 176 | 236 | 47 | 721 | 31 | A | 0 | 8917 | 0
88223 | 2019-03-25 | 01:48:06 | -1 | 169 | 가동 | 728 | 116 | 120 | 110 | 112 | 332 | 52 | 193 | 180 | 179 | 240 | 47 | 715 | 32 | A | 0 | 8917 | 0
88224 | 2019-03-25 | 01:50:07 | -1 | 170 | 가동 | 729 | 120 | 121 | 110 | 112 | 332 | 51 | 195 | 180 | 180 | 242 | 47 | 730 | 32 | A | 0 | 8917 | 0
88225 | 2019-03-25 | 01:51:16 | 35 | 152 | 가동 | 730 | 122 | 122 | 110 | 111 | 330 | 47 | 97 | 99 | 149 | 98 | 248 | 699 | 29 | D | 23 | 8413 | 1
88226 | 2019-03-25 | 01:52:09 | -1 | 171 | 가동 | 729 | 120 | 121 | 110 | 113 | 332 | 49 | 196 | 180 | 180 | 243 | 48 | 722 | 32 | A | 0 | 8917 | 0
88227 | 2019-03-25 | 01:53:16 | 35 | 153 | 가동 | 731 | 119 | 121 | 110 | 112 | 330 | 53 | 123 | 122 | 180 | 142 | 298 | 701 | 29 | A | 23 | 8413 | 0
88228 | 2019-03-25 | 01:54:10 | -1 | 172 | 가동 | 729 | 120 | 120 | 110 | 112 | 331 | 52 | 196 | 180 | 180 | 244 | 47 | 720 | 32 | A | 0 | 8917 | 0
88229 | 2019-03-25 | 01:55:18 | 33 | 154 | 가동 | 731 | 121 | 121 | 110 | 112 | 330 | 54 | 140 | 133 | 197 | 169 | 319 | 703 | 29 | A | 23 | 8413 | 0
88230 | 2019-03-25 | 01:56:10 | -1 | 173 | 가동 | 730 | 119 | 121 | 110 | 112 | 332 | 56 | 196 | 181 | 180 | 245 | 46 | 710 | 32 | A | 0 | 8917 | 0
88231 | 2019-03-25 | 01:58:10 | -1 | 174 | 가동 | 731 | 121 | 121 | 110 | 112 | 331 | 51 | 196 | 181 | 180 | 243 | 48 | 715 | 32 | A | 0 | 8917 | 0
88232 | 2019-03-25 | 02:00:30 | -1 | 175 | 가동 | 731 | 120 | 139 | 110 | 112 | 331 | 49 | 189 | 181 | 177 | 236 | 46 | 726 | 32 | A | 0 | 8917 | 0
88233 | 2019-03-25 | 02:02:47 | -1 | 176 | 가동 | 731 | 139 | 136 | 110 | 112 | 332 | 51 | 186 | 181 | 175 | 234 | 48 | 720 | 32 | A | 0 | 8917 | 0
88234 | 2019-03-25 | 02:03:44 | 33 | 155 | 가동 | 730 | 121 | 121 | 110 | 112 | 330 | 52 | 93 | 97 | 144 | 96 | 246 | 703 | 30 | D | 23 | 8413 | 1
88235 | 2019-03-25 | 02:04:48 | -1 | 177 | 가동 | 731 | 135 | 122 | 110 | 112 | 331 | 49 | 190 | 181 | 177 | 237 | 48 | 720 | 32 | A | 0 | 8917 | 0
88236 | 2019-03-25 | 02:05:45 | 33 | 156 | 가동 | 728 | 236 | 121 | 110 | 112 | 329 | 51 | 121 | 119 | 175 | 141 | 301 | 703 | 30 | A | 23 | 8413 | 0
88237 | 2019-03-25 | 02:06:47 | -1 | 178 | 가동 | 731 | 121 | 119 | 110 | 112 | 332 | 52 | 193 | 181 | 179 | 240 | 48 | 726 | 32 | A | 0 | 8917 | 0
88238 | 2019-03-25 | 02:07:49 | 32 | 157 | 가동 | 727 | 121 | 121 | 110 | 112 | 330 | 53 | 137 | 130 | 192 | 166 | 321 | 701 | 30 | A | 23 | 8413 | 0
88239 | 2019-03-25 | 02:08:45 | -1 | 179 | 가동 | 731 | 119 | 118 | 110 | 112 | 331 | 49 | 195 | 181 | 180 | 244 | 49 | 716 | 32 | A | 0 | 8917 | 0
88240 | 2019-03-25 | 02:09:50 | 30 | 158 | 가동 | 727 | 121 | 121 | 110 | 112 | 330 | 54 | 147 | 136 | 203 | 181 | 332 | 697 | 30 | A | 23 | 8413 | 0
88241 | 2019-03-25 | 02:10:48 | -1 | 180 | 가동 | 730 | 118 | 121 | 110 | 112 | 332 | 53 | 196 | 181 | 180 | 245 | 48 | 725 | 32 | A | 0 | 8917 | 0
88242 | 2019-03-25 | 02:11:50 | 29 | 159 | 가동 | 728 | 121 | 121 | 110 | 112 | 329 | 54 | 155 | 139 | 210 | 192 | 341 | 700 | 30 | A | 23 | 8413 | 0
88243 | 2019-03-25 | 02:12:45 | -1 | 181 | 가동 | 730 | 120 | 119 | 110 | 112 | 332 | 53 | 196 | 181 | 180 | 244 | 48 | 718 | 32 | A | 0 | 8917 | 0
88244 | 2019-03-25 | 02:13:53 | 28 | 160 | 가동 | 727 | 121 | 122 | 110 | 112 | 330 | 54 | 161 | 141 | 214 | 199 | 347 | 703 | 30 | A | 23 | 8413 | 0
88245 | 2019-03-25 | 02:14:45 | -1 | 182 | 가동 | 730 | 119 | 120 | 110 | 112 | 331 | 52 | 196 | 181 | 181 | 243 | 48 | 718 | 32 | A | 0 | 8917 | 0
88246 | 2019-03-25 | 02:15:53 | 27 | 161 | 가동 | 728 | 121 | 121 | 110 | 112 | 330 | 53 | 164 | 143 | 218 | 204 | 349 | 704 | 30 | A | 23 | 8413 | 0
88247 | 2019-03-25 | 02:16:45 | -1 | 183 | 가동 | 729 | 119 | 119 | 110 | 112 | 332 | 53 | 197 | 181 | 181 | 245 | 49 | 718 | 32 | A | 0 | 8917 | 0
88248 | 2019-03-25 | 02:17:54 | 27 | 162 | 가동 | 728 | 121 | 122 | 110 | 112 | 330 | 53 | 166 | 145 | 220 | 207 | 351 | 704 | 30 | A | 23 | 8413 | 0
88249 | 2019-03-25 | 02:18:46 | -1 | 184 | 가동 | 729 | 119 | 120 | 110 | 113 | 331 | 53 | 197 | 181 | 181 | 244 | 49 | 714 | 32 | A | 0 | 8917 | 0
88250 | 2019-03-25 | 02:21:01 | -1 | 185 | 가동 | 728 | 119 | 138 | 110 | 113 | 332 | 50 | 189 | 181 | 178 | 237 | 47 | 731 | 32 | A | 0 | 8917 | 0
88251 | 2019-03-25 | 02:23:25 | 23 | 163 | 가동 | 731 | 121 | 122 | 110 | 112 | 330 | 53 | 116 | 109 | 168 | 135 | 285 | 700 | 30 | D | 23 | 8413 | 1
88252 | 2019-03-25 | 02:25:22 | -1 | 186 | 가동 | 729 | 119 | 138 | 110 | 112 | 332 | 43 | 143 | 181 | 159 | 197 | 56 | 723 | 32 | D | 0 | 8917 | 1
88253 | 2019-03-25 | 02:25:29 | 44 | 164 | 가동 | 732 | 187 | 123 | 110 | 112 | 330 | 45 | 137 | 128 | 191 | 165 | 317 | 703 | 30 | A | 23 | 8413 | 0
88254 | 2019-03-25 | 02:27:20 | -1 | 187 | 가동 | 730 | 161 | 119 | 110 | 112 | 332 | 40 | 168 | 181 | 168 | 217 | 60 | 719 | 32 | A | 0 | 8917 | 0
88255 | 2019-03-25 | 02:27:31 | 75 | 165 | 가동 | 724 | 123 | 123 | 110 | 112 | 330 | 41 | 148 | 136 | 204 | 184 | 335 | 697 | 30 | A | 23 | 8413 | 0
88256 | 2019-03-25 | 02:29:21 | -1 | 188 | 가동 | 731 | 118 | 120 | 110 | 112 | 332 | 50 | 184 | 181 | 174 | 228 | 62 | 723 | 32 | A | 0 | 8917 | 0
88257 | 2019-03-25 | 02:29:34 | 96 | 166 | 가동 | 712 | 122 | 122 | 110 | 112 | 330 | 41 | 155 | 140 | 211 | 194 | 342 | 700 | 30 | A | 23 | 8413 | 0
88258 | 2019-03-25 | 02:31:22 | -1 | 189 | 가동 | 731 | 120 | 120 | 110 | 135 | 332 | 36 | 190 | 180 | 177 | 237 | 62 | 731 | 32 | A | 0 | 8917 | 0
88259 | 2019-03-25 | 02:31:44 | 96 | 167 | 가동 | 699 | 122 | 130 | 110 | 112 | 330 | 44 | 155 | 139 | 211 | 194 | 341 | 703 | 30 | A | 23 | 8413 | 0
88260 | 2019-03-25 | 02:33:21 | -1 | 190 | 가동 | 731 | 119 | 121 | 110 | 112 | 331 | 47 | 193 | 180 | 178 | 240 | 62 | 721 | 32 | A | 0 | 8917 | 0
88261 | 2019-03-25 | 02:33:46 | 94 | 168 | 가동 | 692 | 130 | 122 | 110 | 112 | 330 | 45 | 160 | 142 | 214 | 198 | 344 | 703 | 30 | A | 23 | 8413 | 0
88262 | 2019-03-25 | 02:35:21 | -1 | 191 | 가동 | 731 | 120 | 119 | 110 | 112 | 333 | 49 | 194 | 180 | 179 | 242 | 60 | 727 | 32 | A | 0 | 8917 | 0
88263 | 2019-03-25 | 02:35:47 | 94 | 169 | 가동 | 689 | 122 | 121 | 110 | 112 | 330 | 48 | 163 | 144 | 215 | 199 | 345 | 698 | 30 | A | 23 | 8413 | 0
88264 | 2019-03-25 | 02:37:22 | -1 | 192 | 가동 | 730 | 118 | 121 | 110 | 112 | 332 | 50 | 194 | 180 | 180 | 242 | 66 | 715 | 32 | A | 0 | 8917 | 0
88265 | 2019-03-25 | 02:37:48 | 95 | 170 | 가동 | 687 | 121 | 121 | 110 | 112 | 330 | 48 | 165 | 145 | 218 | 203 | 346 | 701 | 30 | A | 23 | 8413 | 0
88266 | 2019-03-25 | 02:39:22 | -1 | 193 | 가동 | 730 | 121 | 120 | 110 | 112 | 332 | 52 | 194 | 181 | 180 | 244 | 61 | 724 | 32 | A | 0 | 8917 | 0
88267 | 2019-03-25 | 02:39:49 | 94 | 171 | 가동 | 687 | 121 | 121 | 110 | 113 | 330 | 48 | 165 | 145 | 219 | 204 | 347 | 701 | 30 | A | 23 | 8413 | 0
88268 | 2019-03-25 | 02:41:42 | -1 | 194 | 가동 | 729 | 120 | 139 | 110 | 112 | 332 | 52 | 187 | 181 | 177 | 234 | 61 | 727 | 32 | A | 0 | 8917 | 0
88269 | 2019-03-25 | 02:41:53 | 93 | 172 | 가동 | 687 | 121 | 121 | 110 | 112 | 330 | 49 | 167 | 146 | 220 | 206 | 348 | 700 | 30 | A | 23 | 8413 | 0
88270 | 2019-03-25 | 02:43:43 | -1 | 195 | 가동 | 729 | 138 | 121 | 110 | 112 | 332 | 50 | 190 | 181 | 178 | 240 | 62 | 722 | 32 | A | 0 | 8917 | 0
88271 | 2019-03-25 | 02:45:24 | 93 | 173 | 가동 | 689 | 121 | 121 | 109 | 112 | 330 | 48 | 144 | 125 | 196 | 173 | 314 | 702 | 30 | A | 23 | 8413 | 0
88272 | 2019-03-25 | 02:47:13 | -1 | 196 | 가동 | 730 | 120 | 209 | 110 | 112 | 332 | 49 | 158 | 181 | 164 | 211 | 52 | 717 | 33 | A | 0 | 8917 | 0
88273 | 2019-03-25 | 02:47:26 | 93 | 174 | 가동 | 691 | 152 | 121 | 110 | 111 | 330 | 44 | 153 | 137 | 206 | 186 | 331 | 701 | 30 | A | 23 | 8413 | 0
88274 | 2019-03-25 | 02:49:08 | -1 | 197 | 가동 | 729 | 209 | 116 | 110 | 112 | 332 | 50 | 175 | 181 | 171 | 222 | 52 | 715 | 32 | A | 0 | 8917 | 0
88275 | 2019-03-25 | 02:49:28 | 92 | 175 | 가동 | 691 | 121 | 122 | 110 | 112 | 330 | 51 | 159 | 142 | 212 | 195 | 340 | 702 | 30 | A | 23 | 8413 | 0
88276 | 2019-03-25 | 02:51:24 | -1 | 198 | 가동 | 728 | 115 | 135 | 110 | 112 | 332 | 50 | 180 | 180 | 173 | 223 | 47 | 719 | 32 | A | 0 | 8917 | 0
88277 | 2019-03-25 | 02:51:30 | 91 | 176 | 가동 | 692 | 121 | 121 | 110 | 112 | 330 | 50 | 163 | 144 | 215 | 200 | 346 | 701 | 30 | A | 23 | 8413 | 0
88278 | 2019-03-25 | 02:53:31 | 90 | 177 | 가동 | 693 | 121 | 121 | 110 | 112 | 330 | 47 | 165 | 146 | 217 | 201 | 349 | 701 | 30 | A | 23 | 8413 | 0
88279 | 2019-03-25 | 02:53:39 | -1 | 199 | 가동 | 730 | 134 | 137 | 110 | 112 | 332 | 52 | 180 | 180 | 172 | 221 | 46 | 715 | 32 | A | 0 | 8917 | 0
88280 | 2019-03-25 | 02:55:35 | 89 | 178 | 가동 | 694 | 121 | 125 | 110 | 112 | 330 | 47 | 165 | 145 | 216 | 202 | 351 | 701 | 30 | A | 23 | 8413 | 0
88281 | 2019-03-25 | 02:55:39 | -1 | 200 | 가동 | 731 | 137 | 117 | 110 | 112 | 332 | 51 | 187 | 180 | 176 | 229 | 46 | 732 | 32 | A | 0 | 8917 | 0
88282 | 2019-03-25 | 02:57:37 | -1 | 201 | 가동 | 732 | 116 | 120 | 110 | 112 | 332 | 53 | 191 | 180 | 178 | 232 | 46 | 712 | 32 | A | 0 | 8917 | 0
88283 | 2019-03-25 | 02:57:37 | 89 | 179 | 가동 | 695 | 124 | 122 | 110 | 112 | 330 | 49 | 168 | 146 | 217 | 202 | 352 | 700 | 30 | A | 23 | 8413 | 0
88284 | 2019-03-25 | 02:59:38 | -1 | 202 | 가동 | 733 | 120 | 121 | 110 | 112 | 332 | 53 | 192 | 180 | 179 | 233 | 46 | 722 | 32 | A | 0 | 8917 | 0
88285 | 2019-03-25 | 02:59:39 | 87 | 180 | 가동 | 696 | 121 | 121 | 110 | 112 | 330 | 50 | 168 | 146 | 219 | 205 | 354 | 699 | 30 | A | 23 | 8413 | 0
88286 | 2019-03-25 | 03:01:39 | -1 | 203 | 가동 | 733 | 120 | 121 | 110 | 113 | 332 | 50 | 193 | 180 | 179 | 234 | 46 | 715 | 32 | A | 0 | 8917 | 0
88287 | 2019-03-25 | 03:01:40 | 87 | 181 | 가동 | 698 | 121 | 121 | 110 | 112 | 330 | 49 | 170 | 147 | 219 | 205 | 354 | 695 | 30 | A | 23 | 8413 | 0
88288 | 2019-03-25 | 03:03:39 | -1 | 204 | 가동 | 733 | 120 | 120 | 110 | 112 | 332 | 52 | 193 | 181 | 180 | 236 | 46 | 712 | 32 | A | 0 | 8917 | 0
88289 | 2019-03-25 | 03:03:42 | 86 | 182 | 가동 | 700 | 121 | 121 | 110 | 112 | 330 | 50 | 170 | 147 | 220 | 204 | 354 | 700 | 30 | A | 23 | 8413 | 0
88290 | 2019-03-25 | 03:05:44 | 85 | 183 | 가동 | 703 | 121 | 122 | 110 | 112 | 330 | 46 | 171 | 147 | 219 | 204 | 353 | 700 | 29 | A | 23 | 8413 | 0
88291 | 2019-03-25 | 03:06:00 | -1 | 205 | 가동 | 733 | 120 | 141 | 110 | 112 | 332 | 49 | 185 | 181 | 176 | 231 | 46 | 715 | 32 | A | 0 | 8917 | 0
88292 | 2019-03-25 | 03:07:44 | 84 | 184 | 가동 | 704 | 121 | 121 | 110 | 112 | 330 | 49 | 172 | 148 | 220 | 203 | 353 | 697 | 29 | A | 23 | 8413 | 0
88293 | 2019-03-25 | 03:07:57 | -1 | 206 | 가동 | 732 | 140 | 116 | 110 | 112 | 332 | 51 | 190 | 181 | 178 | 237 | 47 | 719 | 32 | A | 0 | 8917 | 0
88294 | 2019-03-25 | 03:09:45 | 83 | 185 | 가동 | 704 | 120 | 121 | 110 | 112 | 330 | 46 | 172 | 148 | 221 | 206 | 355 | 699 | 29 | A | 23 | 8413 | 0
88295 | 2019-03-25 | 03:11:47 | 83 | 186 | 가동 | 706 | 120 | 121 | 110 | 112 | 329 | 47 | 172 | 148 | 222 | 208 | 356 | 700 | 29 | A | 23 | 8413 | 0
88296 | 2019-03-25 | 03:11:54 | -1 | 207 | 가동 | 731 | 140 | 116 | 110 | 112 | 332 | 49 | 150 | 181 | 162 | 202 | 41 | 724 | 32 | A | 0 | 8917 | 0
88297 | 2019-03-25 | 03:13:47 | 82 | 187 | 가동 | 708 | 120 | 121 | 110 | 112 | 330 | 50 | 173 | 149 | 223 | 208 | 356 | 700 | 29 | A | 23 | 8413 | 0
88298 | 2019-03-25 | 03:13:53 | -1 | 208 | 가동 | 731 | 134 | 119 | 110 | 113 | 331 | 44 | 171 | 181 | 170 | 219 | 41 | 718 | 32 | A | 0 | 8917 | 0
88299 | 2019-03-25 | 03:15:49 | 80 | 188 | 가동 | 709 | 121 | 121 | 110 | 112 | 330 | 48 | 173 | 149 | 223 | 208 | 355 | 700 | 29 | A | 23 | 8413 | 0
88300 | 2019-03-25 | 03:15:52 | -1 | 209 | 가동 | 730 | 118 | 119 | 110 | 112 | 332 | 50 | 185 | 180 | 175 | 228 | 41 | 734 | 32 | A | 0 | 8917 | 0
88301 | 2019-03-25 | 03:17:50 | -1 | 210 | 가동 | 730 | 119 | 118 | 110 | 112 | 332 | 48 | 191 | 180 | 177 | 235 | 41 | 715 | 32 | A | 0 | 8917 | 0
88302 | 2019-03-25 | 03:17:50 | 80 | 189 | 가동 | 711 | 121 | 121 | 110 | 112 | 330 | 46 | 174 | 149 | 222 | 207 | 355 | 700 | 29 | A | 23 | 8413 | 0
88303 | 2019-03-25 | 03:19:50 | -1 | 211 | 가동 | 729 | 117 | 120 | 110 | 112 | 332 | 53 | 193 | 180 | 178 | 239 | 42 | 722 | 32 | A | 0 | 8917 | 0
88304 | 2019-03-25 | 03:19:51 | 79 | 190 | 가동 | 712 | 121 | 121 | 110 | 112 | 330 | 46 | 174 | 149 | 221 | 205 | 357 | 699 | 29 | A | 23 | 8413 | 0
88305 | 2019-03-25 | 03:21:49 | -1 | 212 | 가동 | 729 | 119 | 119 | 110 | 112 | 333 | 51 | 194 | 181 | 179 | 240 | 42 | 699 | 32 | A | 0 | 8917 | 0
88306 | 2019-03-25 | 03:21:52 | 78 | 191 | 가동 | 712 | 121 | 121 | 110 | 112 | 330 | 47 | 174 | 149 | 222 | 206 | 357 | 699 | 29 | A | 23 | 8413 | 0
88307 | 2019-03-25 | 03:23:46 | -1 | 213 | 가동 | 729 | 118 | 118 | 110 | 112 | 332 | 52 | 195 | 181 | 180 | 240 | 42 | 710 | 32 | A | 0 | 8917 | 0
88308 | 2019-03-25 | 03:23:53 | 77 | 192 | 가동 | 713 | 121 | 121 | 110 | 112 | 330 | 49 | 174 | 149 | 223 | 208 | 357 | 700 | 30 | A | 23 | 8413 | 0
88309 | 2019-03-25 | 03:25:47 | -1 | 214 | 가동 | 730 | 117 | 120 | 110 | 113 | 332 | 50 | 195 | 181 | 180 | 241 | 42 | 722 | 32 | A | 0 | 8917 | 0
88310 | 2019-03-25 | 03:25:54 | 76 | 193 | 가동 | 714 | 121 | 121 | 110 | 112 | 330 | 48 | 175 | 149 | 224 | 207 | 357 | 697 | 30 | A | 23 | 8413 | 0
88311 | 2019-03-25 | 03:27:46 | -1 | 215 | 가동 | 732 | 120 | 119 | 110 | 112 | 332 | 52 | 195 | 181 | 180 | 241 | 42 | 718 | 32 | A | 0 | 8917 | 0
88312 | 2019-03-25 | 03:27:56 | 76 | 194 | 가동 | 716 | 120 | 121 | 110 | 112 | 330 | 49 | 175 | 149 | 224 | 209 | 356 | 697 | 30 | A | 23 | 8413 | 0
88313 | 2019-03-25 | 03:29:57 | 74 | 195 | 가동 | 716 | 121 | 121 | 110 | 112 | 330 | 49 | 175 | 150 | 225 | 209 | 357 | 694 | 30 | A | 23 | 8413 | 0
88314 | 2019-03-25 | 03:31:43 | -1 | 216 | 가동 | 732 | 120 | 119 | 110 | 112 | 332 | 48 | 149 | 181 | 163 | 204 | 41 | 722 | 32 | A | 0 | 8917 | 0
88315 | 2019-03-25 | 03:31:58 | 74 | 196 | 가동 | 716 | 121 | 121 | 110 | 112 | 330 | 49 | 175 | 150 | 224 | 206 | 357 | 700 | 30 | A | 23 | 8413 | 0
88316 | 2019-03-25 | 03:33:42 | -1 | 217 | 가동 | 733 | 166 | 119 | 110 | 112 | 332 | 49 | 171 | 181 | 170 | 219 | 42 | 722 | 32 | A | 0 | 8917 | 0
88317 | 2019-03-25 | 03:33:59 | 72 | 197 | 가동 | 717 | 121 | 121 | 110 | 112 | 330 | 46 | 176 | 150 | 224 | 207 | 357 | 701 | 30 | A | 23 | 8413 | 0
88318 | 2019-03-25 | 03:35:41 | -1 | 218 | 가동 | 732 | 118 | 118 | 110 | 112 | 332 | 44 | 185 | 181 | 175 | 228 | 42 | 715 | 32 | A | 0 | 8917 | 0
88319 | 2019-03-25 | 03:36:00 | 72 | 198 | 가동 | 717 | 121 | 121 | 110 | 112 | 330 | 49 | 176 | 150 | 225 | 210 | 357 | 700 | 30 | A | 23 | 8413 | 0
88320 | 2019-03-25 | 03:37:57 | -1 | 219 | 가동 | 731 | 118 | 136 | 110 | 112 | 332 | 54 | 184 | 180 | 174 | 227 | 42 | 727 | 32 | A | 0 | 8917 | 0
88321 | 2019-03-25 | 03:38:01 | 71 | 199 | 가동 | 718 | 120 | 121 | 110 | 112 | 330 | 53 | 176 | 150 | 226 | 212 | 359 | 698 | 30 | A | 23 | 8413 | 0
88322 | 2019-03-25 | 03:39:56 | -1 | 220 | 가동 | 731 | 135 | 119 | 110 | 112 | 332 | 48 | 189 | 180 | 177 | 233 | 42 | 723 | 32 | A | 0 | 8917 | 0
88323 | 2019-03-25 | 03:40:03 | 70 | 200 | 가동 | 720 | 121 | 121 | 110 | 112 | 330 | 50 | 176 | 150 | 225 | 212 | 358 | 702 | 30 | A | 23 | 8413 | 0
88324 | 2019-03-25 | 03:41:56 | -1 | 221 | 가동 | 730 | 118 | 120 | 110 | 112 | 332 | 52 | 192 | 180 | 178 | 237 | 42 | 720 | 32 | A | 0 | 8917 | 0
88325 | 2019-03-25 | 03:42:05 | 70 | 201 | 가동 | 721 | 122 | 122 | 110 | 112 | 330 | 47 | 176 | 149 | 225 | 211 | 357 | 701 | 30 | A | 23 | 8413 | 0
88326 | 2019-03-25 | 03:43:56 | -1 | 222 | 가동 | 729 | 119 | 120 | 110 | 112 | 333 | 52 | 193 | 181 | 179 | 239 | 43 | 733 | 32 | A | 0 | 8917 | 0
88327 | 2019-03-25 | 03:44:06 | 69 | 202 | 가동 | 720 | 121 | 121 | 110 | 112 | 330 | 50 | 176 | 150 | 226 | 212 | 359 | 700 | 29 | A | 23 | 8413 | 0
88328 | 2019-03-25 | 03:45:55 | -1 | 223 | 가동 | 729 | 119 | 119 | 110 | 112 | 332 | 51 | 194 | 181 | 179 | 240 | 42 | 726 | 32 | A | 0 | 8917 | 0
88329 | 2019-03-25 | 03:46:13 | 68 | 203 | 가동 | 721 | 121 | 121 | 110 | 112 | 330 | 50 | 177 | 150 | 227 | 212 | 360 | 700 | 29 | A | 23 | 8413 | 0
88330 | 2019-03-25 | 03:47:54 | -1 | 224 | 가동 | 729 | 119 | 119 | 110 | 112 | 332 | 50 | 195 | 181 | 180 | 241 | 42 | 726 | 32 | A | 0 | 8917 | 0
88331 | 2019-03-25 | 03:48:09 | 67 | 204 | 가동 | 721 | 121 | 121 | 110 | 112 | 330 | 50 | 177 | 150 | 227 | 213 | 360 | 700 | 29 | A | 23 | 8413 | 0
88332 | 2019-03-25 | 03:49:55 | -1 | 225 | 가동 | 730 | 118 | 121 | 110 | 112 | 332 | 50 | 195 | 181 | 180 | 241 | 42 | 711 | 32 | A | 0 | 8917 | 0
88333 | 2019-03-25 | 03:50:10 | 66 | 205 | 가동 | 722 | 121 | 122 | 110 | 112 | 330 | 49 | 177 | 150 | 227 | 213 | 359 | 698 | 29 | A | 23 | 8413 | 0
88334 | 2019-03-25 | 03:51:55 | -1 | 226 | 가동 | 731 | 120 | 121 | 110 | 113 | 332 | 47 | 194 | 181 | 180 | 241 | 43 | 703 | 32 | A | 0 | 8917 | 0
88335 | 2019-03-25 | 03:52:14 | 66 | 206 | 가동 | 723 | 121 | 121 | 110 | 112 | 330 | 50 | 176 | 151 | 228 | 213 | 359 | 700 | 29 | A | 23 | 8413 | 0
88336 | 2019-03-25 | 03:53:55 | -1 | 227 | 가동 | 732 | 120 | 120 | 110 | 112 | 332 | 48 | 195 | 181 | 180 | 241 | 42 | 727 | 32 | A | 0 | 8917 | 0
88337 | 2019-03-25 | 03:54:13 | 64 | 207 | 가동 | 724 | 121 | 121 | 110 | 112 | 330 | 48 | 177 | 151 | 228 | 214 | 361 | 699 | 30 | A | 23 | 8413 | 0
88338 | 2019-03-25 | 03:55:56 | -1 | 228 | 가동 | 733 | 119 | 120 | 110 | 112 | 332 | 50 | 195 | 181 | 181 | 241 | 42 | 733 | 32 | A | 0 | 8917 | 0
88339 | 2019-03-25 | 03:56:15 | 64 | 208 | 가동 | 726 | 120 | 121 | 110 | 112 | 330 | 53 | 178 | 151 | 228 | 214 | 362 | 701 | 30 | A | 23 | 8413 | 0
88340 | 2019-03-25 | 03:57:55 | -1 | 229 | 가동 | 733 | 120 | 119 | 110 | 112 | 333 | 49 | 196 | 181 | 181 | 243 | 42 | 725 | 32 | A | 0 | 8917 | 0
88341 | 2019-03-25 | 03:58:15 | 62 | 209 | 가동 | 726 | 121 | 121 | 110 | 112 | 330 | 51 | 177 | 151 | 227 | 211 | 363 | 701 | 29 | A | 23 | 8413 | 0
88342 | 2019-03-25 | 03:59:55 | -1 | 230 | 가동 | 732 | 118 | 120 | 110 | 112 | 331 | 45 | 195 | 181 | 181 | 243 | 42 | 713 | 32 | A | 0 | 8917 | 0
88343 | 2019-03-25 | 04:00:16 | 62 | 210 | 가동 | 726 | 121 | 121 | 110 | 112 | 329 | 50 | 177 | 151 | 228 | 214 | 361 | 701 | 29 | A | 23 | 8413 | 0
88344 | 2019-03-25 | 04:01:55 | -1 | 231 | 가동 | 731 | 120 | 120 | 110 | 112 | 331 | 51 | 195 | 182 | 181 | 242 | 43 | 716 | 32 | A | 0 | 8917 | 0
88345 | 2019-03-25 | 04:02:19 | 61 | 211 | 가동 | 727 | 120 | 121 | 110 | 112 | 330 | 50 | 178 | 151 | 228 | 215 | 361 | 700 | 30 | A | 23 | 8413 | 0
88346 | 2019-03-25 | 04:03:54 | -1 | 232 | 가동 | 731 | 119 | 120 | 110 | 112 | 332 | 53 | 195 | 182 | 181 | 243 | 43 | 714 | 32 | A | 0 | 8917 | 0
88347 | 2019-03-25 | 04:04:33 | 60 | 212 | 가동 | 728 | 121 | 136 | 110 | 112 | 330 | 49 | 173 | 146 | 223 | 208 | 354 | 697 | 29 | A | 23 | 8413 | 0
88348 | 2019-03-25 | 04:05:56 | -1 | 233 | 가동 | 730 | 120 | 121 | 110 | 112 | 332 | 50 | 195 | 182 | 181 | 244 | 43 | 725 | 32 | A | 0 | 8917 | 0
88349 | 2019-03-25 | 04:06:34 | 60 | 213 | 가동 | 728 | 135 | 121 | 110 | 112 | 330 | 53 | 175 | 150 | 225 | 211 | 359 | 697 | 29 | A | 23 | 8413 | 0
88350 | 2019-03-25 | 04:08:35 | 58 | 214 | 가동 | 730 | 121 | 121 | 110 | 112 | 330 | 53 | 177 | 150 | 226 | 210 | 360 | 700 | 30 | A | 23 | 8413 | 0
88351 | 2019-03-25 | 04:09:18 | -1 | 234 | 가동 | 722 | 121 | 202 | 110 | 112 | 336 | 44 | 162 | 182 | 166 | 212 | 41 | 685 | 32 | A | 0 | 8917 | 0
88352 | 2019-03-25 | 04:10:37 | 57 | 215 | 가동 | 730 | 121 | 121 | 110 | 112 | 330 | 48 | 177 | 151 | 226 | 211 | 361 | 697 | 29 | A | 23 | 8413 | 0
88353 | 2019-03-25 | 04:11:15 | -1 | 235 | 가동 | 723 | 201 | 116 | 110 | 112 | 332 | 49 | 177 | 182 | 172 | 224 | 42 | 729 | 32 | A | 0 | 8917 | 0
88354 | 2019-03-25 | 04:12:38 | 57 | 216 | 가동 | 729 | 120 | 121 | 110 | 112 | 330 | 53 | 177 | 151 | 228 | 214 | 362 | 696 | 29 | A | 23 | 8413 | 0
88355 | 2019-03-25 | 04:13:11 | -1 | 236 | 가동 | 723 | 116 | 117 | 110 | 112 | 332 | 48 | 188 | 181 | 176 | 231 | 42 | 726 | 32 | A | 0 | 8917 | 0
88356 | 2019-03-25 | 04:14:39 | 56 | 217 | 가동 | 729 | 121 | 122 | 110 | 112 | 329 | 54 | 178 | 151 | 228 | 215 | 360 | 699 | 29 | A | 23 | 8413 | 0
88357 | 2019-03-25 | 04:15:25 | -1 | 237 | 가동 | 724 | 116 | 133 | 110 | 112 | 332 | 50 | 186 | 181 | 175 | 230 | 41 | 731 | 32 | A | 0 | 8917 | 0
88358 | 2019-03-25 | 04:16:41 | 55 | 218 | 가동 | 729 | 121 | 121 | 110 | 112 | 330 | 49 | 179 | 152 | 227 | 213 | 361 | 701 | 29 | A | 23 | 8413 | 0
88359 | 2019-03-25 | 04:17:24 | -1 | 238 | 가동 | 724 | 133 | 119 | 110 | 112 | 332 | 54 | 190 | 181 | 177 | 233 | 41 | 722 | 32 | A | 0 | 8917 | 0
88360 | 2019-03-25 | 04:18:41 | 54 | 219 | 가동 | 730 | 120 | 121 | 110 | 112 | 330 | 49 | 178 | 152 | 227 | 212 | 361 | 698 | 29 | A | 23 | 8413 | 0
88361 | 2019-03-25 | 04:19:22 | -1 | 239 | 가동 | 725 | 118 | 119 | 110 | 112 | 332 | 48 | 192 | 181 | 178 | 237 | 41 | 731 | 32 | A | 0 | 8917 | 0
88362 | 2019-03-25 | 04:20:42 | 53 | 220 | 가동 | 731 | 120 | 121 | 110 | 112 | 330 | 53 | 179 | 152 | 228 | 212 | 361 | 701 | 29 | A | 23 | 8413 | 0
88363 | 2019-03-25 | 04:21:22 | -1 | 240 | 가동 | 726 | 118 | 119 | 110 | 112 | 333 | 47 | 193 | 181 | 179 | 239 | 41 | 730 | 32 | A | 0 | 8917 | 0
88364 | 2019-03-25 | 04:22:44 | 52 | 221 | 가동 | 732 | 121 | 121 | 110 | 112 | 330 | 51 | 179 | 152 | 229 | 215 | 364 | 699 | 30 | A | 23 | 8413 | 0
88365 | 2019-03-25 | 04:23:20 | -1 | 241 | 가동 | 727 | 118 | 119 | 110 | 112 | 332 | 50 | 194 | 181 | 180 | 240 | 41 | 715 | 32 | A | 0 | 8917 | 0
88366 | 2019-03-25 | 04:24:45 | 51 | 222 | 가동 | 732 | 121 | 121 | 110 | 112 | 330 | 53 | 179 | 152 | 228 | 210 | 364 | 702 | 29 | A | 23 | 8413 | 0
88367 | 2019-03-25 | 04:25:18 | -1 | 242 | 가동 | 728 | 118 | 119 | 110 | 112 | 332 | 53 | 195 | 181 | 180 | 241 | 42 | 716 | 32 | A | 0 | 8917 | 0
88368 | 2019-03-25 | 04:26:46 | 50 | 223 | 가동 | 731 | 121 | 122 | 110 | 112 | 330 | 50 | 179 | 152 | 229 | 214 | 364 | 700 | 29 | A | 23 | 8413 | 0
88369 | 2019-03-25 | 04:27:17 | -1 | 243 | 가동 | 728 | 119 | 119 | 110 | 112 | 331 | 53 | 195 | 182 | 181 | 241 | 41 | 726 | 32 | A | 0 | 8917 | 0
88370 | 2019-03-25 | 04:28:48 | 50 | 224 | 가동 | 731 | 120 | 121 | 110 | 112 | 330 | 51 | 179 | 152 | 229 | 215 | 363 | 701 | 29 | A | 23 | 8413 | 0
88371 | 2019-03-25 | 04:29:16 | -1 | 244 | 가동 | 729 | 118 | 119 | 110 | 113 | 332 | 50 | 195 | 182 | 181 | 241 | 41 | 720 | 32 | A | 0 | 8917 | 0
88372 | 2019-03-25 | 04:30:49 | 48 | 225 | 가동 | 731 | 120 | 121 | 110 | 112 | 330 | 54 | 179 | 152 | 229 | 213 | 363 | 701 | 29 | A | 23 | 8413 | 0
88373 | 2019-03-25 | 04:31:18 | -1 | 245 | 가동 | 729 | 118 | 119 | 110 | 112 | 332 | 48 | 196 | 182 | 181 | 245 | 40 | 717 | 32 | A | 0 | 8917 | 0
88374 | 2019-03-25 | 04:32:50 | 48 | 226 | 가동 | 730 | 121 | 121 | 110 | 112 | 330 | 52 | 179 | 152 | 229 | 215 | 363 | 700 | 29 | A | 23 | 8413 | 0
88375 | 2019-03-25 | 04:33:15 | -1 | 246 | 가동 | 730 | 118 | 118 | 110 | 112 | 332 | 40 | 196 | 182 | 182 | 246 | 41 | 720 | 32 | A | 0 | 8917 | 0
88376 | 2019-03-25 | 04:34:52 | 47 | 227 | 가동 | 729 | 121 | 121 | 110 | 112 | 330 | 53 | 179 | 152 | 230 | 216 | 363 | 701 | 29 | A | 23 | 8413 | 0
88377 | 2019-03-25 | 04:35:13 | -1 | 247 | 가동 | 731 | 117 | 119 | 110 | 112 | 332 | 54 | 196 | 182 | 182 | 245 | 42 | 712 | 32 | A | 0 | 8917 | 0
88378 | 2019-03-25 | 04:36:53 | 46 | 228 | 가동 | 728 | 121 | 121 | 110 | 112 | 330 | 52 | 179 | 152 | 229 | 212 | 363 | 700 | 29 | A | 23 | 8413 | 0
88379 | 2019-03-25 | 04:37:12 | -1 | 248 | 가동 | 731 | 119 | 119 | 110 | 112 | 332 | 42 | 196 | 182 | 182 | 245 | 41 | 724 | 32 | A | 0 | 8917 | 0
88380 | 2019-03-25 | 04:38:54 | 45 | 229 | 가동 | 728 | 121 | 121 | 110 | 112 | 330 | 48 | 178 | 152 | 228 | 210 | 363 | 700 | 30 | A | 23 | 8413 | 0
88381 | 2019-03-25 | 04:39:11 | -1 | 249 | 가동 | 732 | 118 | 119 | 110 | 112 | 332 | 38 | 196 | 182 | 181 | 245 | 42 | 705 | 32 | A | 0 | 8917 | 0
88382 | 2019-03-25 | 04:40:56 | 44 | 230 | 가동 | 728 | 121 | 121 | 110 | 112 | 330 | 50 | 179 | 151 | 228 | 213 | 364 | 699 | 29 | A | 23 | 8413 | 0
88383 | 2019-03-25 | 04:41:09 | -1 | 250 | 가동 | 732 | 118 | 118 | 110 | 112 | 332 | 47 | 197 | 182 | 181 | 246 | 58 | 727 | 32 | A | 0 | 8917 | 0
88384 | 2019-03-25 | 04:42:57 | 43 | 231 | 가동 | 728 | 121 | 121 | 110 | 112 | 330 | 53 | 179 | 152 | 228 | 213 | 362 | 701 | 29 | A | 23 | 8413 | 0
88385 | 2019-03-25 | 04:43:08 | -1 | 251 | 가동 | 732 | 118 | 119 | 110 | 112 | 332 | 53 | 196 | 182 | 181 | 246 | 61 | 715 | 32 | A | 0 | 8917 | 0
88386 | 2019-03-25 | 04:44:59 | 42 | 232 | 가동 | 729 | 121 | 122 | 110 | 112 | 330 | 50 | 179 | 152 | 227 | 213 | 363 | 701 | 29 | A | 23 | 8413 | 0
88387 | 2019-03-25 | 04:45:06 | -1 | 252 | 가동 | 732 | 119 | 118 | 110 | 112 | 332 | 54 | 197 | 182 | 182 | 247 | 61 | 733 | 32 | A | 0 | 8917 | 0
88388 | 2019-03-25 | 04:47:01 | 42 | 233 | 가동 | 729 | 121 | 121 | 110 | 112 | 330 | 51 | 179 | 152 | 228 | 211 | 362 | 700 | 30 | A | 23 | 8413 | 0
88389 | 2019-03-25 | 04:47:05 | -1 | 253 | 가동 | 732 | 118 | 119 | 110 | 112 | 332 | 51 | 197 | 182 | 182 | 247 | 61 | 716 | 32 | A | 0 | 8917 | 0
88390 | 2019-03-25 | 04:49:01 | 40 | 234 | 가동 | 730 | 121 | 121 | 110 | 112 | 330 | 53 | 179 | 152 | 229 | 214 | 362 | 700 | 30 | A | 23 | 8413 | 0
88391 | 2019-03-25 | 04:49:05 | -1 | 254 | 가동 | 731 | 118 | 119 | 110 | 112 | 332 | 53 | 197 | 182 | 182 | 247 | 60 | 730 | 32 | A | 0 | 8917 | 0
88392 | 2019-03-25 | 04:51:03 | -1 | 255 | 가동 | 731 | 119 | 118 | 110 | 324 | 331 | 22 | 197 | 182 | 182 | 249 | 176 | 718 | 32 | A | 0 | 8917 | 1
88393 | 2019-03-25 | 04:51:04 | 39 | 235 | 가동 | 730 | 121 | 121 | 110 | 112 | 330 | 54 | 179 | 152 | 229 | 212 | 363 | 703 | 30 | A | 23 | 8413 | 0
88394 | 2019-03-25 | 04:53:06 | 38 | 236 | 가동 | 730 | 123 | 123 | 110 | 112 | 330 | 51 | 179 | 152 | 230 | 215 | 363 | 701 | 30 | A | 23 | 8413 | 0
88395 | 2019-03-25 | 04:53:58 | -1 | 256 | 가동 | 731 | 119 | 118 | 110 | 112 | 332 | 50 | 175 | 183 | 173 | 229 | 96 | 711 | 32 | A | 0 | 8917 | 0
88396 | 2019-03-25 | 04:55:08 | 38 | 237 | 가동 | 731 | 121 | 121 | 110 | 112 | 330 | 54 | 179 | 152 | 228 | 213 | 365 | 702 | 29 | A | 23 | 8413 | 0
88397 | 2019-03-25 | 04:56:15 | -1 | 257 | 가동 | 729 | 137 | 137 | 110 | 112 | 331 | 50 | 178 | 183 | 173 | 229 | 63 | 712 | 32 | A | 0 | 8917 | 0
88398 | 2019-03-25 | 04:57:10 | 37 | 238 | 가동 | 731 | 122 | 122 | 110 | 112 | 330 | 53 | 179 | 152 | 229 | 215 | 363 | 700 | 29 | A | 23 | 8413 | 0
88399 | 2019-03-25 | 04:58:14 | -1 | 258 | 가동 | 729 | 136 | 119 | 110 | 112 | 332 | 53 | 187 | 182 | 177 | 234 | 114 | 728 | 32 | A | 0 | 8917 | 0
88400 | 2019-03-25 | 04:59:17 | 36 | 239 | 가동 | 730 | 126 | 126 | 110 | 112 | 330 | 54 | 177 | 150 | 228 | 213 | 361 | 700 | 30 | A | 23 | 8413 | 0
88401 | 2019-03-25 | 05:00:13 | -1 | 259 | 가동 | 729 | 118 | 119 | 110 | 112 | 332 | 52 | 191 | 182 | 179 | 237 | 60 | 718 | 32 | A | 0 | 8917 | 0
88402 | 2019-03-25 | 05:02:12 | -1 | 260 | 가동 | 729 | 119 | 119 | 110 | 112 | 332 | 49 | 194 | 182 | 180 | 239 | 58 | 717 | 32 | A | 0 | 8917 | 0
88403 | 2019-03-25 | 05:04:11 | -1 | 261 | 가동 | 729 | 118 | 119 | 110 | 112 | 332 | 52 | 195 | 182 | 181 | 245 | 55 | 699 | 32 | A | 0 | 8917 | 0
88404 | 2019-03-25 | 05:06:16 | -1 | 262 | 가동 | 729 | 118 | 119 | 110 | 112 | 332 | 55 | 195 | 182 | 182 | 245 | 57 | 729 | 32 | A | 0 | 8917 | 0
88405 | 2019-03-25 | 05:08:10 | -1 | 263 | 가동 | 730 | 119 | 120 | 110 | 112 | 332 | 50 | 195 | 182 | 182 | 245 | 77 | 718 | 32 | A | 0 | 8917 | 0
88406 | 2019-03-25 | 05:09:27 | 104 | 240 | 가동 | 705 | 122 | 126 | 107 | 113 | 330 | 41 | 100 | 101 | 150 | 97 | 245 | 700 | 30 | D | 23 | 8413 | 1
88407 | 2019-03-25 | 05:10:28 | -1 | 264 | 가동 | 730 | 119 | 138 | 110 | 112 | 332 | 52 | 187 | 182 | 178 | 236 | 71 | 703 | 32 | A | 0 | 8917 | 0
88408 | 2019-03-25 | 05:11:27 | 105 | 241 | 가동 | 699 | 119 | 120 | 110 | 112 | 330 | 40 | 122 | 120 | 177 | 137 | 301 | 702 | 30 | A | 23 | 8413 | 0
88409 | 2019-03-25 | 05:12:29 | -1 | 265 | 가동 | 731 | 138 | 121 | 110 | 112 | 332 | 51 | 190 | 182 | 179 | 239 | 61 | 719 | 32 | A | 0 | 8917 | 0
88410 | 2019-03-25 | 05:13:29 | 104 | 242 | 가동 | 697 | 120 | 121 | 110 | 112 | 330 | 46 | 137 | 131 | 194 | 164 | 321 | 701 | 29 | A | 23 | 8413 | 0
88411 | 2019-03-25 | 05:14:28 | -1 | 266 | 가동 | 731 | 120 | 120 | 110 | 112 | 332 | 52 | 193 | 182 | 180 | 241 | 58 | 696 | 32 | A | 0 | 8917 | 0
88412 | 2019-03-25 | 05:15:30 | 102 | 243 | 가동 | 697 | 121 | 121 | 110 | 112 | 330 | 43 | 149 | 137 | 203 | 179 | 333 | 702 | 29 | A | 23 | 8413 | 0
88413 | 2019-03-25 | 05:16:28 | -1 | 267 | 가동 | 731 | 119 | 119 | 110 | 112 | 332 | 53 | 194 | 182 | 181 | 242 | 58 | 726 | 32 | A | 0 | 8917 | 0
88414 | 2019-03-25 | 05:17:31 | 102 | 244 | 가동 | 697 | 121 | 121 | 110 | 112 | 330 | 44 | 156 | 141 | 209 | 188 | 340 | 698 | 29 | A | 23 | 8413 | 0
88415 | 2019-03-25 | 05:18:29 | -1 | 268 | 가동 | 730 | 119 | 120 | 110 | 112 | 332 | 52 | 195 | 182 | 182 | 242 | 58 | 722 | 32 | A | 0 | 8917 | 0
88416 | 2019-03-25 | 05:19:32 | 101 | 245 | 가동 | 697 | 121 | 121 | 110 | 112 | 330 | 42 | 161 | 143 | 213 | 194 | 343 | 701 | 29 | A | 23 | 8413 | 0
88417 | 2019-03-25 | 05:20:29 | -1 | 269 | 가동 | 730 | 120 | 120 | 110 | 112 | 332 | 51 | 195 | 182 | 182 | 246 | 55 | 727 | 32 | A | 0 | 8917 | 0
88418 | 2019-03-25 | 05:21:34 | 101 | 246 | 가동 | 699 | 121 | 121 | 110 | 113 | 330 | 41 | 164 | 144 | 215 | 197 | 346 | 694 | 29 | A | 23 | 8413 | 0
88419 | 2019-03-25 | 05:22:28 | -1 | 270 | 가동 | 730 | 120 | 120 | 110 | 112 | 332 | 50 | 195 | 182 | 182 | 244 | 57 | 715 | 32 | A | 0 | 8917 | 0
88420 | 2019-03-25 | 05:23:34 | 100 | 247 | 가동 | 700 | 120 | 121 | 110 | 112 | 330 | 42 | 166 | 145 | 216 | 199 | 348 | 699 | 29 | A | 23 | 8413 | 0
88421 | 2019-03-25 | 05:24:29 | -1 | 271 | 가동 | 729 | 119 | 121 | 110 | 112 | 332 | 50 | 195 | 182 | 182 | 243 | 57 | 717 | 32 | A | 0 | 8917 | 0
88422 | 2019-03-25 | 05:25:35 | 100 | 248 | 가동 | 702 | 120 | 121 | 110 | 112 | 330 | 43 | 168 | 146 | 218 | 200 | 350 | 701 | 29 | A | 23 | 8413 | 0
88423 | 2019-03-25 | 05:27:37 | 99 | 249 | 가동 | 704 | 121 | 121 | 110 | 112 | 330 | 43 | 169 | 147 | 220 | 203 | 351 | 704 | 29 | A | 23 | 8413 | 0
88424 | 2019-03-25 | 05:27:56 | -1 | 272 | 가동 | 729 | 120 | 206 | 110 | 112 | 332 | 52 | 160 | 182 | 166 | 210 | 53 | 723 | 32 | A | 0 | 8917 | 0
88425 | 2019-03-25 | 05:29:37 | 98 | 250 | 가동 | 704 | 120 | 121 | 110 | 112 | 330 | 43 | 170 | 147 | 221 | 203 | 352 | 702 | 29 | A | 23 | 8413 | 0
88426 | 2019-03-25 | 05:29:52 | -1 | 273 | 가동 | 729 | 206 | 116 | 110 | 112 | 332 | 54 | 175 | 182 | 172 | 222 | 55 | 722 | 32 | A | 0 | 8917 | 0
88427 | 2019-03-25 | 05:31:50 | -1 | 274 | 가동 | 729 | 116 | 117 | 110 | 112 | 332 | 50 | 187 | 182 | 177 | 232 | 56 | 718 | 32 | A | 0 | 8917 | 0
88428 | 2019-03-25 | 05:33:48 | -1 | 275 | 가동 | 731 | 116 | 119 | 110 | 112 | 332 | 51 | 191 | 182 | 178 | 236 | 57 | 722 | 32 | A | 0 | 8917 | 0
88429 | 2019-03-25 | 05:35:11 | 97 | 251 | 가동 | 708 | 120 | 121 | 110 | 112 | 330 | 40 | 125 | 113 | 170 | 129 | 287 | 702 | 29 | D | 23 | 8413 | 1
88430 | 2019-03-25 | 05:35:47 | -1 | 276 | 가동 | 731 | 119 | 119 | 110 | 112 | 332 | 51 | 193 | 182 | 179 | 239 | 57 | 711 | 32 | A | 0 | 8917 | 0
88431 | 2019-03-25 | 05:37:08 | 97 | 252 | 가동 | 708 | 150 | 121 | 110 | 112 | 330 | 43 | 140 | 130 | 191 | 159 | 321 | 698 | 29 | A | 23 | 8413 | 0
88432 | 2019-03-25 | 05:37:47 | -1 | 277 | 가동 | 731 | 118 | 120 | 110 | 112 | 332 | 48 | 194 | 182 | 180 | 240 | 58 | 726 | 32 | A | 0 | 8917 | 0
88433 | 2019-03-25 | 05:39:11 | 96 | 253 | 가동 | 709 | 121 | 121 | 110 | 112 | 330 | 43 | 151 | 138 | 203 | 178 | 335 | 703 | 29 | A | 23 | 8413 | 0
88434 | 2019-03-25 | 05:39:49 | -1 | 278 | 가동 | 732 | 119 | 121 | 110 | 112 | 332 | 53 | 193 | 182 | 180 | 240 | 58 | 729 | 31 | A | 0 | 8917 | 0
88435 | 2019-03-25 | 05:41:10 | 95 | 254 | 가동 | 711 | 121 | 121 | 110 | 112 | 330 | 43 | 159 | 142 | 211 | 187 | 342 | 696 | 29 | A | 23 | 8413 | 0
88436 | 2019-03-25 | 05:42:04 | -1 | 279 | 가동 | 732 | 121 | 134 | 110 | 112 | 332 | 52 | 188 | 182 | 177 | 236 | 57 | 718 | 31 | A | 0 | 8917 | 0
88437 | 2019-03-25 | 05:43:11 | 94 | 255 | 가동 | 711 | 120 | 121 | 110 | 112 | 330 | 43 | 162 | 144 | 215 | 194 | 347 | 701 | 29 | A | 23 | 8413 | 0
88438 | 2019-03-25 | 05:44:21 | -1 | 280 | 가동 | 731 | 134 | 138 | 110 | 112 | 332 | 53 | 183 | 182 | 175 | 231 | 56 | 707 | 31 | A | 0 | 8917 | 0
88439 | 2019-03-25 | 05:45:12 | 94 | 256 | 가동 | 711 | 121 | 121 | 110 | 112 | 329 | 42 | 166 | 145 | 217 | 200 | 352 | 701 | 29 | A | 23 | 8413 | 0
88440 | 2019-03-25 | 05:46:34 | -1 | 281 | 가동 | 731 | 137 | 134 | 110 | 112 | 331 | 53 | 183 | 182 | 174 | 230 | 59 | 713 | 32 | A | 0 | 8917 | 0
88441 | 2019-03-25 | 05:47:24 | 93 | 257 | 가동 | 712 | 120 | 132 | 110 | 112 | 329 | 40 | 164 | 143 | 215 | 199 | 348 | 702 | 29 | A | 23 | 8413 | 0
88442 | 2019-03-25 | 05:48:48 | -1 | 282 | 가동 | 730 | 133 | 133 | 110 | 112 | 332 | 51 | 183 | 182 | 174 | 228 | 203 | 716 | 32 | A | 0 | 8917 | 0
88443 | 2019-03-25 | 05:49:27 | 92 | 258 | 가동 | 713 | 131 | 121 | 110 | 112 | 330 | 44 | 167 | 146 | 218 | 203 | 352 | 699 | 29 | A | 23 | 8413 | 0
88444 | 2019-03-25 | 05:50:45 | -1 | 283 | 가동 | 730 | 132 | 116 | 110 | 112 | 332 | 51 | 189 | 182 | 177 | 234 | 85 | 723 | 32 | A | 0 | 8917 | 0
88445 | 2019-03-25 | 05:51:26 | 91 | 259 | 가동 | 713 | 120 | 121 | 110 | 112 | 330 | 39 | 170 | 148 | 220 | 206 | 353 | 701 | 29 | A | 23 | 8413 | 0
88446 | 2019-03-25 | 05:52:43 | -1 | 284 | 가동 | 730 | 116 | 118 | 110 | 112 | 332 | 52 | 193 | 182 | 179 | 236 | 70 | 708 | 31 | A | 0 | 8917 | 0
88447 | 2019-03-25 | 05:54:29 | 91 | 260 | 가동 | 714 | 120 | 183 | 110 | 112 | 330 | 41 | 151 | 131 | 200 | 179 | 327 | 701 | 29 | A | 23 | 8413 | 0
88448 | 2019-03-25 | 05:54:43 | -1 | 285 | 가동 | 730 | 117 | 120 | 110 | 112 | 332 | 52 | 194 | 182 | 180 | 239 | 65 | 723 | 31 | A | 0 | 8917 | 0
88449 | 2019-03-25 | 05:56:29 | 90 | 261 | 가동 | 715 | 182 | 121 | 110 | 112 | 330 | 45 | 160 | 141 | 210 | 189 | 341 | 701 | 29 | A | 23 | 8413 | 0
88450 | 2019-03-25 | 05:56:40 | -1 | 286 | 가동 | 731 | 119 | 118 | 110 | 112 | 332 | 52 | 195 | 182 | 180 | 240 | 64 | 715 | 32 | A | 0 | 8917 | 0
88451 | 2019-03-25 | 05:58:31 | 88 | 262 | 가동 | 716 | 121 | 121 | 110 | 112 | 330 | 42 | 165 | 145 | 215 | 196 | 348 | 700 | 29 | A | 23 | 8413 | 0
88452 | 2019-03-25 | 05:58:45 | -1 | 287 | 가동 | 732 | 117 | 119 | 110 | 112 | 332 | 50 | 195 | 182 | 181 | 242 | 61 | 727 | 31 | A | 0 | 8917 | 0
88453 | 2019-03-25 | 06:00:31 | 88 | 263 | 가동 | 718 | 120 | 121 | 110 | 112 | 330 | 45 | 168 | 147 | 219 | 204 | 351 | 702 | 29 | A | 23 | 8413 | 0
88454 | 2019-03-25 | 06:00:39 | -1 | 288 | 가동 | 733 | 119 | 119 | 110 | 112 | 332 | 52 | 195 | 182 | 181 | 243 | 60 | 723 | 31 | A | 0 | 8917 | 0
88455 | 2019-03-25 | 06:02:33 | 87 | 264 | 가동 | 719 | 120 | 121 | 110 | 112 | 330 | 42 | 170 | 147 | 220 | 205 | 353 | 701 | 29 | A | 23 | 8413 | 0
88456 | 2019-03-25 | 06:02:38 | -1 | 289 | 가동 | 733 | 118 | 119 | 110 | 114 | 332 | 53 | 195 | 182 | 181 | 244 | 60 | 729 | 31 | A | 0 | 8917 | 0
88457 | 2019-03-25 | 06:04:33 | 87 | 265 | 가동 | 719 | 120 | 121 | 110 | 112 | 330 | 41 | 172 | 148 | 222 | 208 | 354 | 700 | 29 | A | 23 | 8413 | 0
88458 | 2019-03-25 | 06:04:36 | -1 | 290 | 가동 | 733 | 118 | 118 | 110 | 112 | 332 | 50 | 196 | 182 | 181 | 245 | 60 | 735 | 31 | A | 0 | 8917 | 0
88459 | 2019-03-25 | 06:06:34 | 85 | 266 | 가동 | 720 | 120 | 121 | 110 | 112 | 330 | 45 | 172 | 149 | 223 | 210 | 357 | 701 | 29 | A | 23 | 8413 | 0
88460 | 2019-03-25 | 06:06:36 | -1 | 291 | 가동 | 733 | 117 | 120 | 110 | 112 | 332 | 53 | 196 | 182 | 181 | 246 | 61 | 716 | 32 | A | 0 | 8917 | 0
88461 | 2019-03-25 | 06:08:35 | -1 | 292 | 가동 | 732 | 119 | 119 | 110 | 112 | 332 | 53 | 196 | 182 | 181 | 247 | 62 | 716 | 32 | A | 0 | 8917 | 0
88462 | 2019-03-25 | 06:08:35 | 84 | 267 | 가동 | 721 | 120 | 121 | 110 | 112 | 330 | 42 | 173 | 149 | 223 | 208 | 356 | 699 | 29 | A | 23 | 8413 | 0
88463 | 2019-03-25 | 06:10:35 | -1 | 293 | 가동 | 731 | 118 | 119 | 110 | 113 | 332 | 53 | 196 | 183 | 182 | 248 | 62 | 725 | 32 | A | 0 | 8917 | 0
88464 | 2019-03-25 | 06:10:35 | 84 | 268 | 가동 | 722 | 120 | 121 | 110 | 112 | 330 | 43 | 174 | 149 | 224 | 211 | 356 | 701 | 29 | A | 23 | 8413 | 0
88465 | 2019-03-25 | 06:12:35 | -1 | 294 | 가동 | 731 | 119 | 121 | 110 | 112 | 332 | 54 | 195 | 183 | 181 | 247 | 62 | 719 | 32 | A | 0 | 8917 | 0
88466 | 2019-03-25 | 06:12:37 | 83 | 269 | 가동 | 722 | 120 | 121 | 110 | 112 | 329 | 43 | 174 | 149 | 225 | 211 | 358 | 700 | 29 | A | 23 | 8413 | 0
88467 | 2019-03-25 | 06:14:34 | -1 | 295 | 가동 | 730 | 120 | 119 | 110 | 112 | 331 | 54 | 196 | 183 | 182 | 247 | 61 | 702 | 32 | A | 0 | 8917 | 0
88468 | 2019-03-25 | 06:14:38 | 82 | 270 | 가동 | 723 | 120 | 121 | 110 | 112 | 330 | 46 | 174 | 149 | 223 | 209 | 358 | 699 | 29 | A | 23 | 8413 | 0
88469 | 2019-03-25 | 06:16:34 | -1 | 296 | 가동 | 730 | 119 | 119 | 110 | 112 | 332 | 53 | 196 | 183 | 182 | 248 | 61 | 693 | 32 | A | 0 | 8917 | 0
88470 | 2019-03-25 | 06:16:38 | 81 | 271 | 가동 | 724 | 121 | 121 | 110 | 112 | 330 | 47 | 175 | 150 | 225 | 213 | 359 | 695 | 29 | A | 23 | 8413 | 0
88471 | 2019-03-25 | 06:18:35 | -1 | 297 | 가동 | 729 | 119 | 120 | 110 | 112 | 332 | 55 | 196 | 183 | 182 | 246 | 63 | 730 | 32 | A | 0 | 8917 | 0
88472 | 2019-03-25 | 06:18:46 | 80 | 272 | 가동 | 724 | 120 | 121 | 110 | 112 | 330 | 45 | 176 | 150 | 225 | 211 | 359 | 700 | 29 | A | 23 | 8413 | 0
88473 | 2019-03-25 | 06:20:34 | -1 | 298 | 가동 | 729 | 119 | 120 | 110 | 112 | 332 | 49 | 195 | 183 | 181 | 243 | 64 | 710 | 32 | A | 0 | 8917 | 0
88474 | 2019-03-25 | 06:20:40 | 79 | 273 | 가동 | 725 | 120 | 121 | 110 | 112 | 330 | 44 | 176 | 150 | 227 | 214 | 360 | 697 | 29 | A | 23 | 8413 | 0
88475 | 2019-03-25 | 06:22:31 | -1 | 299 | 가동 | 729 | 120 | 117 | 110 | 112 | 332 | 50 | 197 | 183 | 182 | 246 | 63 | 715 | 32 | A | 0 | 8917 | 0
88476 | 2019-03-25 | 06:22:42 | 79 | 274 | 가동 | 727 | 120 | 121 | 110 | 112 | 330 | 44 | 176 | 150 | 226 | 211 | 361 | 701 | 30 | A | 23 | 8413 | 0
88477 | 2019-03-25 | 06:24:42 | 78 | 275 | 가동 | 727 | 120 | 121 | 110 | 112 | 329 | 44 | 177 | 151 | 226 | 211 | 362 | 700 | 29 | A | 23 | 8413 | 0
88478 | 2019-03-25 | 06:24:49 | -1 | 300 | 가동 | 731 | 117 | 139 | 110 | 112 | 332 | 51 | 188 | 183 | 178 | 237 | 62 | 715 | 32 | A | 0 | 8917 | 0
88479 | 2019-03-25 | 06:26:44 | 77 | 276 | 가동 | 727 | 120 | 121 | 110 | 112 | 330 | 48 | 177 | 150 | 226 | 211 | 361 | 698 | 30 | A | 23 | 8413 | 0
88480 | 2019-03-25 | 06:26:51 | -1 | 301 | 가동 | 732 | 138 | 121 | 110 | 112 | 332 | 54 | 190 | 183 | 179 | 240 | 61 | 706 | 32 | A | 0 | 8917 | 0
88481 | 2019-03-25 | 06:28:44 | 76 | 277 | 가동 | 728 | 120 | 121 | 110 | 112 | 329 | 46 | 177 | 151 | 227 | 214 | 361 | 701 | 29 | A | 23 | 8413 | 0
88482 | 2019-03-25 | 06:28:51 | -1 | 302 | 가동 | 733 | 120 | 120 | 110 | 112 | 331 | 50 | 193 | 183 | 180 | 242 | 62 | 719 | 31 | A | 0 | 8917 | 0
88483 | 2019-03-25 | 06:30:45 | 75 | 278 | 가동 | 729 | 120 | 121 | 110 | 112 | 330 | 49 | 177 | 151 | 228 | 215 | 362 | 701 | 29 | A | 23 | 8413 | 0
88484 | 2019-03-25 | 06:30:50 | -1 | 303 | 가동 | 733 | 119 | 120 | 110 | 112 | 331 | 51 | 194 | 183 | 181 | 243 | 61 | 718 | 32 | A | 0 | 8917 | 0
88485 | 2019-03-25 | 06:32:46 | 74 | 279 | 가동 | 729 | 120 | 121 | 110 | 112 | 330 | 47 | 177 | 151 | 226 | 213 | 362 | 700 | 30 | A | 23 | 8413 | 0
88486 | 2019-03-25 | 06:32:50 | -1 | 304 | 가동 | 733 | 120 | 120 | 110 | 112 | 331 | 54 | 195 | 183 | 181 | 244 | 61 | 713 | 32 | A | 0 | 8917 | 0
88487 | 2019-03-25 | 06:34:47 | 73 | 280 | 가동 | 729 | 121 | 121 | 110 | 112 | 330 | 45 | 178 | 151 | 227 | 212 | 364 | 701 | 29 | A | 23 | 8413 | 0
88488 | 2019-03-25 | 06:34:50 | -1 | 305 | 가동 | 732 | 120 | 120 | 110 | 112 | 332 | 50 | 195 | 183 | 181 | 245 | 59 | 725 | 32 | A | 0 | 8917 | 0
88489 | 2019-03-25 | 06:36:48 | 72 | 281 | 가동 | 729 | 121 | 121 | 110 | 112 | 329 | 44 | 177 | 151 | 228 | 213 | 364 | 697 | 29 | A | 23 | 8413 | 0
88490 | 2019-03-25 | 06:36:49 | -1 | 306 | 가동 | 731 | 120 | 119 | 110 | 113 | 332 | 53 | 195 | 183 | 181 | 245 | 95 | 711 | 32 | A | 0 | 8917 | 0
88491 | 2019-03-25 | 06:38:48 | 72 | 282 | 가동 | 729 | 120 | 121 | 110 | 112 | 329 | 44 | 177 | 151 | 227 | 212 | 365 | 699 | 29 | A | 23 | 8413 | 0
88492 | 2019-03-25 | 06:38:50 | -1 | 307 | 가동 | 731 | 119 | 120 | 110 | 112 | 333 | 43 | 195 | 183 | 182 | 245 | 169 | 710 | 32 | A | 0 | 8917 | 0
88493 | 2019-03-25 | 06:40:50 | 71 | 283 | 가동 | 731 | 120 | 121 | 110 | 112 | 330 | 45 | 177 | 151 | 228 | 215 | 365 | 698 | 30 | A | 23 | 8413 | 0
88494 | 2019-03-25 | 06:40:51 | -1 | 308 | 가동 | 731 | 120 | 120 | 110 | 112 | 332 | 43 | 195 | 183 | 182 | 245 | 236 | 730 | 32 | A | 0 | 8917 | 0
88495 | 2019-03-25 | 06:42:51 | 70 | 284 | 가동 | 731 | 120 | 121 | 110 | 112 | 330 | 47 | 178 | 152 | 229 | 213 | 363 | 700 | 29 | A | 23 | 8413 | 0
88496 | 2019-03-25 | 06:42:52 | -1 | 309 | 가동 | 729 | 119 | 121 | 110 | 114 | 332 | 48 | 194 | 183 | 182 | 244 | 169 | 714 | 32 | A | 0 | 8917 | 0
88497 | 2019-03-25 | 06:44:51 | 69 | 285 | 가동 | 731 | 120 | 121 | 110 | 112 | 330 | 39 | 178 | 152 | 228 | 214 | 364 | 703 | 29 | A | 23 | 8413 | 0
88498 | 2019-03-25 | 06:44:53 | -1 | 310 | 가동 | 729 | 121 | 121 | 110 | 113 | 332 | 48 | 194 | 183 | 181 | 244 | 173 | 713 | 32 | A | 0 | 8917 | 0
88499 | 2019-03-25 | 06:46:52 | 70 | 286 | 가동 | 732 | 120 | 121 | 110 | 112 | 330 | 47 | 179 | 152 | 228 | 213 | 364 | 693 | 30 | A | 23 | 8413 | 0
88500 | 2019-03-25 | 06:48:17 | -1 | 311 | 가동 | 720 | 120 | 203 | 110 | 112 | 332 | 53 | 161 | 183 | 166 | 214 | 308 | 721 | 32 | A | 0 | 8917 | 0
88501 | 2019-03-25 | 06:48:53 | 65 | 287 | 가동 | 731 | 120 | 121 | 110 | 112 | 330 | 46 | 178 | 152 | 228 | 212 | 363 | 701 | 30 | A | 23 | 8413 | 0
88502 | 2019-03-25 | 06:50:13 | -1 | 312 | 가동 | 720 | 202 | 116 | 110 | 113 | 333 | 50 | 177 | 183 | 172 | 226 | 337 | 700 | 32 | A | 0 | 8917 | 0
88503 | 2019-03-25 | 06:50:58 | 65 | 288 | 가동 | 731 | 121 | 125 | 110 | 112 | 330 | 43 | 177 | 150 | 227 | 212 | 361 | 700 | 29 | A | 23 | 8413 | 0
88504 | 2019-03-25 | 06:52:10 | -1 | 313 | 가동 | 721 | 116 | 118 | 110 | 112 | 332 | 49 | 187 | 183 | 177 | 235 | 368 | 723 | 32 | A | 0 | 8917 | 0
88505 | 2019-03-25 | 06:53:00 | 65 | 289 | 가동 | 730 | 124 | 121 | 110 | 112 | 329 | 47 | 177 | 151 | 227 | 211 | 361 | 701 | 29 | A | 23 | 8413 | 0
88506 | 2019-03-25 | 06:54:09 | -1 | 314 | 가동 | 722 | 118 | 119 | 110 | 317 | 332 | 2 | 192 | 182 | 179 | 242 | 386 | 724 | 31 | A | 0 | 8917 | 1
88507 | 2019-03-25 | 06:55:01 | 65 | 290 | 가동 | 728 | 121 | 121 | 110 | 112 | 330 | 47 | 177 | 152 | 228 | 213 | 361 | 700 | 29 | A | 23 | 8413 | 0
88508 | 2019-03-25 | 06:57:02 | 64 | 291 | 가동 | 728 | 121 | 121 | 110 | 112 | 330 | 49 | 178 | 151 | 229 | 215 | 362 | 694 | 30 | A | 23 | 8413 | 0
88509 | 2019-03-25 | 06:57:09 | -1 | 315 | 가동 | 723 | 118 | 119 | 110 | 175 | 332 | 34 | 168 | 182 | 167 | 221 | 245 | 721 | 31 | A | 0 | 8917 | 0
88510 | 2019-03-25 | 06:59:03 | -1 | 316 | 가동 | 724 | 144 | 116 | 110 | 332 | 334 | 9 | 180 | 182 | 174 | 232 | 408 | 710 | 31 | A | 0 | 8917 | 1
88511 | 2019-03-25 | 07:57:46 | 62 | 73 | 가동 | 728 | 121 | 121 | 29 | 112 | 156 | 40 | 49 | 70 | 96 | 40 | 82 | 701 | 24 | D | 23 | 8413 | 1
88512 | 2019-03-25 | 07:59:48 | 64 | 1 | 가동 | 728 | 121 | 125 | 104 | 112 | 171 | 44 | 78 | 91 | 131 | 92 | 179 | 704 | 24 | D | 23 | 8413 | 1
88513 | 2019-03-25 | 08:01:54 | 60 | 2 | 가동 | 729 | 121 | 126 | 108 | 112 | 164 | 43 | 100 | 102 | 152 | 124 | 257 | 705 | 24 | D | 23 | 8413 | 1
88514 | 2019-03-25 | 08:03:57 | 60 | 3 | 가동 | 730 | 121 | 121 | 109 | 112 | 172 | 43 | 114 | 110 | 164 | 142 | 300 | 702 | 24 | D | 23 | 8413 | 1
88515 | 2019-03-25 | 08:05:58 | 61 | 4 | 가동 | 731 | 121 | 121 | 110 | 112 | 171 | 45 | 124 | 116 | 174 | 157 | 320 | 699 | 24 | D | 23 | 8413 | 1
88516 | 2019-03-25 | 08:07:59 | 59 | 5 | 가동 | 732 | 119 | 121 | 110 | 112 | 330 | 45 | 132 | 120 | 181 | 168 | 330 | 703 | 24 | A | 23 | 8413 | 1
88517 | 2019-03-25 | 08:09:59 | 58 | 6 | 가동 | 732 | 119 | 121 | 110 | 112 | 330 | 46 | 141 | 128 | 191 | 180 | 336 | 703 | 24 | A | 23 | 8413 | 1
88518 | 2019-03-25 | 08:12:01 | 57 | 7 | 가동 | 731 | 119 | 121 | 110 | 112 | 330 | 46 | 147 | 132 | 198 | 188 | 339 | 704 | 24 | A | 23 | 8413 | 0
88519 | 2019-03-25 | 08:14:02 | 57 | 8 | 가동 | 731 | 121 | 121 | 110 | 112 | 330 | 45 | 151 | 134 | 202 | 192 | 342 | 696 | 25 | A | 23 | 8413 | 0
88520 | 2019-03-25 | 08:16:14 | 56 | 9 | 가동 | 731 | 121 | 122 | 110 | 112 | 330 | 47 | 154 | 136 | 205 | 196 | 344 | 703 | 25 | A | 23 | 8413 | 0
88521 | 2019-03-25 | 08:18:05 | 55 | 10 | 가동 | 730 | 121 | 122 | 110 | 112 | 330 | 48 | 156 | 137 | 208 | 200 | 348 | 703 | 25 | A | 23 | 8413 | 0
88522 | 2019-03-25 | 08:20:10 | 54 | 11 | 가동 | 729 | 121 | 121 | 110 | 112 | 331 | 45 | 159 | 139 | 210 | 201 | 350 | 699 | 25 | A | 23 | 8413 | 0
88523 | 2019-03-25 | 08:20:54 | -1 | 1 | 가동 | 731 | 144 | 116 | 109 | 135 | 140 | 39 | 80 | 159 | 96 | 39 | 36 | 706 | 27 | D | 0 | 8917 | 1
88524 | 2019-03-25 | 08:22:09 | 51 | 12 | 가동 | 728 | 121 | 122 | 110 | 112 | 330 | 46 | 161 | 140 | 212 | 204 | 353 | 703 | 26 | A | 23 | 8413 | 0
88525 | 2019-03-25 | 08:22:50 | -1 | 2 | 가동 | 731 | 144 | 116 | 107 | 112 | 188 | 55 | 122 | 158 | 113 | 80 | 78 | 714 | 28 | D | 0 | 8917 | 1
88526 | 2019-03-25 | 08:24:10 | 76 | 13 | 가동 | 728 | 121 | 122 | 110 | 112 | 330 | 48 | 162 | 140 | 213 | 204 | 354 | 702 | 26 | A | 23 | 8413 | 0
88527 | 2019-03-25 | 08:24:46 | -1 | 3 | 가동 | 731 | 144 | 77 | 110 | 112 | 154 | 54 | 149 | 158 | 126 | 122 | 206 | 702 | 28 | D | 0 | 8917 | 1
88528 | 2019-03-25 | 08:26:22 | 105 | 14 | 가동 | 724 | 122 | 122 | 110 | 112 | 330 | 38 | 163 | 141 | 214 | 205 | 354 | 699 | 26 | A | 23 | 8413 | 0
88529 | 2019-03-25 | 08:26:45 | -1 | 4 | 가동 | 731 | 144 | 119 | 110 | 112 | 153 | 54 | 163 | 158 | 136 | 155 | 106 | 726 | 28 | D | 0 | 8917 | 1
88530 | 2019-03-25 | 08:28:43 | -1 | 5 | 가동 | 731 | 144 | 117 | 110 | 112 | 151 | 51 | 171 | 159 | 143 | 176 | 112 | 718 | 28 | D | 0 | 8917 | 1
88531 | 2019-03-25 | 08:30:42 | -1 | 6 | 가동 | 731 | 144 | 119 | 110 | 112 | 150 | 53 | 176 | 159 | 148 | 190 | 110 | 712 | 28 | D | 0 | 8917 | 1
88532 | 2019-03-25 | 08:32:40 | -1 | 7 | 가동 | 730 | 144 | 118 | 110 | 112 | 150 | 49 | 180 | 160 | 152 | 202 | 118 | 705 | 29 | D | 0 | 8917 | 1
88533 | 2019-03-25 | 08:34:39 | -1 | 8 | 가동 | 730 | 144 | 119 | 110 | 112 | 150 | 51 | 182 | 161 | 155 | 208 | 120 | 715 | 29 | D | 0 | 8917 | 1
88534 | 2019-03-25 | 08:36:37 | -1 | 9 | 가동 | 730 | 117 | 118 | 110 | 113 | 331 | 54 | 183 | 162 | 157 | 214 | 113 | 705 | 29 | A | 0 | 8917 | 0
88535 | 2019-03-25 | 08:38:37 | -1 | 10 | 가동 | 729 | 119 | 120 | 110 | 112 | 332 | 54 | 187 | 163 | 162 | 221 | 109 | 708 | 30 | A | 0 | 8917 | 0
88536 | 2019-03-25 | 08:40:36 | -1 | 11 | 가동 | 728 | 120 | 119 | 110 | 112 | 331 | 52 | 190 | 164 | 165 | 227 | 365 | 716 | 30 | A | 0 | 8917 | 0
88537 | 2019-03-25 | 08:42:35 | -1 | 12 | 가동 | 728 | 118 | 119 | 110 | 113 | 331 | 49 | 191 | 164 | 167 | 230 | 118 | 712 | 30 | A | 0 | 8917 | 0
88538 | 2019-03-25 | 08:44:34 | -1 | 13 | 가동 | 729 | 119 | 119 | 110 | 112 | 332 | 54 | 192 | 165 | 169 | 234 | 106 | 704 | 30 | A | 0 | 8917 | 0
88539 | 2019-03-25 | 08:46:33 | -1 | 14 | 가동 | 729 | 118 | 119 | 110 | 113 | 332 | 52 | 192 | 166 | 170 | 234 | 108 | 704 | 30 | A | 0 | 8917 | 0
88540 | 2019-03-25 | 08:48:34 | -1 | 15 | 가동 | 730 | 119 | 120 | 110 | 112 | 332 | 54 | 192 | 166 | 171 | 235 | 115 | 716 | 30 | A | 0 | 8917 | 0
88541 | 2019-03-25 | 08:50:32 | -1 | 16 | 가동 | 731 | 120 | 119 | 110 | 112 | 332 | 55 | 193 | 167 | 172 | 237 | 117 | 714 | 30 | A | 0 | 8917 | 0
88542 | 2019-03-25 | 08:52:33 | -1 | 17 | 가동 | 731 | 118 | 120 | 110 | 112 | 332 | 54 | 192 | 167 | 173 | 238 | 123 | 713 | 31 | A | 0 | 8917 | 0
88543 | 2019-03-25 | 08:54:34 | -1 | 18 | 가동 | 731 | 121 | 120 | 110 | 113 | 332 | 55 | 193 | 168 | 173 | 239 | 123 | 715 | 31 | A | 0 | 8917 | 0
88544 | 2019-03-25 | 08:56:33 | -1 | 19 | 가동 | 731 | 120 | 119 | 110 | 112 | 332 | 52 | 194 | 168 | 174 | 240 | 122 | 709 | 31 | A | 0 | 8917 | 0
88545 | 2019-03-25 | 08:58:32 | -1 | 20 | 가동 | 731 | 118 | 119 | 110 | 112 | 332 | 48 | 195 | 169 | 175 | 241 | 119 | 719 | 31 | A | 0 | 8917 | 0
88546 | 2019-03-25 | 09:00:33 | -1 | 21 | 가동 | 731 | 119 | 120 | 110 | 113 | 332 | 53 | 194 | 169 | 175 | 241 | 176 | 723 | 31 | A | 0 | 8917 | 0
88547 | 2019-03-25 | 09:02:35 | -1 | 22 | 가동 | 730 | 120 | 122 | 110 | 112 | 331 | 55 | 194 | 170 | 175 | 241 | 186 | 707 | 31 | A | 0 | 8917 | 0
88548 | 2019-03-25 | 09:04:34 | -1 | 23 | 가동 | 729 | 122 | 119 | 110 | 112 | 332 | 53 | 194 | 170 | 176 | 242 | 272 | 725 | 31 | A | 0 | 8917 | 0
88549 | 2019-03-25 | 09:06:35 | -1 | 24 | 가동 | 729 | 119 | 121 | 110 | 112 | 332 | 52 | 194 | 170 | 176 | 243 | 216 | 724 | 31 | A | 0 | 8917 | 0
88550 | 2019-03-25 | 09:08:35 | -1 | 25 | 가동 | 729 | 121 | 120 | 110 | 113 | 332 | 53 | 194 | 171 | 177 | 242 | 332 | 727 | 31 | A | 0 | 8917 | 0
88551 | 2019-03-25 | 09:10:36 | -1 | 26 | 가동 | 729 | 119 | 121 | 110 | 112 | 332 | 51 | 194 | 171 | 177 | 243 | 340 | 726 | 31 | A | 0 | 8917 | 0
88552 | 2019-03-25 | 09:12:37 | -1 | 27 | 가동 | 729 | 121 | 121 | 110 | 113 | 331 | 49 | 194 | 171 | 177 | 241 | 343 | 717 | 31 | A | 0 | 8917 | 0
88553 | 2019-03-25 | 09:14:42 | -1 | 28 | 가동 | 730 | 120 | 121 | 110 | 112 | 332 | 55 | 193 | 171 | 177 | 240 | 338 | 721 | 31 | A | 0 | 8917 | 0
88554 | 2019-03-25 | 09:16:40 | -1 | 29 | 가동 | 730 | 121 | 121 | 110 | 112 | 332 | 48 | 194 | 172 | 177 | 241 | 338 | 724 | 31 | A | 0 | 8917 | 0
88555 | 2019-03-25 | 09:18:42 | -1 | 30 | 가동 | 731 | 121 | 123 | 110 | 112 | 332 | 51 | 193 | 172 | 177 | 241 | 333 | 721 | 30 | A | 0 | 8917 | 0
88556 | 2019-03-25 | 09:22:09 | -1 | 31 | 가동 | 730 | 122 | 207 | 110 | 112 | 332 | 52 | 158 | 172 | 161 | 208 | 324 | 721 | 30 | A | 0 | 8917 | 0
88557 | 2019-03-25 | 09:24:21 | -1 | 32 | 가동 | 730 | 206 | 132 | 110 | 113 | 332 | 48 | 170 | 172 | 165 | 215 | 315 | 712 | 30 | A | 0 | 8917 | 0
88558 | 2019-03-25 | 09:26:18 | -1 | 33 | 가동 | 730 | 132 | 117 | 110 | 113 | 332 | 51 | 182 | 172 | 171 | 225 | 318 | 711 | 30 | A | 0 | 8917 | 0
88559 | 2019-03-25 | 09:28:16 | -1 | 34 | 가동 | 730 | 116 | 118 | 110 | 112 | 331 | 50 | 189 | 172 | 174 | 230 | 331 | 727 | 30 | A | 0 | 8917 | 0
88560 | 2019-03-25 | 09:30:15 | -1 | 35 | 가동 | 729 | 118 | 118 | 110 | 112 | 332 | 51 | 192 | 173 | 176 | 235 | 336 | 731 | 30 | A | 0 | 8917 | 0
88561 | 2019-03-25 | 09:32:14 | -1 | 36 | 가동 | 728 | 117 | 120 | 110 | 112 | 332 | 51 | 192 | 173 | 176 | 237 | 327 | 719 | 30 | A | 0 | 8917 | 0
88562 | 2019-03-25 | 09:34:15 | -1 | 37 | 가동 | 730 | 120 | 120 | 110 | 112 | 331 | 50 | 192 | 173 | 176 | 237 | 332 | 721 | 30 | A | 0 | 8917 | 0
88563 | 2019-03-25 | 09:36:15 | -1 | 38 | 가동 | 731 | 119 | 120 | 110 | 112 | 332 | 54 | 193 | 173 | 177 | 239 | 332 | 727 | 31 | A | 0 | 8917 | 0
88564 | 2019-03-25 | 09:38:17 | -1 | 39 | 가동 | 732 | 120 | 121 | 110 | 112 | 331 | 52 | 193 | 173 | 177 | 239 | 337 | 726 | 30 | A | 0 | 8917 | 0
88565 | 2019-03-25 | 09:40:17 | -1 | 40 | 가동 | 732 | 120 | 120 | 110 | 112 | 332 | 50 | 193 | 174 | 177 | 240 | 344 | 726 | 30 | A | 0 | 8917 | 0
88566 | 2019-03-25 | 09:42:17 | -1 | 41 | 가동 | 733 | 120 | 121 | 110 | 113 | 331 | 52 | 193 | 174 | 177 | 241 | 339 | 725 | 30 | A | 0 | 8917 | 0
88567 | 2019-03-25 | 09:44:18 | -1 | 42 | 가동 | 732 | 120 | 120 | 110 | 113 | 331 | 52 | 193 | 174 | 178 | 242 | 333 | 723 | 31 | A | 0 | 8917 | 0
88568 | 2019-03-25 | 09:46:37 | -1 | 43 | 가동 | 732 | 120 | 137 | 110 | 112 | 332 | 51 | 187 | 174 | 174 | 235 | 325 | 718 | 30 | A | 0 | 8917 | 0
88569 | 2019-03-25 | 09:48:31 | -1 | 44 | 가동 | 732 | 137 | 116 | 110 | 113 | 331 | 53 | 191 | 175 | 177 | 238 | 329 | 728 | 31 | A | 0 | 8917 | 0
88570 | 2019-03-25 | 09:50:30 | -1 | 45 | 가동 | 731 | 116 | 119 | 110 | 112 | 331 | 53 | 192 | 175 | 178 | 240 | 312 | 725 | 31 | A | 0 | 8917 | 0
88571 | 2019-03-25 | 09:52:31 | -1 | 46 | 가동 | 730 | 118 | 117 | 110 | 114 | 332 | 54 | 195 | 175 | 179 | 242 | 330 | 699 | 31 | A | 0 | 8917 | 0
88572 | 2019-03-25 | 09:54:28 | -1 | 47 | 가동 | 730 | 117 | 120 | 110 | 114 | 331 | 52 | 195 | 175 | 179 | 244 | 338 | 724 | 31 | A | 0 | 8917 | 0
88573 | 2019-03-25 | 09:56:27 | -1 | 48 | 가동 | 729 | 119 | 119 | 110 | 114 | 331 | 51 | 196 | 176 | 179 | 245 | 344 | 718 | 31 | A | 0 | 8917 | 0
88574 | 2019-03-25 | 09:58:26 | -1 | 49 | 가동 | 729 | 119 | 119 | 110 | 112 | 331 | 52 | 196 | 176 | 180 | 245 | 350 | 720 | 31 | A | 0 | 8917 | 0
88575 | 2019-03-25 | 10:00:25 | -1 | 50 | 가동 | 730 | 118 | 120 | 110 | 112 | 333 | 51 | 195 | 176 | 180 | 245 | 349 | 726 | 31 | A | 0 | 8917 | 0
88576 | 2019-03-25 | 10:02:28 | -1 | 51 | 가동 | 731 | 119 | 122 | 110 | 113 | 332 | 52 | 193 | 176 | 180 | 244 | 347 | 727 | 31 | A | 0 | 8917 | 0
88577 | 2019-03-25 | 10:04:27 | -1 | 52 | 가동 | 732 | 121 | 120 | 110 | 113 | 331 | 54 | 195 | 176 | 180 | 245 | 342 | 723 | 31 | A | 0 | 8917 | 0
88578 | 2019-03-25 | 10:06:31 | -1 | 53 | 가동 | 732 | 119 | 120 | 110 | 112 | 332 | 55 | 195 | 177 | 180 | 246 | 339 | 716 | 31 | A | 0 | 8917 | 0
88579 | 2019-03-25 | 10:08:27 | -1 | 54 | 가동 | 733 | 119 | 119 | 110 | 112 | 331 | 56 | 196 | 177 | 181 | 246 | 335 | 709 | 31 | A | 0 | 8917 | 0
88580 | 2019-03-25 | 10:10:27 | -1 | 55 | 가동 | 733 | 118 | 120 | 110 | 113 | 332 | 52 | 196 | 177 | 181 | 246 | 340 | 714 | 31 | A | 0 | 8917 | 0
88581 | 2019-03-25 | 10:10:27 | 108 | 15 | 가동 | 723 | 122 | 122 | 6 | 112 | 155 | 420 | 40 | 66 | 89 | 37 | 56 | 1 | 29 | D | 23 | 8413 | 1
88582 | 2019-03-25 | 10:12:27 | -1 | 56 | 가동 | 733 | 119 | 120 | 110 | 113 | 332 | 56 | 196 | 177 | 181 | 246 | 339 | 723 | 31 | A | 0 | 8917 | 0
88583 | 2019-03-25 | 10:14:27 | -1 | 57 | 가동 | 732 | 121 | 119 | 110 | 115 | 332 | 54 | 196 | 177 | 181 | 241 | 340 | 723 | 31 | A | 0 | 8917 | 0
88584 | 2019-03-25 | 10:14:28 | 109 | 16 | 가동 | 724 | 122 | 122 | 57 | 112 | 158 | 36 | 46 | 79 | 115 | 75 | 156 | 703 | 29 | D | 23 | 8413 | 1
88585 | 2019-03-25 | 10:16:28 | -1 | 58 | 가동 | 731 | 119 | 121 | 110 | 113 | 332 | 56 | 196 | 177 | 181 | 242 | 344 | 718 | 32 | A | 0 | 8917 | 0
88586 | 2019-03-25 | 10:16:30 | 108 | 17 | 가동 | 724 | 122 | 121 | 106 | 112 | 177 | 36 | 79 | 96 | 141 | 114 | 224 | 691 | 29 | D | 23 | 8413 | 1
88587 | 2019-03-25 | 10:18:27 | -1 | 59 | 가동 | 730 | 120 | 119 | 110 | 112 | 332 | 49 | 195 | 178 | 181 | 243 | 342 | 707 | 32 | A | 0 | 8917 | 0
88588 | 2019-03-25 | 10:18:31 | 108 | 18 | 가동 | 725 | 119 | 121 | 109 | 112 | 330 | 35 | 101 | 106 | 158 | 137 | 278 | 703 | 29 | D | 23 | 8413 | 1
88589 | 2019-03-25 | 10:20:26 | -1 | 60 | 가동 | 729 | 118 | 119 | 110 | 112 | 331 | 54 | 196 | 178 | 181 | 244 | 329 | 726 | 32 | A | 0 | 8917 | 0
88590 | 2019-03-25 | 10:20:33 | 107 | 19 | 가동 | 726 | 119 | 121 | 110 | 112 | 330 | 35 | 116 | 116 | 172 | 158 | 309 | 695 | 29 | D | 23 | 8413 | 1
88591 | 2019-03-25 | 10:22:28 | -1 | 61 | 가동 | 729 | 119 | 122 | 110 | 113 | 331 | 56 | 196 | 178 | 181 | 243 | 319 | 704 | 32 | A | 0 | 8917 | 0
88592 | 2019-03-25 | 10:22:34 | 106 | 20 | 가동 | 726 | 119 | 121 | 110 | 112 | 330 | 36 | 126 | 121 | 181 | 169 | 324 | 699 | 30 | D | 23 | 8413 | 1
88593 | 2019-03-25 | 10:24:28 | -1 | 62 | 가동 | 728 | 121 | 120 | 110 | 113 | 332 | 52 | 196 | 178 | 181 | 245 | 326 | 725 | 32 | A | 0 | 8917 | 0
88594 | 2019-03-25 | 10:24:35 | 106 | 21 | 가동 | 727 | 119 | 121 | 110 | 112 | 330 | 39 | 134 | 126 | 188 | 178 | 331 | 703 | 30 | D | 23 | 8413 | 1
88595 | 2019-03-25 | 10:26:29 | -1 | 63 | 가동 | 730 | 119 | 120 | 110 | 112 | 332 | 54 | 197 | 178 | 181 | 244 | 329 | 729 | 32 | A | 0 | 8917 | 0
88596 | 2019-03-25 | 10:26:37 | 104 | 22 | 가동 | 727 | 119 | 121 | 110 | 112 | 330 | 38 | 139 | 129 | 193 | 184 | 335 | 701 | 30 | D | 23 | 8413 | 1
88597 | 2019-03-25 | 10:28:29 | -1 | 64 | 가동 | 732 | 119 | 122 | 110 | 112 | 332 | 54 | 196 | 178 | 180 | 242 | 324 | 721 | 32 | A | 0 | 8917 | 0
88598 | 2019-03-25 | 10:30:18 | 104 | 23 | 가동 | 728 | 119 | 121 | 110 | 112 | 330 | 41 | 115 | 108 | 166 | 149 | 312 | 697 | 30 | D | 23 | 8413 | 1
88599 | 2019-03-25 | 10:30:29 | -1 | 65 | 가동 | 733 | 121 | 119 | 110 | 113 | 331 | 52 | 197 | 179 | 181 | 240 | 327 | 716 | 32 | A | 0 | 8917 | 0
88600 | 2019-03-25 | 10:32:20 | 101 | 24 | 가동 | 728 | 140 | 121 | 110 | 112 | 330 | 44 | 129 | 122 | 182 | 165 | 326 | 700 | 30 | D | 23 | 8413 | 1
88601 | 2019-03-25 | 10:32:31 | -1 | 66 | 가동 | 733 | 118 | 122 | 110 | 112 | 331 | 51 | 196 | 179 | 181 | 241 | 336 | 721 | 33 | A | 0 | 8917 | 0
88602 | 2019-03-25 | 10:34:21 | 101 | 25 | 가동 | 729 | 119 | 121 | 110 | 112 | 330 | 44 | 136 | 129 | 193 | 179 | 335 | 702 | 30 | D | 23 | 8413 | 1
88603 | 2019-03-25 | 10:34:33 | -1 | 67 | 가동 | 733 | 122 | 121 | 110 | 113 | 332 | 50 | 196 | 179 | 181 | 244 | 342 | 715 | 32 | A | 0 | 8917 | 0
88604 | 2019-03-25 | 10:36:33 | -1 | 68 | 가동 | 733 | 120 | 121 | 110 | 113 | 332 | 51 | 195 | 179 | 182 | 245 | 342 | 725 | 32 | A | 0 | 8917 | 0
88605 | 2019-03-25 | 10:36:43 | 100 | 26 | 가동 | 729 | 119 | 141 | 110 | 112 | 330 | 46 | 137 | 127 | 193 | 179 | 333 | 698 | 30 | A | 23 | 8413 | 0
88606 | 2019-03-25 | 10:38:35 | -1 | 69 | 가동 | 732 | 121 | 121 | 110 | 112 | 332 | 54 | 196 | 179 | 182 | 244 | 337 | 722 | 33 | A | 0 | 8917 | 0
88607 | 2019-03-25 | 10:38:44 | 99 | 27 | 가동 | 729 | 141 | 121 | 110 | 112 | 330 | 49 | 145 | 132 | 200 | 188 | 342 | 692 | 30 | A | 23 | 8413 | 0
88608 | 2019-03-25 | 10:40:37 | -1 | 70 | 가동 | 732 | 121 | 122 | 110 | 112 | 332 | 49 | 196 | 179 | 182 | 245 | 339 | 727 | 32 | A | 0 | 8917 | 0
88609 | 2019-03-25 | 10:40:45 | 98 | 28 | 가동 | 730 | 121 | 122 | 110 | 112 | 330 | 44 | 148 | 136 | 204 | 195 | 346 | 701 | 30 | A | 23 | 8413 | 0
88610 | 2019-03-25 | 10:42:47 | 97 | 29 | 가동 | 729 | 121 | 121 | 110 | 112 | 330 | 47 | 152 | 137 | 207 | 197 | 350 | 701 | 30 | A | 23 | 8413 | 0
88611 | 2019-03-25 | 10:44:02 | -1 | 71 | 가동 | 726 | 121 | 206 | 110 | 112 | 332 | 50 | 161 | 179 | 166 | 214 | 308 | 720 | 32 | A | 0 | 8917 | 0
88612 | 2019-03-25 | 10:44:48 | 97 | 30 | 가동 | 730 | 121 | 121 | 110 | 112 | 330 | 49 | 155 | 139 | 210 | 201 | 352 | 700 | 30 | A | 23 | 8413 | 0
88613 | 2019-03-25 | 10:46:19 | -1 | 72 | 가동 | 726 | 205 | 135 | 110 | 112 | 332 | 48 | 172 | 179 | 170 | 221 | 309 | 722 | 32 | A | 0 | 8917 | 0
88614 | 2019-03-25 | 10:46:50 | 96 | 31 | 가동 | 730 | 121 | 121 | 110 | 112 | 330 | 48 | 158 | 140 | 212 | 204 | 354 | 700 | 30 | A | 23 | 8413 | 0
88615 | 2019-03-25 | 10:48:16 | -1 | 73 | 가동 | 727 | 134 | 117 | 110 | 113 | 332 | 49 | 185 | 179 | 175 | 232 | 325 | 721 | 33 | A | 0 | 8917 | 0
88616 | 2019-03-25 | 10:48:51 | 94 | 32 | 가동 | 730 | 121 | 121 | 110 | 112 | 330 | 47 | 159 | 141 | 213 | 204 | 357 | 699 | 30 | A | 23 | 8413 | 0
88617 | 2019-03-25 | 10:50:15 | -1 | 74 | 가동 | 728 | 116 | 121 | 110 | 113 | 332 | 55 | 191 | 179 | 178 | 238 | 333 | 724 | 33 | A | 0 | 8917 | 0
88618 | 2019-03-25 | 10:50:52 | 94 | 33 | 가동 | 730 | 121 | 121 | 110 | 112 | 330 | 51 | 161 | 142 | 215 | 205 | 358 | 700 | 30 | A | 23 | 8413 | 0
88619 | 2019-03-25 | 10:52:17 | -1 | 75 | 가동 | 728 | 120 | 121 | 110 | 112 | 332 | 53 | 194 | 179 | 179 | 242 | 335 | 724 | 32 | A | 0 | 8917 | 0
88620 | 2019-03-25 | 10:52:54 | 93 | 34 | 가동 | 731 | 121 | 122 | 110 | 112 | 330 | 51 | 163 | 143 | 216 | 206 | 357 | 700 | 30 | A | 23 | 8413 | 0
88621 | 2019-03-25 | 10:54:17 | -1 | 76 | 가동 | 729 | 120 | 119 | 110 | 112 | 332 | 54 | 195 | 179 | 181 | 244 | 333 | 707 | 33 | A | 0 | 8917 | 0
88622 | 2019-03-25 | 10:54:55 | 92 | 35 | 가동 | 731 | 121 | 121 | 110 | 112 | 330 | 48 | 165 | 144 | 217 | 207 | 357 | 700 | 30 | A | 23 | 8413 | 0
88623 | 2019-03-25 | 10:56:17 | -1 | 77 | 가동 | 730 | 119 | 122 | 110 | 112 | 332 | 56 | 195 | 180 | 181 | 245 | 326 | 721 | 33 | A | 0 | 8917 | 0
88624 | 2019-03-25 | 10:56:56 | 92 | 36 | 가동 | 730 | 121 | 121 | 110 | 112 | 330 | 49 | 164 | 144 | 218 | 208 | 359 | 698 | 30 | A | 23 | 8413 | 0
88625 | 2019-03-25 | 10:58:15 | -1 | 78 | 가동 | 731 | 122 | 117 | 110 | 113 | 332 | 52 | 197 | 180 | 182 | 247 | 325 | 727 | 33 | A | 0 | 8917 | 0
88626 | 2019-03-25 | 10:58:57 | 91 | 37 | 가동 | 730 | 120 | 121 | 110 | 112 | 330 | 52 | 165 | 145 | 219 | 208 | 360 | 700 | 30 | A | 23 | 8413 | 0
88627 | 2019-03-25 | 11:00:14 | -1 | 79 | 가동 | 731 | 117 | 120 | 110 | 112 | 332 | 52 | 197 | 180 | 182 | 247 | 324 | 711 | 33 | A | 0 | 8917 | 0
88628 | 2019-03-25 | 11:00:58 | 89 | 38 | 가동 | 730 | 121 | 121 | 110 | 112 | 330 | 49 | 165 | 145 | 220 | 210 | 360 | 700 | 30 | A | 23 | 8413 | 0
88629 | 2019-03-25 | 11:02:14 | -1 | 80 | 가동 | 731 | 119 | 120 | 110 | 112 | 332 | 54 | 197 | 180 | 182 | 246 | 324 | 715 | 33 | A | 0 | 8917 | 0
88630 | 2019-03-25 | 11:03:00 | 89 | 39 | 가동 | 730 | 121 | 121 | 110 | 112 | 330 | 48 | 166 | 145 | 221 | 212 | 361 | 699 | 30 | A | 23 | 8413 | 0
88631 | 2019-03-25 | 11:04:16 | -1 | 81 | 가동 | 732 | 120 | 122 | 110 | 113 | 332 | 55 | 195 | 180 | 182 | 242 | 317 | 704 | 33 | A | 0 | 8917 | 0
88632 | 2019-03-25 | 11:05:01 | 88 | 40 | 가동 | 729 | 121 | 121 | 110 | 112 | 330 | 49 | 167 | 146 | 221 | 211 | 361 | 700 | 30 | A | 23 | 8413 | 0
88633 | 2019-03-25 | 11:06:25 | -1 | 82 | 가동 | 732 | 121 | 121 | 110 | 112 | 332 | 51 | 196 | 180 | 182 | 243 | 310 | 724 | 33 | A | 0 | 8917 | 0
88634 | 2019-03-25 | 11:07:02 | 87 | 41 | 가동 | 729 | 120 | 121 | 110 | 112 | 330 | 50 | 168 | 146 | 222 | 211 | 361 | 700 | 30 | A | 23 | 8413 | 0
88635 | 2019-03-25 | 11:08:17 | -1 | 83 | 가동 | 732 | 121 | 121 | 110 | 113 | 332 | 48 | 196 | 181 | 182 | 246 | 306 | 733 | 33 | A | 0 | 8917 | 0
88636 | 2019-03-25 | 11:09:02 | 86 | 42 | 가동 | 729 | 121 | 121 | 110 | 112 | 330 | 49 | 169 | 146 | 222 | 212 | 362 | 699 | 30 | A | 23 | 8413 | 0
88637 | 2019-03-25 | 11:10:20 | -1 | 84 | 가동 | 732 | 120 | 122 | 110 | 112 | 332 | 55 | 196 | 181 | 182 | 246 | 305 | 726 | 33 | A | 0 | 8917 | 0
88638 | 2019-03-25 | 11:11:04 | 86 | 43 | 가동 | 728 | 120 | 121 | 110 | 112 | 330 | 51 | 170 | 147 | 223 | 211 | 363 | 700 | 30 | A | 23 | 8413 | 0
88639 | 2019-03-25 | 11:12:23 | -1 | 85 | 가동 | 732 | 122 | 121 | 110 | 112 | 332 | 56 | 196 | 181 | 182 | 247 | 307 | 723 | 33 | A | 0 | 8917 | 0
88640 | 2019-03-25 | 11:13:05 | 85 | 44 | 가동 | 729 | 121 | 121 | 110 | 112 | 330 | 50 | 169 | 147 | 224 | 213 | 362 | 700 | 30 | A | 23 | 8413 | 0
88641 | 2019-03-25 | 11:14:21 | -1 | 86 | 가동 | 731 | 120 | 120 | 110 | 112 | 332 | 52 | 197 | 181 | 183 | 247 | 308 | 708 | 33 | A | 0 | 8917 | 0
88642 | 2019-03-25 | 11:15:06 | 84 | 45 | 가동 | 728 | 120 | 121 | 110 | 112 | 330 | 50 | 170 | 147 | 224 | 214 | 365 | 702 | 30 | A | 23 | 8413 | 0
88643 | 2019-03-25 | 11:16:23 | -1 | 87 | 가동 | 731 | 119 | 122 | 110 | 112 | 332 | 55 | 196 | 181 | 182 | 242 | 308 | 722 | 33 | A | 0 | 8917 | 0
88644 | 2019-03-25 | 11:17:08 | 83 | 46 | 가동 | 728 | 121 | 121 | 110 | 112 | 329 | 48 | 171 | 147 | 224 | 215 | 365 | 700 | 30 | A | 23 | 8413 | 0
88645 | 2019-03-25 | 11:18:25 | -1 | 88 | 가동 | 731 | 123 | 122 | 110 | 112 | 331 | 52 | 195 | 181 | 182 | 244 | 310 | 722 | 33 | A | 0 | 8917 | 0
88646 | 2019-03-25 | 11:19:08 | 82 | 47 | 가동 | 728 | 120 | 121 | 110 | 112 | 330 | 47 | 171 | 148 | 224 | 214 | 364 | 701 | 30 | A | 23 | 8413 | 0
88647 | 2019-03-25 | 11:20:25 | -1 | 89 | 가동 | 730 | 121 | 121 | 110 | 112 | 332 | 54 | 195 | 181 | 182 | 245 | 313 | 722 | 33 | A | 0 | 8917 | 0
88648 | 2019-03-25 | 11:21:09 | 82 | 48 | 가동 | 729 | 121 | 121 | 110 | 112 | 330 | 49 | 172 | 148 | 224 | 212 | 366 | 700 | 30 | A | 23 | 8413 | 0
88649 | 2019-03-25 | 11:22:28 | -1 | 90 | 가동 | 729 | 119 | 122 | 110 | 112 | 332 | 51 | 194 | 181 | 183 | 246 | 306 | 730 | 33 | A | 0 | 8917 | 0
88650 | 2019-03-25 | 11:23:10 | 81 | 49 | 가동 | 729 | 120 | 121 | 110 | 112 | 330 | 49 | 172 | 148 | 224 | 212 | 367 | 701 | 30 | A | 23 | 8413 | 0
88651 | 2019-03-25 | 11:24:45 | -1 | 91 | 가동 | 729 | 121 | 137 | 110 | 112 | 331 | 53 | 189 | 181 | 179 | 239 | 307 | 720 | 33 | A | 0 | 8917 | 0
88652 | 2019-03-25 | 11:25:11 | 80 | 50 | 가동 | 729 | 120 | 121 | 110 | 112 | 330 | 51 | 172 | 148 | 225 | 215 | 367 | 700 | 30 | A | 23 | 8413 | 0
88653 | 2019-03-25 | 11:26:48 | -1 | 92 | 가동 | 728 | 136 | 123 | 110 | 112 | 332 | 54 | 192 | 182 | 180 | 241 | 306 | 726 | 33 | A | 0 | 8917 | 0
88654 | 2019-03-25 | 11:27:14 | 78 | 51 | 가동 | 729 | 121 | 121 | 110 | 112 | 330 | 49 | 173 | 148 | 225 | 214 | 366 | 700 | 30 | A | 23 | 8413 | 0
88655 | 2019-03-25 | 11:28:49 | -1 | 93 | 가동 | 729 | 123 | 121 | 110 | 112 | 332 | 52 | 194 | 182 | 182 | 243 | 304 | 721 | 33 | A | 0 | 8917 | 0
88656 | 2019-03-25 | 11:29:13 | 78 | 52 | 가동 | 729 | 120 | 121 | 110 | 112 | 330 | 49 | 173 | 149 | 226 | 215 | 365 | 700 | 30 | A | 23 | 8413 | 0
88657 | 2019-03-25 | 11:30:50 | -1 | 94 | 가동 | 729 | 120 | 121 | 110 | 112 | 332 | 50 | 195 | 182 | 182 | 245 | 299 | 721 | 33 | A | 0 | 8917 | 0
88658 | 2019-03-25 | 11:31:25 | 77 | 53 | 가동 | 729 | 120 | 132 | 110 | 112 | 330 | 51 | 168 | 145 | 222 | 209 | 360 | 695 | 30 | A | 23 | 8413 | 0
88659 | 2019-03-25 | 11:32:51 | -1 | 95 | 가동 | 730 | 121 | 122 | 110 | 112 | 332 | 52 | 196 | 182 | 182 | 246 | 311 | 719 | 33 | A | 0 | 8917 | 0
88660 | 2019-03-25 | 11:33:27 | 76 | 54 | 가동 | 730 | 132 | 121 | 110 | 112 | 330 | 50 | 171 | 148 | 225 | 213 | 362 | 696 | 30 | A | 23 | 8413 | 0
88661 | 2019-03-25 | 11:34:51 | -1 | 96 | 가동 | 730 | 121 | 121 | 110 | 112 | 332 | 51 | 196 | 182 | 182 | 247 | 313 | 727 | 33 | A | 0 | 8917 | 0
88662 | 2019-03-25 | 11:35:27 | 76 | 55 | 가동 | 731 | 120 | 121 | 110 | 112 | 330 | 49 | 172 | 149 | 225 | 211 | 363 | 700 | 30 | A | 23 | 8413 | 0
88663 | 2019-03-25 | 11:36:54 | -1 | 97 | 가동 | 731 | 120 | 122 | 110 | 112 | 332 | 53 | 196 | 182 | 183 | 248 | 313 | 730 | 33 | A | 0 | 8917 | 0
88664 | 2019-03-25 | 11:37:28 | 75 | 56 | 가동 | 731 | 121 | 121 | 110 | 112 | 330 | 51 | 172 | 149 | 226 | 211 | 364 | 699 | 30 | A | 23 | 8413 | 0
88665 | 2019-03-25 | 11:38:55 | -1 | 98 | 가동 | 731 | 121 | 121 | 110 | 112 | 332 | 55 | 197 | 182 | 183 | 248 | 314 | 726 | 33 | A | 0 | 8917 | 0
88666 | 2019-03-25 | 11:39:29 | 73 | 57 | 가동 | 731 | 120 | 121 | 110 | 112 | 330 | 51 | 174 | 150 | 227 | 213 | 367 | 699 | 30 | A | 23 | 8413 | 0
88667 | 2019-03-25 | 11:40:57 | -1 | 99 | 가동 | 731 | 121 | 122 | 110 | 112 | 331 | 52 | 197 | 182 | 183 | 248 | 316 | 732 | 33 | A | 0 | 8917 | 0
88668 | 2019-03-25 | 11:41:31 | 72 | 58 | 가동 | 731 | 121 | 121 | 110 | 112 | 329 | 51 | 173 | 149 | 226 | 212 | 367 | 699 | 30 | A | 23 | 8413 | 0
88669 | 2019-03-25 | 11:42:58 | -1 | 100 | 가동 | 731 | 121 | 121 | 110 | 112 | 332 | 52 | 196 | 182 | 183 | 246 | 316 | 720 | 33 | A | 0 | 8917 | 0
88670 | 2019-03-25 | 11:43:32 | 72 | 59 | 가동 | 731 | 120 | 121 | 110 | 112 | 330 | 53 | 174 | 149 | 227 | 214 | 367 | 699 | 30 | A | 23 | 8413 | 0
88671 | 2019-03-25 | 11:44:59 | -1 | 101 | 가동 | 730 | 121 | 121 | 110 | 112 | 332 | 53 | 196 | 182 | 183 | 247 | 314 | 711 | 33 | A | 0 | 8917 | 0
88672 | 2019-03-25 | 11:45:34 | 70 | 60 | 가동 | 731 | 122 | 122 | 110 | 112 | 330 | 51 | 174 | 150 | 227 | 213 | 367 | 694 | 30 | A | 23 | 8413 | 0
88673 | 2019-03-25 | 11:47:00 | -1 | 102 | 가동 | 730 | 121 | 121 | 110 | 112 | 332 | 51 | 197 | 182 | 183 | 248 | 315 | 725 | 33 | A | 0 | 8917 | 0
88674 | 2019-03-25 | 11:47:34 | 70 | 61 | 가동 | 730 | 120 | 121 | 110 | 112 | 330 | 49 | 175 | 150 | 228 | 214 | 366 | 700 | 30 | A | 23 | 8413 | 0
88675 | 2019-03-25 | 11:49:02 | -1 | 103 | 가동 | 729 | 120 | 122 | 110 | 112 | 332 | 53 | 196 | 182 | 183 | 249 | 322 | 731 | 33 | A | 0 | 8917 | 0
88676 | 2019-03-25 | 11:49:35 | 70 | 62 | 가동 | 729 | 121 | 121 | 110 | 112 | 330 | 49 | 175 | 150 | 228 | 214 | 366 | 700 | 30 | A | 23 | 8413 | 0
88677 | 2019-03-25 | 11:51:03 | -1 | 104 | 가동 | 729 | 121 | 122 | 110 | 112 | 332 | 53 | 195 | 182 | 183 | 248 | 320 | 709 | 33 | A | 0 | 8917 | 0
88678 | 2019-03-25 | 11:51:36 | 68 | 63 | 가동 | 729 | 120 | 120 | 110 | 112 | 330 | 52 | 176 | 150 | 229 | 215 | 367 | 701 | 30 | A | 23 | 8413 | 0
88679 | 2019-03-25 | 11:53:06 | -1 | 105 | 가동 | 729 | 121 | 122 | 110 | 112 | 332 | 50 | 196 | 182 | 183 | 247 | 319 | 721 | 33 | A | 0 | 8917 | 0
88680 | 2019-03-25 | 11:53:36 | 67 | 64 | 가동 | 729 | 121 | 121 | 110 | 112 | 330 | 50 | 176 | 150 | 229 | 215 | 367 | 699 | 30 | A | 23 | 8413 | 0
88681 | 2019-03-25 | 11:55:04 | -1 | 106 | 가동 | 729 | 121 | 118 | 110 | 112 | 332 | 52 | 198 | 183 | 184 | 250 | 317 | 718 | 33 | A | 0 | 8917 | 0
88682 | 2019-03-25 | 11:55:37 | 67 | 65 | 가동 | 728 | 120 | 121 | 110 | 112 | 330 | 53 | 176 | 150 | 228 | 214 | 366 | 700 | 30 | A | 23 | 8413 | 0
88683 | 2019-03-25 | 11:57:01 | -1 | 107 | 가동 | 729 | 118 | 118 | 110 | 112 | 332 | 52 | 199 | 183 | 184 | 252 | 320 | 721 | 32 | A | 0 | 8917 | 0
88684 | 2019-03-25 | 11:57:39 | 66 | 66 | 가동 | 729 | 121 | 121 | 110 | 112 | 330 | 52 | 176 | 151 | 229 | 213 | 364 | 693 | 30 | A | 23 | 8413 | 0
88685 | 2019-03-25 | 11:58:59 | -1 | 108 | 가동 | 730 | 117 | 118 | 110 | 112 | 331 | 55 | 199 | 183 | 184 | 251 | 324 | 729 | 33 | A | 0 | 8917 | 0
88686 | 2019-03-25 | 11:59:39 | 64 | 67 | 가동 | 729 | 120 | 120 | 110 | 112 | 330 | 51 | 176 | 151 | 228 | 209 | 365 | 696 | 30 | A | 23 | 8413 | 0
88687 | 2019-03-25 | 12:00:57 | -1 | 109 | 가동 | 731 | 117 | 117 | 110 | 112 | 332 | 52 | 200 | 183 | 184 | 251 | 321 | 720 | 33 | A | 0 | 8917 | 0
88688 | 2019-03-25 | 12:01:44 | 64 | 68 | 가동 | 729 | 123 | 124 | 110 | 112 | 330 | 54 | 175 | 150 | 228 | 211 | 364 | 695 | 30 | A | 23 | 8413 | 0
88689 | 2019-03-25 | 12:02:54 | -1 | 110 | 가동 | 731 | 117 | 118 | 110 | 112 | 332 | 50 | 200 | 183 | 185 | 252 | 321 | 718 | 33 | A | 0 | 8917 | 0
88690 | 2019-03-25 | 12:03:44 | 63 | 69 | 가동 | 730 | 120 | 121 | 110 | 112 | 330 | 52 | 177 | 151 | 228 | 213 | 365 | 700 | 30 | A | 23 | 8413 | 0
88691 | 2019-03-25 | 12:05:44 | 62 | 70 | 가동 | 730 | 120 | 120 | 110 | 112 | 330 | 52 | 175 | 151 | 228 | 212 | 366 | 699 | 30 | A | 23 | 8413 | 0
88692 | 2019-03-25 | 12:06:54 | -1 | 111 | 가동 | 732 | 117 | 239 | 110 | 112 | 332 | 50 | 151 | 183 | 163 | 206 | 304 | 725 | 33 | A | 0 | 8917 | 0
88693 | 2019-03-25 | 12:07:46 | 61 | 71 | 가동 | 731 | 120 | 121 | 110 | 112 | 330 | 54 | 177 | 151 | 228 | 214 | 367 | 700 | 30 | A | 23 | 8413 | 0
88694 | 2019-03-25 | 12:08:51 | -1 | 112 | 가동 | 732 | 239 | 117 | 110 | 112 | 333 | 49 | 172 | 183 | 171 | 221 | 306 | 730 | 33 | A | 0 | 8917 | 0
88695 | 2019-03-25 | 12:09:47 | 60 | 72 | 가동 | 731 | 121 | 121 | 110 | 112 | 330 | 51 | 176 | 151 | 228 | 211 | 367 | 699 | 30 | A | 23 | 8413 | 0
88696 | 2019-03-25 | 12:10:48 | -1 | 113 | 가동 | 731 | 116 | 117 | 110 | 113 | 332 | 50 | 186 | 183 | 176 | 230 | 309 | 733 | 32 | A | 0 | 8917 | 0
88697 | 2019-03-25 | 12:11:47 | 59 | 73 | 가동 | 731 | 120 | 120 | 110 | 112 | 330 | 53 | 176 | 152 | 229 | 214 | 367 | 700 | 30 | A | 23 | 8413 | 0
88698 | 2019-03-25 | 12:12:44 | -1 | 114 | 가동 | 730 | 116 | 117 | 110 | 112 | 332 | 51 | 192 | 182 | 179 | 236 | 315 | 731 | 32 | A | 0 | 8917 | 0
88699 | 2019-03-25 | 12:13:49 | 58 | 74 | 가동 | 731 | 120 | 121 | 110 | 112 | 330 | 54 | 175 | 152 | 230 | 214 | 368 | 700 | 30 | A | 23 | 8413 | 0
88700 | 2019-03-25 | 12:14:40 | -1 | 115 | 가동 | 730 | 116 | 116 | 110 | 112 | 333 | 49 | 195 | 182 | 181 | 242 | 317 | 721 | 32 | A | 0 | 8917 | 0
88701 | 2019-03-25 | 12:15:49 | 57 | 75 | 가동 | 731 | 121 | 121 | 110 | 112 | 330 | 51 | 176 | 152 | 230 | 215 | 367 | 699 | 30 | A | 23 | 8413 | 0
88702 | 2019-03-25 | 12:16:37 | -1 | 116 | 가동 | 730 | 116 | 116 | 110 | 112 | 332 | 55 | 195 | 182 | 182 | 246 | 321 | 730 | 32 | A | 0 | 8917 | 0
88703 | 2019-03-25 | 12:17:51 | 57 | 76 | 가동 | 730 | 120 | 120 | 110 | 112 | 330 | 54 | 177 | 152 | 228 | 210 | 368 | 696 | 30 | A | 23 | 8413 | 0
88704 | 2019-03-25 | 12:18:34 | -1 | 117 | 가동 | 730 | 117 | 117 | 110 | 112 | 332 | 53 | 197 | 182 | 182 | 245 | 322 | 716 | 32 | A | 0 | 8917 | 0
88705 | 2019-03-25 | 12:19:51 | 55 | 77 | 가동 | 729 | 120 | 121 | 110 | 112 | 330 | 54 | 178 | 152 | 229 | 212 | 368 | 698 | 30 | A | 23 | 8413 | 0
88706 | 2019-03-25 | 12:20:32 | -1 | 118 | 가동 | 731 | 117 | 117 | 110 | 112 | 332 | 52 | 198 | 183 | 183 | 248 | 319 | 718 | 32 | A | 0 | 8917 | 0
88707 | 2019-03-25 | 12:21:53 | 55 | 78 | 가동 | 729 | 121 | 121 | 110 | 112 | 331 | 54 | 178 | 152 | 229 | 208 | 367 | 696 | 30 | A | 23 | 8413 | 0
88708 | 2019-03-25 | 12:22:50 | -1 | 119 | 가동 | 730 | 117 | 138 | 110 | 112 | 332 | 49 | 189 | 183 | 179 | 240 | 317 | 706 | 32 | A | 0 | 8917 | 0
88709 | 2019-03-25 | 12:24:05 | 54 | 79 | 가동 | 728 | 131 | 131 | 110 | 112 | 330 | 52 | 170 | 148 | 227 | 207 | 362 | 697 | 30 | A | 23 | 8413 | 0
88710 | 2019-03-25 | 12:24:46 | -1 | 120 | 가동 | 729 | 137 | 117 | 110 | 112 | 332 | 50 | 193 | 183 | 181 | 244 | 315 | 722 | 32 | A | 0 | 8917 | 0
88711 | 2019-03-25 | 12:26:06 | 53 | 80 | 가동 | 728 | 121 | 121 | 110 | 112 | 330 | 53 | 175 | 151 | 228 | 210 | 365 | 699 | 30 | A | 23 | 8413 | 0
88712 | 2019-03-25 | 12:26:45 | -1 | 121 | 가동 | 729 | 116 | 117 | 110 | 113 | 332 | 55 | 196 | 183 | 182 | 246 | 320 | 735 | 32 | A | 0 | 8917 | 0
88713 | 2019-03-25 | 12:28:06 | 52 | 81 | 가동 | 728 | 120 | 121 | 110 | 112 | 330 | 53 | 176 | 152 | 229 | 212 | 366 | 700 | 30 | A | 23 | 8413 | 0
88714 | 2019-03-25 | 12:28:43 | -1 | 122 | 가동 | 730 | 117 | 119 | 110 | 113 | 332 | 56 | 196 | 183 | 183 | 247 | 321 | 705 | 32 | A | 0 | 8917 | 0
88715 | 2019-03-25 | 12:30:07 | 51 | 82 | 가동 | 729 | 120 | 120 | 110 | 112 | 330 | 53 | 177 | 152 | 230 | 213 | 366 | 698 | 30 | A | 23 | 8413 | 0
88716 | 2019-03-25 | 12:30:42 | -1 | 123 | 가동 | 731 | 119 | 119 | 110 | 112 | 332 | 53 | 197 | 183 | 183 | 245 | 322 | 718 | 32 | A | 0 | 8917 | 0
88717 | 2019-03-25 | 12:32:07 | 50 | 83 | 가동 | 729 | 120 | 120 | 110 | 112 | 330 | 51 | 178 | 153 | 230 | 212 | 368 | 695 | 30 | A | 23 | 8413 | 0
88718 | 2019-03-25 | 12:32:42 | -1 | 124 | 가동 | 732 | 118 | 120 | 110 | 112 | 331 | 51 | 194 | 183 | 182 | 244 | 322 | 720 | 32 | A | 0 | 8917 | 0
88719 | 2019-03-25 | 12:34:09 | 50 | 84 | 가동 | 729 | 120 | 121 | 110 | 112 | 330 | 54 | 179 | 153 | 231 | 215 | 368 | 699 | 30 | A | 23 | 8413 | 0
88720 | 2019-03-25 | 12:35:00 | -1 | 125 | 가동 | 733 | 120 | 138 | 110 | 113 | 332 | 50 | 187 | 183 | 179 | 237 | 315 | 720 | 32 | A | 0 | 8917 | 0
88721 | 2019-03-25 | 12:36:16 | 48 | 85 | 가동 | 729 | 121 | 121 | 110 | 112 | 330 | 52 | 179 | 153 | 231 | 216 | 367 | 699 | 30 | A | 23 | 8413 | 0
88722 | 2019-03-25 | 12:36:58 | -1 | 126 | 가동 | 733 | 136 | 117 | 110 | 113 | 332 | 51 | 192 | 183 | 181 | 243 | 309 | 713 | 33 | A | 0 | 8917 | 0
88723 | 2019-03-25 | 12:38:21 | 48 | 86 | 가동 | 729 | 121 | 131 | 110 | 113 | 330 | 53 | 175 | 149 | 226 | 211 | 363 | 692 | 30 | A | 23 | 8413 | 0
88724 | 2019-03-25 | 12:38:57 | -1 | 127 | 가동 | 734 | 117 | 120 | 110 | 112 | 332 | 55 | 194 | 183 | 181 | 244 | 312 | 728 | 32 | A | 0 | 8917 | 0
88725 | 2019-03-25 | 12:40:26 | 47 | 87 | 가동 | 731 | 134 | 124 | 110 | 112 | 330 | 54 | 177 | 150 | 228 | 215 | 363 | 698 | 30 | A | 23 | 8413 | 0
88726 | 2019-03-25 | 12:40:56 | -1 | 128 | 가동 | 733 | 119 | 119 | 110 | 112 | 332 | 52 | 195 | 183 | 182 | 246 | 318 | 734 | 33 | A | 0 | 8917 | 0
88727 | 2019-03-25 | 12:42:27 | 46 | 88 | 가동 | 731 | 121 | 121 | 110 | 112 | 330 | 53 | 178 | 152 | 230 | 218 | 367 | 695 | 30 | A | 23 | 8413 | 0
88728 | 2019-03-25 | 12:42:59 | -1 | 129 | 가동 | 732 | 119 | 122 | 110 | 112 | 332 | 52 | 194 | 183 | 182 | 235 | 320 | 720 | 32 | A | 0 | 8917 | 0
88729 | 2019-03-25 | 12:44:28 | 46 | 89 | 가동 | 731 | 121 | 121 | 110 | 112 | 330 | 54 | 179 | 153 | 230 | 217 | 368 | 699 | 30 | A | 23 | 8413 | 0
88730 | 2019-03-25 | 12:44:59 | -1 | 130 | 가동 | 732 | 121 | 120 | 110 | 113 | 333 | 51 | 194 | 183 | 181 | 236 | 325 | 715 | 32 | A | 0 | 8917 | 0
88731 | 2019-03-25 | 12:46:30 | 44 | 90 | 가동 | 731 | 121 | 121 | 110 | 111 | 330 | 54 | 180 | 153 | 231 | 217 | 367 | 700 | 30 | A | 23 | 8413 | 0
88732 | 2019-03-25 | 12:46:59 | -1 | 131 | 가동 | 732 | 120 | 120 | 110 | 112 | 332 | 55 | 194 | 183 | 182 | 241 | 323 | 711 | 32 | A | 0 | 8917 | 0
88733 | 2019-03-25 | 12:48:32 | 43 | 91 | 가동 | 730 | 121 | 121 | 110 | 112 | 331 | 54 | 180 | 153 | 231 | 217 | 367 | 698 | 30 | A | 23 | 8413 | 0
88734 | 2019-03-25 | 12:49:02 | -1 | 132 | 가동 | 732 | 119 | 119 | 110 | 112 | 332 | 51 | 195 | 183 | 182 | 245 | 328 | 713 | 32 | A | 0 | 8917 | 0
88735 | 2019-03-25 | 12:50:34 | 42 | 92 | 가동 | 729 | 122 | 121 | 110 | 112 | 330 | 50 | 180 | 153 | 231 | 216 | 367 | 699 | 30 | A | 23 | 8413 | 0
88736 | 2019-03-25 | 12:50:57 | -1 | 133 | 가동 | 731 | 118 | 120 | 110 | 112 | 332 | 55 | 195 | 183 | 182 | 245 | 330 | 727 | 32 | A | 0 | 8917 | 0
88737 | 2019-03-25 | 12:52:34 | 42 | 93 | 가동 | 729 | 120 | 121 | 110 | 112 | 330 | 54 | 180 | 153 | 231 | 216 | 367 | 698 | 30 | A | 23 | 8413 | 0
88738 | 2019-03-25 | 12:52:56 | -1 | 134 | 가동 | 731 | 120 | 119 | 110 | 112 | 332 | 53 | 196 | 184 | 182 | 246 | 330 | 710 | 32 | A | 0 | 8917 | 0
88739 | 2019-03-25 | 12:54:36 | 40 | 94 | 가동 | 729 | 121 | 121 | 110 | 112 | 331 | 54 | 179 | 153 | 232 | 216 | 368 | 692 | 30 | A | 23 | 8413 | 0
88740 | 2019-03-25 | 12:54:55 | -1 | 135 | 가동 | 730 | 119 | 118 | 110 | 113 | 332 | 53 | 196 | 184 | 183 | 248 | 330 | 724 | 32 | A | 0 | 8917 | 0
88741 | 2019-03-25 | 12:56:37 | 39 | 95 | 가동 | 728 | 121 | 121 | 110 | 112 | 330 | 54 | 180 | 154 | 231 | 217 | 368 | 699 | 30 | A | 23 | 8413 | 0
88742 | 2019-03-25 | 12:56:58 | -1 | 136 | 가동 | 728 | 118 | 120 | 110 | 112 | 332 | 52 | 196 | 184 | 183 | 248 | 328 | 731 | 32 | A | 0 | 8917 | 0
88743 | 2019-03-25 | 12:58:37 | 38 | 96 | 가동 | 728 | 121 | 121 | 110 | 112 | 330 | 54 | 181 | 154 | 232 | 218 | 368 | 699 | 30 | A | 23 | 8413 | 0
88744 | 2019-03-25 | 12:58:54 | -1 | 137 | 가동 | 728 | 119 | 118 | 110 | 112 | 332 | 51 | 196 | 184 | 183 | 248 | 328 | 722 | 32 | A | 0 | 8917 | 0
88745 | 2019-03-25 | 13:00:40 | 38 | 97 | 가동 | 729 | 121 | 121 | 110 | 112 | 331 | 54 | 180 | 153 | 232 | 219 | 368 | 697 | 30 | A | 23 | 8413 | 0
88746 | 2019-03-25 | 13:00:54 | -1 | 138 | 가동 | 730 | 118 | 120 | 110 | 112 | 332 | 54 | 196 | 184 | 183 | 246 | 329 | 711 | 32 | A | 0 | 8917 | 0
88747 | 2019-03-25 | 13:02:41 | 36 | 98 | 가동 | 729 | 121 | 121 | 110 | 112 | 328 | 55 | 181 | 154 | 232 | 218 | 368 | 700 | 30 | A | 23 | 8413 | 0
88748 | 2019-03-25 | 13:02:54 | -1 | 139 | 가동 | 731 | 122 | 120 | 110 | 114 | 332 | 53 | 195 | 184 | 182 | 246 | 329 | 719 | 32 | A | 0 | 8917 | 0
88749 | 2019-03-25 | 13:04:45 | 36 | 99 | 가동 | 729 | 123 | 122 | 110 | 112 | 331 | 54 | 179 | 153 | 233 | 219 | 367 | 698 | 30 | A | 23 | 8413 | 0
88750 | 2019-03-25 | 13:05:07 | -1 | 140 | 가동 | 732 | 119 | 132 | 109 | 112 | 332 | 55 | 190 | 184 | 180 | 238 | 329 | 721 | 32 | A | 0 | 8917 | 0
88751 | 2019-03-25 | 13:06:47 | 35 | 100 | 가동 | 730 | 121 | 121 | 110 | 112 | 331 | 54 | 180 | 154 | 232 | 218 | 366 | 698 | 30 | A | 23 | 8413 | 0
88752 | 2019-03-25 | 13:07:07 | -1 | 141 | 가동 | 732 | 133 | 120 | 109 | 113 | 332 | 52 | 192 | 184 | 180 | 242 | 327 | 719 | 32 | A | 0 | 8917 | 0
88753 | 2019-03-25 | 13:08:48 | 34 | 101 | 가동 | 731 | 121 | 121 | 110 | 112 | 331 | 54 | 180 | 154 | 233 | 218 | 366 | 698 | 30 | A | 23 | 8413 | 0
88754 | 2019-03-25 | 13:09:08 | -1 | 142 | 가동 | 732 | 120 | 120 | 110 | 113 | 332 | 52 | 194 | 184 | 181 | 245 | 323 | 721 | 32 | A | 0 | 8917 | 0
88755 | 2019-03-25 | 13:10:50 | 33 | 102 | 가동 | 731 | 121 | 121 | 110 | 112 | 331 | 54 | 180 | 154 | 233 | 220 | 368 | 699 | 30 | A | 23 | 8413 | 0
88756 | 2019-03-25 | 13:11:13 | -1 | 143 | 가동 | 733 | 120 | 121 | 110 | 112 | 332 | 51 | 194 | 184 | 182 | 245 | 324 | 717 | 32 | A | 0 | 8917 | 0
88757 | 2019-03-25 | 13:12:51 | 32 | 103 | 가동 | 731 | 121 | 120 | 110 | 112 | 331 | 54 | 180 | 154 | 231 | 218 | 368 | 697 | 30 | A | 23 | 8413 | 0
88758 | 2019-03-25 | 13:13:09 | -1 | 144 | 가동 | 732 | 119 | 120 | 110 | 112 | 332 | 56 | 195 | 184 | 182 | 246 | 327 | 715 | 32 | A | 0 | 8917 | 0
88759 | 2019-03-25 | 13:14:53 | 31 | 104 | 가동 | 731 | 122 | 121 | 110 | 112 | 330 | 54 | 181 | 154 | 232 | 217 | 368 | 699 | 30 | A | 23 | 8413 | 0
88760 | 2019-03-25 | 13:15:10 | -1 | 145 | 가동 | 732 | 121 | 121 | 109 | 112 | 332 | 51 | 195 | 184 | 182 | 248 | 327 | 720 | 32 | A | 0 | 8917 | 0
88761 | 2019-03-25 | 13:16:55 | 31 | 105 | 가동 | 731 | 121 | 121 | 110 | 112 | 330 | 54 | 181 | 154 | 233 | 218 | 368 | 700 | 30 | A | 23 | 8413 | 0
88762 | 2019-03-25 | 13:17:12 | -1 | 146 | 가동 | 731 | 118 | 121 | 110 | 112 | 332 | 53 | 195 | 184 | 182 | 249 | 324 | 724 | 32 | A | 0 | 8917 | 0
88763 | 2019-03-25 | 13:19:11 | -1 | 147 | 가동 | 731 | 121 | 120 | 110 | 113 | 332 | 53 | 195 | 184 | 183 | 249 | 321 | 728 | 32 | A | 0 | 8917 | 0
88764 | 2019-03-25 | 13:21:18 | -1 | 148 | 가동 | 729 | 119 | 121 | 110 | 112 | 332 | 55 | 193 | 184 | 182 | 242 | 319 | 711 | 32 | A | 0 | 8917 | 0
88765 | 2019-03-25 | 13:22:42 | 100 | 106 | 가동 | 726 | 121 | 121 | 110 | 112 | 330 | 45 | 124 | 114 | 196 | 141 | 323 | 697 | 30 | A | 23 | 8413 | 0
88766 | 2019-03-25 | 13:23:13 | -1 | 149 | 가동 | 729 | 120 | 121 | 110 | 112 | 332 | 50 | 194 | 184 | 182 | 243 | 317 | 717 | 32 | A | 0 | 8917 | 0
88767 | 2019-03-25 | 13:24:42 | 101 | 107 | 가동 | 723 | 155 | 121 | 110 | 112 | 330 | 46 | 147 | 136 | 211 | 174 | 342 | 698 | 30 | A | 23 | 8413 | 0
88768 | 2019-03-25 | 13:25:14 | -1 | 150 | 가동 | 729 | 120 | 122 | 110 | 113 | 332 | 53 | 193 | 184 | 182 | 245 | 315 | 729 | 32 | A | 0 | 8917 | 0
88769 | 2019-03-25 | 13:26:43 | 100 | 108 | 가동 | 722 | 120 | 121 | 110 | 112 | 330 | 46 | 158 | 144 | 220 | 190 | 354 | 699 | 30 | A | 23 | 8413 | 0
88770 | 2019-03-25 | 13:27:16 | -1 | 151 | 가동 | 729 | 122 | 122 | 110 | 113 | 332 | 52 | 193 | 184 | 182 | 241 | 319 | 724 | 32 | A | 0 | 8917 | 0
88771 | 2019-03-25 | 13:28:44 | 100 | 109 | 가동 | 721 | 120 | 120 | 110 | 113 | 331 | 46 | 165 | 147 | 223 | 200 | 359 | 698 | 30 | A | 23 | 8413 | 0
88772 | 2019-03-25 | 13:29:18 | -1 | 152 | 가동 | 732 | 121 | 122 | 110 | 113 | 332 | 54 | 193 | 184 | 181 | 243 | 318 | 727 | 32 | A | 0 | 8917 | 0
88773 | 2019-03-25 | 13:31:09 | 99 | 110 | 가동 | 722 | 120 | 145 | 110 | 112 | 330 | 45 | 160 | 141 | 216 | 193 | 349 | 693 | 30 | A | 23 | 8413 | 0
88774 | 2019-03-25 | 13:31:19 | -1 | 153 | 가동 | 733 | 122 | 121 | 110 | 112 | 332 | 50 | 194 | 184 | 182 | 246 | 314 | 733 | 32 | A | 0 | 8917 | 0
88775 | 2019-03-25 | 13:33:09 | 98 | 111 | 가동 | 723 | 144 | 120 | 110 | 112 | 330 | 47 | 168 | 148 | 222 | 201 | 356 | 694 | 30 | A | 23 | 8413 | 0
88776 | 2019-03-25 | 13:33:22 | -1 | 154 | 가동 | 733 | 120 | 123 | 110 | 113 | 332 | 53 | 193 | 184 | 181 | 245 | 316 | 726 | 32 | A | 0 | 8917 | 0
88777 | 2019-03-25 | 13:35:10 | 97 | 112 | 가동 | 723 | 120 | 121 | 110 | 112 | 330 | 47 | 171 | 150 | 226 | 206 | 360 | 699 | 30 | A | 23 | 8413 | 0
88778 | 2019-03-25 | 13:35:37 | -1 | 155 | 가동 | 733 | 141 | 135 | 110 | 112 | 332 | 52 | 187 | 184 | 179 | 240 | 317 | 708 | 32 | A | 0 | 8917 | 0
88779 | 2019-03-25 | 13:37:21 | 96 | 113 | 가동 | 724 | 120 | 131 | 110 | 112 | 330 | 48 | 169 | 148 | 223 | 202 | 358 | 699 | 30 | A | 23 | 8413 | 0
88780 | 2019-03-25 | 13:39:16 | -1 | 156 | 가동 | 731 | 116 | 218 | 110 | 112 | 332 | 55 | 153 | 184 | 163 | 207 | 305 | 728 | 32 | A | 0 | 8917 | 0
88781 | 2019-03-25 | 13:39:26 | 95 | 114 | 가동 | 725 | 131 | 126 | 110 | 112 | 330 | 50 | 171 | 149 | 224 | 204 | 359 | 695 | 30 | A | 23 | 8413 | 0
88782 | 2019-03-25 | 13:41:13 | -1 | 157 | 가동 | 731 | 219 | 117 | 110 | 113 | 332 | 55 | 174 | 184 | 171 | 220 | 303 | 722 | 32 | A | 0 | 8917 | 0
88783 | 2019-03-25 | 13:41:27 | 94 | 115 | 가동 | 726 | 125 | 120 | 110 | 112 | 330 | 49 | 174 | 151 | 227 | 208 | 362 | 692 | 30 | A | 23 | 8413 | 0
88784 | 2019-03-25 | 13:43:12 | -1 | 158 | 가동 | 730 | 117 | 119 | 110 | 112 | 332 | 55 | 186 | 184 | 176 | 230 | 311 | 731 | 32 | A | 0 | 8917 | 0
88785 | 2019-03-25 | 13:43:27 | 94 | 116 | 가동 | 726 | 120 | 121 | 110 | 112 | 330 | 50 | 176 | 152 | 228 | 210 | 365 | 697 | 30 | A | 23 | 8413 | 0
88786 | 2019-03-25 | 13:45:13 | -1 | 159 | 가동 | 729 | 119 | 120 | 110 | 112 | 332 | 56 | 191 | 184 | 179 | 237 | 315 | 732 | 32 | A | 0 | 8917 | 0
88787 | 2019-03-25 | 13:45:28 | 93 | 117 | 가동 | 727 | 120 | 120 | 110 | 113 | 330 | 48 | 177 | 153 | 230 | 211 | 365 | 697 | 30 | A | 23 | 8413 | 0
88788 | 2019-03-25 | 13:47:15 | -1 | 160 | 가동 | 730 | 119 | 123 | 110 | 112 | 332 | 53 | 193 | 184 | 179 | 239 | 314 | 729 | 32 | A | 0 | 8917 | 0
88789 | 2019-03-25 | 13:47:28 | 92 | 118 | 가동 | 727 | 120 | 121 | 110 | 112 | 330 | 48 | 178 | 153 | 231 | 214 | 367 | 698 | 30 | A | 23 | 8413 | 0
88790 | 2019-03-25 | 13:49:16 | -1 | 161 | 가동 | 730 | 122 | 121 | 110 | 113 | 332 | 50 | 194 | 184 | 180 | 242 | 317 | 721 | 32 | A | 0 | 8917 | 0
88791 | 2019-03-25 | 13:49:29 | 91 | 119 | 가동 | 728 | 120 | 120 | 110 | 112 | 330 | 51 | 179 | 153 | 231 | 214 | 367 | 699 | 30 | A | 23 | 8413 | 0
88792 | 2019-03-25 | 13:51:20 | -1 | 162 | 가동 | 730 | 120 | 122 | 110 | 113 | 332 | 51 | 194 | 184 | 181 | 243 | 318 | 718 | 33 | A | 0 | 8917 | 0
88793 | 2019-03-25 | 13:51:29 | 90 | 120 | 가동 | 728 | 120 | 120 | 110 | 112 | 330 | 48 | 179 | 154 | 231 | 215 | 366 | 697 | 30 | A | 23 | 8413 | 0
88794 | 2019-03-25 | 13:53:20 | -1 | 163 | 가동 | 730 | 122 | 121 | 110 | 112 | 333 | 52 | 194 | 184 | 182 | 244 | 319 | 708 | 33 | A | 0 | 8917 | 0
88795 | 2019-03-25 | 13:53:30 | 89 | 121 | 가동 | 729 | 120 | 120 | 110 | 112 | 330 | 46 | 179 | 154 | 231 | 214 | 366 | 699 | 30 | A | 23 | 8413 | 0
88796 | 2019-03-25 | 13:55:19 | -1 | 164 | 가동 | 731 | 121 | 119 | 110 | 113 | 331 | 50 | 195 | 184 | 182 | 246 | 319 | 706 | 33 | A | 0 | 8917 | 0
88797 | 2019-03-25 | 13:55:31 | 89 | 122 | 가동 | 728 | 120 | 121 | 110 | 113 | 330 | 47 | 179 | 154 | 231 | 214 | 367 | 698 | 30 | A | 23 | 8413 | 0
88798 | 2019-03-25 | 13:57:18 | -1 | 165 | 가동 | 731 | 118 | 119 | 110 | 113 | 332 | 49 | 195 | 184 | 183 | 247 | 320 | 704 | 33 | A | 0 | 8917 | 0
88799 | 2019-03-25 | 13:57:31 | 88 | 123 | 가동 | 729 | 120 | 121 | 110 | 112 | 330 | 49 | 180 | 154 | 231 | 214 | 367 | 698 | 30 | A | 23 | 8413 | 0
88800 | 2019-03-25 | 13:59:20 | -1 | 166 | 가동 | 731 | 118 | 123 | 110 | 113 | 332 | 52 | 193 | 184 | 183 | 246 | 316 | 734 | 33 | A | 0 | 8917 | 0
88801 | 2019-03-25 | 13:59:32 | 87 | 124 | 가동 | 729 | 120 | 120 | 110 | 112 | 330 | 49 | 180 | 154 | 232 | 214 | 368 | 695 | 30 | A | 23 | 8413 | 0
88802 | 2019-03-25 | 14:01:20 | -1 | 167 | 가동 | 730 | 122 | 120 | 110 | 113 | 332 | 50 | 193 | 184 | 183 | 247 | 314 | 724 | 33 | A | 0 | 8917 | 0
88803 | 2019-03-25 | 14:01:32 | 86 | 125 | 가동 | 730 | 120 | 120 | 110 | 112 | 330 | 49 | 181 | 154 | 232 | 212 | 368 | 698 | 30 | A | 23 | 8413 | 0
88804 | 2019-03-25 | 14:03:22 | -1 | 168 | 가동 | 730 | 120 | 122 | 110 | 112 | 332 | 52 | 192 | 184 | 183 | 247 | 308 | 716 | 33 | A | 0 | 8917 | 0
88805 | 2019-03-25 | 14:03:32 | 85 | 126 | 가동 | 730 | 120 | 120 | 110 | 112 | 330 | 48 | 181 | 154 | 233 | 215 | 368 | 698 | 30 | A | 23 | 8413 | 0
88806 | 2019-03-25 | 14:05:21 | -1 | 169 | 가동 | 729 | 122 | 119 | 110 | 112 | 332 | 56 | 192 | 184 | 183 | 248 | 309 | 715 | 33 | A | 0 | 8917 | 0
88807 | 2019-03-25 | 14:05:33 | 85 | 127 | 가동 | 731 | 120 | 120 | 110 | 112 | 330 | 49 | 181 | 155 | 231 | 214 | 368 | 698 | 30 | A | 23 | 8413 | 0
88808 | 2019-03-25 | 14:07:33 | 84 | 128 | 가동 | 731 | 120 | 121 | 110 | 112 | 330 | 49 | 180 | 154 | 230 | 213 | 366 | 699 | 30 | A | 23 | 8413 | 0
88809 | 2019-03-25 | 14:07:40 | -1 | 170 | 가동 | 729 | 119 | 139 | 110 | 113 | 332 | 50 | 186 | 184 | 179 | 235 | 309 | 718 | 33 | A | 0 | 8917 | 0
88810 | 2019-03-25 | 14:09:34 | 83 | 129 | 가동 | 732 | 120 | 120 | 110 | 112 | 330 | 50 | 181 | 154 | 232 | 216 | 369 | 698 | 30 | A | 23 | 8413 | 0
88811 | 2019-03-25 | 14:09:39 | -1 | 171 | 가동 | 729 | 138 | 118 | 110 | 112 | 332 | 54 | 190 | 184 | 181 | 241 | 311 | 718 | 33 | A | 0 | 8917 | 0
88812 | 2019-03-25 | 14:11:35 | 82 | 130 | 가동 | 732 | 120 | 121 | 110 | 112 | 330 | 51 | 181 | 155 | 233 | 216 | 370 | 698 | 30 | A | 23 | 8413 | 0
88813 | 2019-03-25 | 14:11:39 | -1 | 172 | 가동 | 729 | 118 | 120 | 110 | 112 | 331 | 53 | 192 | 184 | 182 | 242 | 314 | 730 | 33 | A | 0 | 8917 | 0
88814 | 2019-03-25 | 14:13:35 | 81 | 131 | 가동 | 732 | 120 | 120 | 110 | 112 | 330 | 49 | 181 | 155 | 234 | 217 | 369 | 696 | 31 | A | 23 | 8413 | 0
88815 | 2019-03-25 | 14:14:37 | -1 | 173 | 가동 | 730 | 107 | 120 | 110 | 112 | 334 | 54 | 169 | 184 | 174 | 225 | 307 | 679 | 33 | A | 0 | 8917 | 0
88816 | 2019-03-25 | 14:15:36 | 80 | 132 | 가동 | 732 | 120 | 121 | 110 | 112 | 329 | 50 | 182 | 156 | 234 | 219 | 370 | 696 | 31 | A | 23 | 8413 | 0
88817 | 2019-03-25 | 14:16:38 | -1 | 174 | 가동 | 730 | 144 | 118 | 110 | 112 | 332 | 52 | 181 | 184 | 179 | 234 | 304 | 729 | 33 | A | 0 | 8917 | 0
88818 | 2019-03-25 | 14:17:36 | 79 | 133 | 가동 | 732 | 120 | 120 | 110 | 112 | 330 | 51 | 182 | 156 | 233 | 217 | 369 | 699 | 31 | A | 23 | 8413 | 0
88819 | 2019-03-25 | 14:18:41 | -1 | 175 | 가동 | 731 | 117 | 122 | 110 | 112 | 331 | 51 | 187 | 184 | 180 | 240 | 309 | 721 | 33 | A | 0 | 8917 | 0
88820 | 2019-03-25 | 14:19:37 | 78 | 134 | 가동 | 731 | 120 | 121 | 110 | 112 | 330 | 51 | 182 | 156 | 233 | 215 | 369 | 698 | 30 | A | 23 | 8413 | 0
88821 | 2019-03-25 | 14:20:39 | -1 | 176 | 가동 | 731 | 122 | 121 | 110 | 112 | 332 | 55 | 190 | 184 | 181 | 242 | 315 | 708 | 33 | A | 0 | 8917 | 0
88822 | 2019-03-25 | 14:21:37 | 77 | 135 | 가동 | 731 | 120 | 120 | 110 | 112 | 329 | 51 | 183 | 156 | 233 | 215 | 370 | 698 | 30 | A | 23 | 8413 | 0
88823 | 2019-03-25 | 14:22:39 | -1 | 177 | 가동 | 731 | 120 | 121 | 110 | 112 | 331 | 54 | 191 | 184 | 182 | 244 | 319 | 699 | 33 | A | 0 | 8917 | 0
88824 | 2019-03-25 | 14:23:38 | 76 | 136 | 가동 | 731 | 120 | 121 | 110 | 112 | 330 | 52 | 183 | 155 | 233 | 217 | 370 | 698 | 30 | A | 23 | 8413 | 0
88825 | 2019-03-25 | 14:24:41 | -1 | 178 | 가동 | 732 | 120 | 122 | 110 | 112 | 331 | 55 | 191 | 184 | 182 | 242 | 321 | 718 | 33 | A | 0 | 8917 | 0
88826 | 2019-03-25 | 14:25:38 | 75 | 137 | 가동 | 730 | 120 | 121 | 110 | 112 | 330 | 51 | 182 | 155 | 233 | 216 | 370 | 698 | 30 | A | 23 | 8413 | 0
88827 | 2019-03-25 | 14:26:45 | -1 | 179 | 가동 | 731 | 122 | 121 | 110 | 112 | 332 | 50 | 190 | 184 | 182 | 242 | 316 | 717 | 33 | A | 0 | 8917 | 0
88828 | 2019-03-25 | 14:27:39 | 75 | 138 | 가동 | 729 | 120 | 121 | 110 | 112 | 330 | 50 | 182 | 155 | 232 | 213 | 371 | 698 | 30 | A | 23 | 8413 | 0
88829 | 2019-03-25 | 14:28:45 | -1 | 180 | 가동 | 731 | 121 | 122 | 110 | 112 | 332 | 54 | 191 | 184 | 182 | 244 | 318 | 715 | 33 | A | 0 | 8917 | 0
88830 | 2019-03-25 | 14:29:39 | 74 | 139 | 가동 | 729 | 120 | 121 | 110 | 114 | 330 | 48 | 182 | 155 | 232 | 213 | 370 | 698 | 30 | A | 23 | 8413 | 0
88831 | 2019-03-25 | 14:30:46 | -1 | 181 | 가동 | 731 | 121 | 121 | 110 | 113 | 333 | 53 | 191 | 184 | 182 | 246 | 316 | 715 | 33 | A | 0 | 8917 | 0
88832 | 2019-03-25 | 14:31:40 | 73 | 140 | 가동 | 729 | 120 | 121 | 110 | 112 | 330 | 50 | 183 | 155 | 233 | 216 | 370 | 698 | 30 | A | 23 | 8413 | 0
88833 | 2019-03-25 | 14:32:47 | -1 | 182 | 가동 | 730 | 121 | 121 | 110 | 112 | 332 | 54 | 192 | 184 | 183 | 246 | 316 | 720 | 33 | A | 0 | 8917 | 0
88834 | 2019-03-25 | 14:33:45 | 72 | 141 | 가동 | 728 | 120 | 121 | 110 | 113 | 330 | 49 | 183 | 155 | 232 | 214 | 369 | 697 | 31 | A | 23 | 8413 | 0
88835 | 2019-03-25 | 14:34:48 | -1 | 183 | 가동 | 729 | 120 | 121 | 110 | 112 | 332 | 54 | 192 | 184 | 183 | 246 | 318 | 722 | 33 | A | 0 | 8917 | 0
88836 | 2019-03-25 | 14:35:42 | 71 | 142 | 가동 | 728 | 120 | 121 | 110 | 113 | 330 | 50 | 182 | 155 | 233 | 217 | 370 | 698 | 30 | A | 23 | 8413 | 0
88837 | 2019-03-25 | 14:36:49 | -1 | 184 | 가동 | 729 | 121 | 121 | 110 | 112 | 331 | 51 | 192 | 184 | 183 | 245 | 322 | 717 | 33 | A | 0 | 8917 | 0
88838 | 2019-03-25 | 14:37:44 | 69 | 143 | 가동 | 728 | 120 | 120 | 110 | 112 | 330 | 50 | 182 | 156 | 233 | 215 | 371 | 698 | 31 | A | 23 | 8413 | 0
88839 | 2019-03-25 | 14:38:50 | -1 | 185 | 가동 | 728 | 120 | 121 | 110 | 112 | 332 | 52 | 191 | 184 | 183 | 246 | 321 | 714 | 33 | A | 0 | 8917 | 0
88840 | 2019-03-25 | 14:39:43 | 69 | 144 | 가동 | 728 | 120 | 121 | 110 | 112 | 330 | 52 | 182 | 155 | 233 | 215 | 369 | 698 | 30 | A | 23 | 8413 | 0
88841 | 2019-03-25 | 14:40:51 | -1 | 186 | 가동 | 729 | 121 | 121 | 110 | 112 | 332 | 52 | 192 | 184 | 183 | 246 | 305 | 717 | 33 | A | 0 | 8917 | 0
88842 | 2019-03-25 | 14:41:44 | 69 | 145 | 가동 | 729 | 120 | 120 | 110 | 112 | 330 | 51 | 182 | 156 | 233 | 213 | 369 | 698 | 30 | A | 23 | 8413 | 0
88843 | 2019-03-25 | 14:42:53 | -1 | 187 | 가동 | 729 | 121 | 121 | 110 | 112 | 331 | 53 | 191 | 184 | 183 | 248 | 298 | 734 | 33 | A | 0 | 8917 | 0
88844 | 2019-03-25 | 14:43:54 | 68 | 146 | 가동 | 728 | 120 | 129 | 110 | 112 | 330 | 50 | 178 | 152 | 229 | 209 | 365 | 696 | 30 | A | 23 | 8413 | 0
88845 | 2019-03-25 | 14:44:54 | -1 | 188 | 가동 | 730 | 120 | 122 | 110 | 112 | 332 | 52 | 191 | 184 | 182 | 248 | 292 | 725 | 33 | A | 0 | 8917 | 0
88846 | 2019-03-25 | 14:45:54 | 67 | 147 | 가동 | 729 | 129 | 121 | 110 | 112 | 330 | 51 | 181 | 154 | 232 | 215 | 367 | 697 | 30 | A | 23 | 8413 | 0
88847 | 2019-03-25 | 14:46:56 | -1 | 189 | 가동 | 731 | 121 | 122 | 110 | 112 | 332 | 55 | 190 | 185 | 183 | 248 | 291 | 718 | 33 | A | 0 | 8917 | 0
88848 | 2019-03-25 | 14:47:54 | 66 | 148 | 가동 | 729 | 120 | 120 | 110 | 112 | 330 | 53 | 181 | 155 | 233 | 217 | 368 | 698 | 30 | A | 23 | 8413 | 0
88849 | 2019-03-25 | 14:49:36 | -1 | 190 | 가동 | 731 | 100 | 122 | 110 | 112 | 331 | 52 | 175 | 184 | 177 | 233 | 283 | 717 | 33 | A | 0 | 8917 | 0
88850 | 2019-03-25 | 14:49:55 | 65 | 149 | 가동 | 729 | 120 | 120 | 110 | 112 | 330 | 48 | 182 | 155 | 233 | 215 | 370 | 697 | 30 | A | 23 | 8413 | 0
88851 | 2019-03-25 | 14:51:36 | -1 | 191 | 가동 | 731 | 135 | 120 | 110 | 112 | 331 | 55 | 181 | 185 | 179 | 239 | 291 | 721 | 33 | A | 0 | 8917 | 0
88852 | 2019-03-25 | 14:51:56 | 65 | 150 | 가동 | 730 | 120 | 121 | 110 | 112 | 330 | 47 | 182 | 155 | 232 | 213 | 370 | 698 | 30 | A | 23 | 8413 | 0
88853 | 2019-03-25 | 14:53:36 | -1 | 192 | 가동 | 731 | 120 | 121 | 110 | 112 | 332 | 51 | 187 | 184 | 181 | 242 | 302 | 729 | 33 | A | 0 | 8917 | 0
88854 | 2019-03-25 | 14:53:56 | 64 | 151 | 가동 | 730 | 120 | 121 | 110 | 113 | 330 | 51 | 182 | 155 | 232 | 213 | 371 | 700 | 30 | A | 23 | 8413 | 0
88855 | 2019-03-25 | 14:55:38 | -1 | 193 | 가동 | 731 | 121 | 122 | 110 | 112 | 332 | 54 | 189 | 184 | 182 | 245 | 310 | 722 | 33 | A | 0 | 8917 | 0
88856 | 2019-03-25 | 14:55:58 | 62 | 152 | 가동 | 730 | 121 | 121 | 110 | 112 | 330 | 50 | 182 | 155 | 232 | 213 | 372 | 698 | 30 | A | 23 | 8413 | 0
88857 | 2019-03-25 | 14:57:40 | -1 | 194 | 가동 | 730 | 121 | 122 | 110 | 112 | 331 | 52 | 190 | 184 | 182 | 246 | 315 | 711 | 32 | A | 0 | 8917 | 0
88858 | 2019-03-25 | 14:57:59 | 62 | 153 | 가동 | 731 | 121 | 121 | 110 | 112 | 330 | 51 | 182 | 155 | 233 | 216 | 373 | 698 | 30 | A | 23 | 8413 | 0
88859 | 2019-03-25 | 15:00:00 | 61 | 154 | 가동 | 731 | 120 | 121 | 110 | 113 | 330 | 48 | 182 | 155 | 232 | 214 | 373 | 695 | 30 | A | 23 | 8413 | 0
88860 | 2019-03-25 | 15:01:01 | -1 | 195 | 가동 | 731 | 121 | 202 | 110 | 112 | 332 | 51 | 159 | 184 | 168 | 216 | 296 | 707 | 32 | A | 0 | 8917 | 0
88861 | 2019-03-25 | 15:02:02 | 61 | 155 | 가동 | 731 | 121 | 121 | 110 | 112 | 330 | 49 | 182 | 155 | 232 | 213 | 372 | 697 | 30 | A | 23 | 8413 | 0
88862 | 2019-03-25 | 15:02:59 | -1 | 196 | 가동 | 730 | 201 | 117 | 110 | 112 | 332 | 55 | 176 | 184 | 174 | 228 | 304 | 730 | 33 | A | 0 | 8917 | 0
88863 | 2019-03-25 | 15:04:02 | 60 | 156 | 가동 | 731 | 121 | 121 | 110 | 112 | 330 | 49 | 182 | 155 | 232 | 215 | 372 | 691 | 30 | A | 23 | 8413 | 0
88864 | 2019-03-25 | 15:04:59 | -1 | 197 | 가동 | 730 | 117 | 120 | 110 | 112 | 331 | 52 | 186 | 184 | 178 | 236 | 314 | 714 | 32 | A | 0 | 8917 | 0
88865 | 2019-03-25 | 15:06:05 | 58 | 157 | 가동 | 731 | 121 | 121 | 110 | 112 | 330 | 49 | 182 | 155 | 233 | 217 | 373 | 693 | 30 | A | 23 | 8413 | 0
88866 | 2019-03-25 | 15:07:01 | -1 | 198 | 가동 | 731 | 120 | 121 | 110 | 112 | 332 | 51 | 191 | 184 | 180 | 240 | 319 | 715 | 33 | A | 0 | 8917 | 0
88867 | 2019-03-25 | 15:08:15 | 58 | 158 | 가동 | 731 | 120 | 131 | 110 | 113 | 330 | 51 | 175 | 151 | 227 | 208 | 370 | 698 | 30 | A | 23 | 8413 | 0
88868 | 2019-03-25 | 15:09:02 | -1 | 199 | 가동 | 731 | 121 | 121 | 110 | 112 | 332 | 50 | 194 | 184 | 181 | 243 | 322 | 719 | 33 | A | 0 | 8917 | 0
88869 | 2019-03-25 | 15:10:16 | 56 | 159 | 가동 | 731 | 130 | 121 | 111 | 113 | 329 | 52 | 178 | 153 | 229 | 212 | 372 | 697 | 30 | A | 23 | 8413 | 0
88870 | 2019-03-25 | 15:11:02 | -1 | 200 | 가동 | 729 | 120 | 120 | 110 | 112 | 332 | 50 | 194 | 184 | 182 | 245 | 314 | 716 | 33 | A | 0 | 8917 | 0
88871 | 2019-03-25 | 15:12:18 | 56 | 160 | 가동 | 730 | 121 | 122 | 110 | 112 | 330 | 50 | 179 | 154 | 229 | 208 | 371 | 697 | 30 | A | 23 | 8413 | 0
88872 | 2019-03-25 | 15:13:05 | -1 | 201 | 가동 | 729 | 120 | 123 | 110 | 112 | 331 | 53 | 194 | 184 | 182 | 246 | 320 | 733 | 33 | A | 0 | 8917 | 0
88873 | 2019-03-25 | 15:14:18 | 55 | 161 | 가동 | 729 | 121 | 121 | 110 | 112 | 330 | 50 | 180 | 154 | 229 | 208 | 371 | 698 | 30 | A | 23 | 8413 | 0
88874 | 2019-03-25 | 15:15:24 | -1 | 202 | 가동 | 731 | 123 | 139 | 110 | 112 | 331 | 53 | 187 | 184 | 179 | 240 | 315 | 700 | 33 | A | 0 | 8917 | 0
88875 | 2019-03-25 | 15:16:28 | 54 | 162 | 가동 | 729 | 121 | 121 | 110 | 112 | 330 | 51 | 181 | 155 | 230 | 209 | 372 | 698 | 30 | A | 23 | 8413 | 0
88876 | 2019-03-25 | 15:17:22 | -1 | 203 | 가동 | 731 | 139 | 118 | 110 | 112 | 331 | 55 | 191 | 184 | 182 | 245 | 318 | 718 | 33 | A | 0 | 8917 | 0
88877 | 2019-03-25 | 15:18:21 | 53 | 163 | 가동 | 729 | 121 | 121 | 110 | 112 | 330 | 50 | 181 | 155 | 230 | 211 | 372 | 697 | 30 | A | 23 | 8413 | 0
88878 | 2019-03-25 | 15:19:19 | -1 | 204 | 가동 | 732 | 117 | 117 | 110 | 112 | 331 | 46 | 197 | 185 | 184 | 250 | 321 | 728 | 33 | A | 0 | 8917 | 0
88879 | 2019-03-25 | 15:21:16 | -1 | 205 | 가동 | 733 | 116 | 116 | 110 | 112 | 332 | 46 | 199 | 185 | 185 | 252 | 328 | 716 | 33 | A | 0 | 8917 | 0
88880 | 2019-03-25 | 15:22:27 | 52 | 164 | 가동 | 728 | 121 | 121 | 110 | 113 | 330 | 48 | 145 | 125 | 195 | 166 | 320 | 699 | 30 | D | 23 | 8413 | 1
88881 | 2019-03-25 | 15:23:12 | -1 | 206 | 가동 | 733 | 116 | 117 | 110 | 112 | 332 | 51 | 198 | 185 | 185 | 253 | 329 | 715 | 33 | A | 0 | 8917 | 0
88882 | 2019-03-25 | 15:24:27 | 51 | 165 | 가동 | 729 | 118 | 120 | 110 | 112 | 330 | 50 | 160 | 142 | 212 | 188 | 342 | 698 | 30 | A | 23 | 8413 | 0
88883 | 2019-03-25 | 15:25:08 | -1 | 207 | 가동 | 733 | 116 | 116 | 110 | 112 | 331 | 52 | 199 | 185 | 186 | 255 | 328 | 719 | 33 | A | 0 | 8917 | 0
88884 | 2019-03-25 | 15:26:28 | 50 | 166 | 가동 | 729 | 120 | 120 | 110 | 112 | 330 | 50 | 169 | 148 | 221 | 200 | 355 | 698 | 30 | A | 23 | 8413 | 0
88885 | 2019-03-25 | 15:27:05 | -1 | 208 | 가동 | 733 | 116 | 116 | 110 | 112 | 332 | 47 | 200 | 185 | 186 | 254 | 331 | 718 | 33 | A | 0 | 8917 | 0
88886 | 2019-03-25 | 15:28:28 | 50 | 167 | 가동 | 729 | 120 | 121 | 110 | 112 | 330 | 53 | 173 | 151 | 226 | 209 | 362 | 698 | 30 | A | 23 | 8413 | 0
88887 | 2019-03-25 | 15:30:29 | 48 | 168 | 가동 | 730 | 120 | 121 | 110 | 112 | 330 | 51 | 176 | 152 | 226 | 210 | 365 | 697 | 31 | A | 23 | 8413 | 0
88888 | 2019-03-25 | 15:32:29 | 48 | 169 | 가동 | 731 | 120 | 121 | 110 | 112 | 330 | 50 | 178 | 153 | 228 | 211 | 366 | 697 | 30 | A | 23 | 8413 | 0
88889 | 2019-03-25 | 15:34:30 | 47 | 170 | 가동 | 731 | 120 | 121 | 110 | 112 | 330 | 54 | 180 | 153 | 229 | 214 | 367 | 698 | 31 | A | 23 | 8413 | 0
88890 | 2019-03-25 | 15:36:31 | 46 | 171 | 가동 | 731 | 121 | 121 | 110 | 112 | 330 | 54 | 181 | 154 | 230 | 215 | 368 | 695 | 30 | A | 23 | 8413 | 0
88891 | 2019-03-25 | 15:38:18 | -1 | 209 | 가동 | 729 | 116 | 116 | 110 | 112 | 144 | 45 | 98 | 182 | 135 | 127 | 255 | 715 | 33 | D | 0 | 8917 | 1
88892 | 2019-03-25 | 15:38:32 | 45 | 172 | 가동 | 731 | 120 | 121 | 110 | 112 | 330 | 53 | 181 | 154 | 231 | 215 | 369 | 698 | 31 | A | 23 | 8413 | 0
88893 | 2019-03-25 | 15:40:14 | -1 | 210 | 가동 | 729 | 147 | 116 | 110 | 112 | 332 | 44 | 132 | 182 | 149 | 164 | 268 | 715 | 33 | D | 0 | 8917 | 1
88894 | 2019-03-25 | 15:40:33 | 44 | 173 | 가동 | 731 | 120 | 121 | 110 | 112 | 330 | 50 | 181 | 154 | 231 | 216 | 369 | 698 | 31 | A | 23 | 8413 | 0
88895 | 2019-03-25 | 15:42:11 | -1 | 211 | 가동 | 729 | 114 | 116 | 110 | 112 | 332 | 45 | 165 | 181 | 163 | 198 | 291 | 712 | 33 | A | 0 | 8917 | 0
88896 | 2019-03-25 | 15:42:34 | 44 | 174 | 가동 | 731 | 120 | 120 | 110 | 112 | 330 | 54 | 182 | 155 | 231 | 215 | 369 | 695 | 30 | A | 23 | 8413 | 0
88897 | 2019-03-25 | 15:44:08 | -1 | 212 | 가동 | 730 | 116 | 117 | 110 | 112 | 332 | 45 | 180 | 181 | 170 | 217 | 310 | 731 | 33 | A | 0 | 8917 | 0
88898 | 2019-03-25 | 15:44:35 | 42 | 175 | 가동 | 729 | 121 | 121 | 110 | 112 | 330 | 52 | 181 | 155 | 232 | 217 | 369 | 697 | 31 | A | 23 | 8413 | 0
88899 | 2019-03-25 | 15:46:05 | -1 | 213 | 가동 | 731 | 117 | 116 | 110 | 112 | 331 | 50 | 188 | 181 | 175 | 232 | 314 | 715 | 33 | A | 0 | 8917 | 0
88900 | 2019-03-25 | 15:46:36 | 41 | 176 | 가동 | 729 | 120 | 121 | 110 | 112 | 331 | 54 | 182 | 155 | 232 | 216 | 369 | 695 | 31 | A | 23 | 8413 | 0
88901 | 2019-03-25 | 15:48:00 | -1 | 214 | 가동 | 732 | 115 | 117 | 110 | 112 | 332 | 48 | 193 | 181 | 178 | 241 | 318 | 707 | 33 | A | 0 | 8917 | 0
88902 | 2019-03-25 | 15:48:37 | 40 | 177 | 가동 | 728 | 121 | 121 | 110 | 112 | 331 | 54 | 181 | 155 | 232 | 216 | 369 | 696 | 31 | A | 23 | 8413 | 0
88903 | 2019-03-25 | 15:50:40 | 39 | 178 | 가동 | 729 | 122 | 121 | 110 | 112 | 330 | 53 | 182 | 155 | 232 | 216 | 368 | 698 | 31 | A | 23 | 8413 | 0
88904 | 2019-03-25 | 15:51:13 | -1 | 215 | 가동 | 732 | 129 | 117 | 110 | 112 | 332 | 50 | 165 | 181 | 169 | 222 | 311 | 708 | 33 | A | 0 | 8917 | 0
88905 | 2019-03-25 | 15:52:43 | 39 | 179 | 가동 | 728 | 120 | 121 | 110 | 112 | 330 | 53 | 182 | 155 | 232 | 217 | 369 | 699 | 31 | A | 23 | 8413 | 0
88906 | 2019-03-25 | 15:53:09 | -1 | 216 | 가동 | 733 | 133 | 116 | 110 | 112 | 332 | 48 | 179 | 182 | 175 | 234 | 312 | 712 | 33 | A | 0 | 8917 | 0
88907 | 2019-03-25 | 15:54:42 | 38 | 180 | 가동 | 729 | 121 | 121 | 110 | 112 | 330 | 52 | 182 | 155 | 233 | 217 | 369 | 699 | 31 | A | 23 | 8413 | 0
88908 | 2019-03-25 | 15:55:07 | -1 | 217 | 가동 | 733 | 115 | 116 | 110 | 112 | 332 | 47 | 188 | 182 | 179 | 242 | 315 | 731 | 33 | A | 0 | 8917 | 0
88909 | 2019-03-25 | 15:56:43 | 37 | 181 | 가동 | 729 | 120 | 121 | 110 | 112 | 330 | 53 | 182 | 155 | 232 | 217 | 369 | 698 | 31 | A | 23 | 8413 | 0
88910 | 2019-03-25 | 15:57:03 | -1 | 218 | 가동 | 731 | 116 | 117 | 110 | 112 | 332 | 48 | 192 | 182 | 180 | 246 | 316 | 715 | 33 | A | 0 | 8917 | 0
88911 | 2019-03-25 | 15:58:45 | 36 | 182 | 가동 | 730 | 121 | 121 | 110 | 113 | 330 | 52 | 182 | 155 | 232 | 217 | 371 | 698 | 30 | A | 23 | 8413 | 0
88912 | 2019-03-25 | 15:58:59 | -1 | 219 | 가동 | 732 | 117 | 116 | 110 | 112 | 332 | 52 | 194 | 182 | 182 | 249 | 319 | 714 | 33 | A | 0 | 8917 | 0
88913 | 2019-03-25 | 16:00:46 | 35 | 183 | 가동 | 730 | 121 | 121 | 110 | 112 | 330 | 54 | 183 | 155 | 232 | 214 | 370 | 698 | 31 | A | 23 | 8413 | 0
88914 | 2019-03-25 | 16:00:56 | -1 | 220 | 가동 | 731 | 116 | 117 | 110 | 112 | 332 | 50 | 195 | 182 | 183 | 252 | 321 | 716 | 33 | A | 0 | 8917 | 0
88915 | 2019-03-25 | 16:02:47 | 34 | 184 | 가동 | 730 | 121 | 121 | 110 | 112 | 332 | 54 | 183 | 155 | 232 | 213 | 371 | 699 | 31 | A | 23 | 8413 | 0
88916 | 2019-03-25 | 16:02:53 | -1 | 221 | 가동 | 730 | 116 | 117 | 110 | 112 | 332 | 47 | 195 | 183 | 183 | 253 | 320 | 720 | 33 | A | 0 | 8917 | 0
88917 | 2019-03-25 | 16:04:50 | -1 | 222 | 가동 | 729 | 117 | 117 | 110 | 112 | 332 | 51 | 195 | 183 | 184 | 254 | 321 | 719 | 33 | A | 0 | 8917 | 0
88918 | 2019-03-25 | 16:04:51 | 33 | 185 | 가동 | 729 | 123 | 122 | 110 | 113 | 331 | 54 | 182 | 154 | 232 | 216 | 370 | 699 | 31 | A | 23 | 8413 | 0
88919 | 2019-03-25 | 16:06:47 | -1 | 223 | 가동 | 728 | 116 | 117 | 110 | 112 | 332 | 48 | 194 | 183 | 184 | 255 | 319 | 716 | 33 | A | 0 | 8917 | 0
88920 | 2019-03-25 | 16:06:52 | 33 | 186 | 가동 | 731 | 122 | 121 | 110 | 112 | 330 | 51 | 183 | 155 | 232 | 217 | 367 | 698 | 30 | A | 23 | 8413 | 0
88921 | 2019-03-25 | 16:08:44 | -1 | 224 | 가동 | 728 | 116 | 116 | 110 | 113 | 331 | 49 | 195 | 183 | 185 | 255 | 319 | 714 | 33 | A | 0 | 8917 | 0
88922 | 2019-03-25 | 16:08:53 | 32 | 187 | 가동 | 731 | 120 | 121 | 110 | 112 | 330 | 54 | 183 | 155 | 233 | 217 | 369 | 699 | 30 | A | 23 | 8413 | 0
88923 | 2019-03-25 | 16:10:40 | -1 | 225 | 가동 | 730 | 116 | 117 | 110 | 112 | 332 | 51 | 195 | 183 | 185 | 253 | 323 | 725 | 33 | A | 0 | 8917 | 0
88924 | 2019-03-25 | 16:10:55 | 30 | 188 | 가동 | 731 | 121 | 121 | 110 | 112 | 330 | 52 | 183 | 155 | 233 | 217 | 369 | 696 | 30 | A | 23 | 8413 | 0
88925 | 2019-03-25 | 16:12:38 | -1 | 226 | 가동 | 731 | 116 | 117 | 110 | 112 | 332 | 50 | 195 | 183 | 184 | 253 | 322 | 709 | 33 | A | 0 | 8917 | 0
88926 | 2019-03-25 | 16:12:56 | 83 | 189 | 가동 | 730 | 120 | 121 | 110 | 113 | 330 | 35 | 183 | 155 | 233 | 216 | 370 | 692 | 30 | A | 23 | 8413 | 0
88927 | 2019-03-25 | 16:14:46 | -1 | 227 | 가동 | 732 | 128 | 128 | 110 | 112 | 332 | 47 | 189 | 183 | 182 | 248 | 321 | 704 | 33 | A | 0 | 8917 | 0
88928 | 2019-03-25 | 16:14:57 | 98 | 190 | 가동 | 724 | 120 | 121 | 110 | 113 | 330 | 46 | 183 | 155 | 232 | 217 | 369 | 697 | 30 | A | 23 | 8413 | 0
88929 | 2019-03-25 | 16:16:53 | -1 | 228 | 가동 | 732 | 127 | 127 | 110 | 112 | 332 | 56 | 186 | 184 | 181 | 246 | 323 | 729 | 33 | A | 0 | 8917 | 0
88930 | 2019-03-25 | 16:16:57 | 98 | 191 | 가동 | 718 | 121 | 120 | 110 | 112 | 330 | 42 | 183 | 156 | 230 | 214 | 368 | 698 | 30 | A | 23 | 8413 | 0
88931 | 2019-03-25 | 16:18:57 | 99 | 192 | 가동 | 715 | 120 | 120 | 110 | 113 | 330 | 43 | 183 | 155 | 228 | 213 | 368 | 696 | 30 | A | 23 | 8413 | 0
88932 | 2019-03-25 | 16:19:09 | -1 | 229 | 가동 | 733 | 136 | 136 | 110 | 112 | 332 | 52 | 183 | 184 | 176 | 241 | 320 | 688 | 33 | A | 0 | 8917 | 0
88933 | 2019-03-25 | 16:20:58 | 99 | 193 | 가동 | 713 | 120 | 121 | 110 | 112 | 330 | 43 | 183 | 155 | 228 | 212 | 367 | 697 | 30 | A | 23 | 8413 | 0
88934 | 2019-03-25 | 16:21:17 | -1 | 230 | 가동 | 731 | 125 | 126 | 110 | 112 | 332 | 48 | 184 | 183 | 176 | 240 | 319 | 712 | 33 | A | 0 | 8917 | 0
88935 | 2019-03-25 | 16:23:00 | 98 | 194 | 가동 | 712 | 120 | 122 | 110 | 113 | 330 | 45 | 182 | 154 | 227 | 210 | 367 | 698 | 30 | A | 23 | 8413 | 0
88936 | 2019-03-25 | 16:23:20 | -1 | 231 | 가동 | 732 | 125 | 125 | 110 | 112 | 332 | 48 | 185 | 183 | 176 | 238 | 314 | 713 | 33 | A | 0 | 8917 | 0
88937 | 2019-03-25 | 16:25:01 | 98 | 195 | 가동 | 712 | 122 | 121 | 110 | 112 | 330 | 46 | 182 | 154 | 228 | 210 | 368 | 698 | 30 | A | 23 | 8413 | 0
88938 | 2019-03-25 | 16:25:30 | -1 | 232 | 가동 | 730 | 129 | 130 | 110 | 113 | 332 | 50 | 185 | 183 | 175 | 238 | 316 | 712 | 33 | A | 0 | 8917 | 0
88939 | 2019-03-25 | 16:27:01 | 96 | 196 | 가동 | 713 | 120 | 121 | 110 | 112 | 330 | 46 | 182 | 154 | 229 | 213 | 368 | 698 | 30 | A | 23 | 8413 | 0
88940 | 2019-03-25 | 16:27:26 | -1 | 233 | 가동 | 730 | 116 | 116 | 110 | 112 | 332 | 48 | 190 | 183 | 178 | 242 | 315 | 706 | 33 | A | 0 | 8917 | 0
88941 | 2019-03-25 | 16:29:02 | 96 | 197 | 가동 | 713 | 120 | 121 | 110 | 113 | 330 | 45 | 182 | 154 | 229 | 214 | 368 | 698 | 30 | A | 23 | 8413 | 0
88942 | 2019-03-25 | 16:29:24 | -1 | 234 | 가동 | 729 | 116 | 117 | 110 | 112 | 332 | 52 | 193 | 183 | 181 | 243 | 323 | 709 | 33 | A | 0 | 8917 | 0
88943 | 2019-03-25 | 16:31:02 | 94 | 198 | 가동 | 714 | 120 | 120 | 110 | 112 | 330 | 46 | 182 | 154 | 228 | 213 | 367 | 697 | 30 | A | 23 | 8413 | 0
88944 | 2019-03-25 | 16:31:21 | -1 | 235 | 가동 | 729 | 117 | 117 | 110 | 112 | 332 | 53 | 196 | 183 | 182 | 246 | 322 | 714 | 33 | A | 0 | 8917 | 0
88945 | 2019-03-25 | 16:33:02 | 94 | 199 | 가동 | 716 | 120 | 120 | 110 | 116 | 330 | 48 | 182 | 155 | 228 | 210 | 367 | 695 | 31 | A | 23 | 8413 | 0
88946 | 2019-03-25 | 16:33:19 | -1 | 236 | 가동 | 730 | 116 | 117 | 110 | 112 | 332 | 47 | 197 | 183 | 183 | 249 | 318 | 712 | 33 | A | 0 | 8917 | 0
88947 | 2019-03-25 | 16:35:03 | 93 | 200 | 가동 | 717 | 119 | 120 | 110 | 112 | 330 | 45 | 182 | 155 | 229 | 212 | 368 | 698 | 30 | A | 23 | 8413 | 0
88948 | 2019-03-25 | 16:35:15 | -1 | 237 | 가동 | 732 | 116 | 118 | 110 | 112 | 331 | 49 | 197 | 183 | 184 | 250 | 311 | 707 | 33 | A | 0 | 8917 | 0
88949 | 2019-03-25 | 16:37:14 | -1 | 238 | 가동 | 733 | 118 | 118 | 110 | 112 | 332 | 52 | 198 | 184 | 184 | 251 | 319 | 710 | 33 | A | 0 | 8917 | 0
88950 | 2019-03-25 | 16:37:43 | 93 | 201 | 가동 | 718 | 119 | 120 | 110 | 112 | 330 | 45 | 173 | 144 | 215 | 196 | 351 | 698 | 31 | A | 23 | 8413 | 0
88951 | 2019-03-25 | 16:39:14 | -1 | 239 | 가동 | 733 | 118 | 118 | 110 | 112 | 332 | 52 | 198 | 184 | 185 | 252 | 322 | 710 | 33 | A | 0 | 8917 | 0
88952 | 2019-03-25 | 16:39:45 | 92 | 202 | 가동 | 718 | 122 | 122 | 110 | 112 | 330 | 44 | 176 | 150 | 223 | 206 | 359 | 698 | 30 | A | 23 | 8413 | 0
88953 | 2019-03-25 | 16:41:48 | 91 | 203 | 가동 | 720 | 122 | 122 | 110 | 112 | 330 | 47 | 177 | 151 | 226 | 207 | 364 | 698 | 30 | A | 23 | 8413 | 0
88954 | 2019-03-25 | 16:43:51 | 90 | 204 | 가동 | 720 | 122 | 122 | 110 | 112 | 330 | 44 | 177 | 152 | 227 | 211 | 366 | 696 | 30 | A | 23 | 8413 | 0
88955 | 2019-03-25 | 16:45:52 | 89 | 205 | 가동 | 722 | 122 | 122 | 110 | 114 | 330 | 46 | 178 | 152 | 228 | 210 | 366 | 696 | 30 | A | 23 | 8413 | 0
88956 | 2019-03-25 | 16:47:55 | 88 | 206 | 가동 | 723 | 122 | 122 | 110 | 113 | 330 | 46 | 179 | 153 | 227 | 209 | 366 | 698 | 31 | A | 23 | 8413 | 0
88957 | 2019-03-25 | 16:49:56 | 88 | 207 | 가동 | 724 | 122 | 122 | 110 | 112 | 330 | 49 | 180 | 153 | 227 | 208 | 368 | 697 | 31 | A | 23 | 8413 | 0
88958 | 2019-03-25 | 16:52:00 | 87 | 208 | 가동 | 725 | 121 | 122 | 110 | 113 | 330 | 46 | 180 | 154 | 229 | 211 | 370 | 698 | 31 | A | 23 | 8413 | 0
88959 | 2019-03-25 | 16:54:01 | 86 | 209 | 가동 | 726 | 122 | 122 | 110 | 112 | 330 | 47 | 180 | 153 | 228 | 211 | 369 | 697 | 30 | A | 23 | 8413 | 0
88960 | 2019-03-25 | 16:56:02 | 85 | 210 | 가동 | 727 | 121 | 122 | 110 | 115 | 330 | 49 | 180 | 153 | 228 | 208 | 369 | 695 | 30 | A | 23 | 8413 | 0
88961 | 2019-03-25 | 16:58:05 | 84 | 211 | 가동 | 728 | 121 | 122 | 110 | 113 | 330 | 46 | 180 | 153 | 227 | 209 | 368 | 693 | 31 | A | 23 | 8413 | 0
88962 | 2019-03-25 | 17:01:47 | 83 | 212 | 가동 | 728 | 121 | 122 | 110 | 112 | 330 | 45 | 150 | 129 | 198 | 168 | 326 | 695 | 30 | A | 23 | 8413 | 0
88963 | 2019-03-25 | 17:02:55 | -1 | 240 | 가동 | 732 | 118 | 118 | 106 | 112 | 142 | 44 | 91 | 178 | 117 | 79 | 107 | 715 | 33 | D | 0 | 8917 | 1
88964 | 2019-03-25 | 17:03:56 | 83 | 213 | 가동 | 728 | 132 | 129 | 110 | 112 | 330 | 45 | 161 | 141 | 210 | 184 | 343 | 696 | 30 | A | 23 | 8413 | 0
88965 | 2019-03-25 | 17:05:48 | -1 | 241 | 가동 | 732 | 118 | 118 | 110 | 112 | 151 | 50 | 125 | 176 | 129 | 115 | 79 | 717 | 33 | D | 0 | 8917 | 1
88966 | 2019-03-25 | 17:06:22 | 82 | 214 | 가동 | 728 | 128 | 146 | 110 | 112 | 329 | 48 | 158 | 140 | 209 | 181 | 344 | 696 | 30 | A | 23 | 8413 | 0
88967 | 2019-03-25 | 17:07:44 | -1 | 242 | 가동 | 732 | 118 | 116 | 110 | 112 | 151 | 50 | 153 | 176 | 143 | 152 | 78 | 713 | 33 | D | 0 | 8917 | 1
88968 | 2019-03-25 | 17:08:25 | 81 | 215 | 가동 | 729 | 146 | 122 | 110 | 113 | 330 | 48 | 167 | 147 | 218 | 196 | 354 | 697 | 30 | A | 23 | 8413 | 0
88969 | 2019-03-25 | 17:09:40 | -1 | 243 | 가동 | 732 | 118 | 116 | 110 | 112 | 150 | 49 | 170 | 176 | 153 | 181 | 80 | 710 | 33 | D | 0 | 8917 | 1
88970 | 2019-03-25 | 17:10:27 | 80 | 216 | 가동 | 728 | 121 | 123 | 110 | 113 | 330 | 49 | 171 | 149 | 222 | 200 | 360 | 698 | 30 | A | 23 | 8413 | 0
88971 | 2019-03-25 | 17:11:35 | -1 | 244 | 가동 | 732 | 113 | 115 | 110 | 112 | 332 | 47 | 180 | 176 | 158 | 194 | 82 | 706 | 33 | A | 0 | 8917 | 0
88972 | 2019-03-25 | 17:12:31 | 79 | 217 | 가동 | 729 | 123 | 123 | 110 | 112 | 330 | 46 | 174 | 150 | 223 | 202 | 365 | 695 | 30 | A | 23 | 8413 | 0
88973 | 2019-03-25 | 17:13:31 | -1 | 245 | 가동 | 731 | 115 | 116 | 110 | 112 | 332 | 52 | 187 | 176 | 165 | 211 | 82 | 711 | 33 | A | 0 | 8917 | 0
88974 | 2019-03-25 | 17:14:32 | 78 | 218 | 가동 | 729 | 122 | 122 | 110 | 112 | 330 | 45 | 175 | 151 | 224 | 204 | 366 | 695 | 31 | A | 23 | 8413 | 0
88975 | 2019-03-25 | 17:15:29 | -1 | 246 | 가동 | 731 | 116 | 118 | 110 | 112 | 332 | 53 | 190 | 177 | 169 | 218 | 84 | 722 | 33 | A | 0 | 8917 | 0
88976 | 2019-03-25 | 17:16:34 | 78 | 219 | 가동 | 730 | 121 | 122 | 110 | 112 | 330 | 47 | 177 | 152 | 226 | 205 | 367 | 695 | 30 | A | 23 | 8413 | 0
88977 | 2019-03-25 | 17:17:28 | -1 | 247 | 가동 | 731 | 118 | 118 | 110 | 112 | 331 | 51 | 192 | 177 | 171 | 223 | 85 | 708 | 33 | A | 0 | 8917 | 0
88978 | 2019-03-25 | 17:18:38 | 76 | 220 | 가동 | 730 | 121 | 124 | 110 | 112 | 329 | 48 | 176 | 151 | 226 | 206 | 366 | 696 | 31 | A | 23 | 8413 | 0
88979 | 2019-03-25 | 17:19:25 | -1 | 248 | 가동 | 731 | 118 | 117 | 110 | 112 | 332 | 52 | 193 | 177 | 174 | 229 | 84 | 710 | 33 | A | 0 | 8917 | 0
88980 | 2019-03-25 | 17:20:40 | 76 | 221 | 가동 | 730 | 124 | 122 | 110 | 113 | 330 | 47 | 175 | 152 | 226 | 203 | 368 | 697 | 31 | A | 23 | 8413 | 0
88981 | 2019-03-25 | 17:21:25 | -1 | 249 | 가동 | 730 | 117 | 119 | 110 | 112 | 332 | 55 | 194 | 178 | 175 | 232 | 86 | 716 | 33 | A | 0 | 8917 | 0
88982 | 2019-03-25 | 17:22:42 | 75 | 222 | 가동 | 731 | 121 | 122 | 110 | 112 | 330 | 49 | 176 | 152 | 227 | 207 | 367 | 698 | 31 | A | 23 | 8413 | 0
88983 | 2019-03-25 | 17:23:24 | -1 | 250 | 가동 | 730 | 119 | 120 | 110 | 112 | 332 | 54 | 194 | 178 | 176 | 236 | 86 | 712 | 33 | A | 0 | 8917 | 0
88984 | 2019-03-25 | 17:24:44 | 74 | 223 | 가동 | 731 | 122 | 122 | 110 | 112 | 329 | 51 | 175 | 152 | 228 | 208 | 368 | 698 | 31 | A | 23 | 8413 | 0
88985 | 2019-03-25 | 17:25:20 | -1 | 251 | 가동 | 729 | 119 | 116 | 110 | 112 | 332 | 50 | 196 | 179 | 179 | 239 | 85 | 713 | 33 | A | 0 | 8917 | 0
88986 | 2019-03-25 | 17:26:47 | 73 | 224 | 가동 | 731 | 122 | 122 | 110 | 112 | 329 | 51 | 177 | 153 | 225 | 206 | 369 | 696 | 31 | A | 23 | 8413 | 0
88987 | 2019-03-25 | 17:27:36 | -1 | 252 | 가동 | 728 | 116 | 136 | 110 | 112 | 332 | 54 | 190 | 179 | 176 | 232 | 86 | 721 | 34 | A | 0 | 8917 | 0
88988 | 2019-03-25 | 17:28:49 | 72 | 225 | 가동 | 730 | 122 | 122 | 110 | 112 | 330 | 50 | 178 | 153 | 227 | 208 | 369 | 697 | 31 | A | 23 | 8413 | 0
88989 | 2019-03-25 | 17:29:35 | -1 | 253 | 가동 | 728 | 135 | 119 | 110 | 112 | 332 | 51 | 192 | 180 | 177 | 237 | 84 | 708 | 34 | A | 0 | 8917 | 0
88990 | 2019-03-25 | 17:30:51 | 71 | 226 | 가동 | 730 | 122 | 122 | 110 | 112 | 330 | 49 | 179 | 153 | 227 | 207 | 371 | 696 | 31 | A | 23 | 8413 | 0
88991 | 2019-03-25 | 17:31:34 | -1 | 254 | 가동 | 729 | 119 | 119 | 110 | 112 | 332 | 52 | 195 | 180 | 179 | 240 | 83 | 697 | 34 | A | 0 | 8917 | 0
88992 | 2019-03-25 | 17:32:53 | 70 | 227 | 가동 | 729 | 122 | 122 | 110 | 113 | 330 | 47 | 179 | 153 | 228 | 210 | 370 | 697 | 31 | A | 23 | 8413 | 0
88993 | 2019-03-25 | 17:33:34 | -1 | 255 | 가동 | 729 | 118 | 120 | 110 | 112 | 332 | 51 | 195 | 180 | 180 | 243 | 82 | 694 | 34 | A | 0 | 8917 | 0
88994 | 2019-03-25 | 17:34:55 | 70 | 228 | 가동 | 728 | 122 | 122 | 110 | 113 | 330 | 51 | 179 | 153 | 228 | 211 | 370 | 697 | 31 | A | 23 | 8413 | 0
88995 | 2019-03-25 | 17:35:33 | -1 | 256 | 가동 | 730 | 120 | 119 | 110 | 112 | 332 | 53 | 197 | 181 | 181 | 245 | 82 | 699 | 33 | A | 0 | 8917 | 0
88996 | 2019-03-25 | 17:36:59 | 68 | 229 | 가동 | 728 | 122 | 122 | 110 | 113 | 330 | 52 | 180 | 153 | 228 | 211 | 369 | 696 | 31 | A | 23 | 8413 | 0
88997 | 2019-03-25 | 17:37:33 | -1 | 257 | 가동 | 731 | 118 | 120 | 110 | 112 | 332 | 56 | 197 | 181 | 181 | 246 | 83 | 711 | 34 | A | 0 | 8917 | 0
88998 | 2019-03-25 | 17:39:00 | 67 | 230 | 가동 | 728 | 122 | 122 | 110 | 112 | 330 | 49 | 180 | 153 | 229 | 211 | 367 | 696 | 31 | A | 23 | 8413 | 0
88999 | 2019-03-25 | 17:39:32 | -1 | 258 | 가동 | 731 | 121 | 118 | 110 | 112 | 332 | 50 | 198 | 181 | 182 | 248 | 83 | 703 | 34 | A | 0 | 8917 | 0
89000 | 2019-03-25 | 17:41:02 | 67 | 231 | 가동 | 728 | 122 | 123 | 110 | 112 | 330 | 51 | 180 | 153 | 230 | 214 | 367 | 697 | 31 | A | 23 | 8413 | 0
89001 | 2019-03-25 | 17:41:30 | -1 | 259 | 가동 | 731 | 117 | 119 | 110 | 112 | 331 | 54 | 198 | 181 | 182 | 249 | 83 | 706 | 34 | A | 0 | 8917 | 0
89002 | 2019-03-25 | 17:43:09 | 66 | 232 | 가동 | 728 | 122 | 123 | 110 | 113 | 330 | 50 | 180 | 153 | 230 | 213 | 369 | 698 | 31 | A | 23 | 8413 | 0
89003 | 2019-03-25 | 17:43:30 | -1 | 260 | 가동 | 731 | 118 | 119 | 110 | 112 | 332 | 55 | 198 | 181 | 183 | 250 | 83 | 699 | 34 | A | 0 | 8917 | 0
89004 | 2019-03-25 | 17:45:08 | 65 | 233 | 가동 | 728 | 122 | 122 | 110 | 112 | 329 | 48 | 181 | 153 | 229 | 211 | 369 | 698 | 31 | A | 23 | 8413 | 0
89005 | 2019-03-25 | 17:45:46 | -1 | 261 | 가동 | 731 | 119 | 136 | 110 | 112 | 332 | 54 | 190 | 181 | 179 | 240 | 84 | 707 | 34 | A | 0 | 8917 | 0
89006 | 2019-03-25 | 17:47:11 | 64 | 234 | 가동 | 728 | 122 | 122 | 110 | 112 | 330 | 47 | 181 | 153 | 229 | 211 | 369 | 697 | 31 | A | 23 | 8413 | 0
89007 | 2019-03-25 | 17:47:45 | -1 | 262 | 가동 | 731 | 136 | 119 | 110 | 112 | 332 | 50 | 192 | 182 | 181 | 244 | 82 | 715 | 34 | A | 0 | 8917 | 0
89008 | 2019-03-25 | 17:49:48 | -1 | 263 | 가동 | 730 | 118 | 123 | 110 | 112 | 332 | 54 | 194 | 182 | 181 | 245 | 83 | 714 | 34 | A | 0 | 8917 | 0
89009 | 2019-03-25 | 17:51:06 | 63 | 235 | 가동 | 729 | 122 | 122 | 110 | 112 | 330 | 45 | 152 | 129 | 198 | 169 | 327 | 697 | 31 | A | 23 | 8413 | 0
89010 | 2019-03-25 | 17:51:50 | -1 | 264 | 가동 | 731 | 123 | 121 | 110 | 112 | 332 | 56 | 195 | 182 | 182 | 247 | 82 | 709 | 34 | A | 0 | 8917 | 0
89011 | 2019-03-25 | 17:53:08 | 63 | 236 | 가동 | 730 | 180 | 122 | 110 | 112 | 330 | 51 | 163 | 142 | 213 | 186 | 349 | 697 | 31 | A | 23 | 8413 | 0
89012 | 2019-03-25 | 17:53:50 | -1 | 265 | 가동 | 730 | 121 | 120 | 110 | 112 | 332 | 51 | 196 | 182 | 183 | 248 | 83 | 701 | 34 | A | 0 | 8917 | 0
89013 | 2019-03-25 | 17:55:09 | 61 | 237 | 가동 | 731 | 122 | 122 | 110 | 112 | 330 | 49 | 169 | 148 | 220 | 197 | 357 | 696 | 31 | A | 23 | 8413 | 0
89014 | 2019-03-25 | 17:57:18 | 60 | 238 | 가동 | 732 | 121 | 122 | 110 | 112 | 329 | 53 | 174 | 151 | 224 | 204 | 363 | 697 | 31 | A | 23 | 8413 | 0
89015 | 2019-03-25 | 17:59:14 | 60 | 239 | 가동 | 732 | 122 | 122 | 110 | 112 | 330 | 52 | 175 | 152 | 226 | 207 | 365 | 698 | 31 | A | 23 | 8413 | 0
89016 | 2019-03-25 | 18:02:48 | 59 | 240 | 가동 | 732 | 122 | 122 | 110 | 112 | 330 | 50 | 154 | 131 | 202 | 173 | 329 | 698 | 31 | A | 23 | 8413 | 0
89017 | 2019-03-25 | 18:04:50 | 58 | 241 | 가동 | 732 | 134 | 123 | 110 | 112 | 330 | 51 | 165 | 144 | 215 | 188 | 347 | 699 | 31 | A | 23 | 8413 | 0
89018 | 2019-03-25 | 18:06:53 | 57 | 242 | 가동 | 731 | 122 | 123 | 110 | 112 | 330 | 53 | 170 | 148 | 221 | 198 | 358 | 698 | 31 | A | 23 | 8413 | 0
89019 | 2019-03-25 | 18:08:55 | 56 | 243 | 가동 | 730 | 122 | 122 | 110 | 112 | 330 | 50 | 173 | 150 | 224 | 202 | 360 | 698 | 31 | A | 23 | 8413 | 0
89020 | 2019-03-25 | 18:10:57 | 55 | 244 | 가동 | 730 | 121 | 122 | 110 | 112 | 330 | 52 | 175 | 151 | 226 | 206 | 363 | 691 | 31 | A | 23 | 8413 | 0
89021 | 2019-03-25 | 18:13:00 | 54 | 245 | 가동 | 729 | 122 | 123 | 110 | 112 | 330 | 51 | 176 | 152 | 226 | 209 | 364 | 696 | 31 | A | 23 | 8413 | 0
89022 | 2019-03-25 | 18:15:03 | 53 | 246 | 가동 | 729 | 122 | 122 | 110 | 113 | 330 | 53 | 178 | 152 | 227 | 209 | 365 | 698 | 31 | A | 23 | 8413 | 0
89023 | 2019-03-25 | 18:17:05 | 52 | 247 | 가동 | 729 | 122 | 123 | 110 | 112 | 330 | 50 | 178 | 152 | 227 | 208 | 365 | 696 | 31 | A | 23 | 8413 | 0
89024 | 2019-03-25 | 18:19:07 | 52 | 248 | 가동 | 729 | 122 | 122 | 110 | 112 | 330 | 53 | 179 | 152 | 227 | 209 | 366 | 688 | 31 | A | 23 | 8413 | 0
89025 | 2019-03-25 | 18:25:09 | 50 | 249 | 가동 | 728 | 122 | 122 | 110 | 112 | 331 | 46 | 128 | 115 | 175 | 129 | 293 | 697 | 31 | D | 23 | 8413 | 1
89026 | 2019-03-25 | 18:27:19 | 50 | 250 | 가동 | 728 | 120 | 120 | 110 | 113 | 330 | 52 | 147 | 133 | 199 | 166 | 326 | 693 | 31 | A | 23 | 8413 | 0
89027 | 2019-03-25 | 18:29:11 | 48 | 251 | 가동 | 728 | 122 | 123 | 110 | 115 | 330 | 49 | 157 | 142 | 211 | 186 | 342 | 698 | 31 | A | 23 | 8413 | 0
89028 | 2019-03-25 | 18:31:13 | 48 | 252 | 가동 | 729 | 122 | 122 | 110 | 112 | 330 | 50 | 165 | 146 | 217 | 196 | 351 | 698 | 31 | A | 23 | 8413 | 0
89029 | 2019-03-25 | 18:33:16 | 47 | 253 | 가동 | 729 | 122 | 123 | 110 | 113 | 330 | 50 | 169 | 148 | 221 | 202 | 357 | 699 | 31 | A | 23 | 8413 | 0
89030 | 2019-03-25 | 18:35:18 | 46 | 254 | 가동 | 729 | 122 | 122 | 110 | 112 | 330 | 50 | 172 | 149 | 224 | 207 | 361 | 698 | 31 | A | 23 | 8413 | 0
89031 | 2019-03-25 | 18:37:20 | 46 | 255 | 가동 | 729 | 122 | 122 | 110 | 112 | 330 | 51 | 175 | 150 | 225 | 208 | 363 | 699 | 31 | A | 23 | 8413 | 0
89032 | 2019-03-25 | 18:39:22 | 45 | 256 | 가동 | 731 | 122 | 122 | 110 | 112 | 329 | 51 | 176 | 151 | 225 | 209 | 365 | 697 | 31 | A | 23 | 8413 | 0
89033 | 2019-03-25 | 18:41:26 | 44 | 257 | 가동 | 732 | 121 | 122 | 110 | 112 | 330 | 53 | 178 | 151 | 227 | 210 | 365 | 698 | 31 | A | 23 | 8413 | 0
89034 | 2019-03-25 | 18:43:27 | 43 | 258 | 가동 | 731 | 122 | 122 | 110 | 113 | 330 | 53 | 178 | 152 | 227 | 210 | 367 | 697 | 31 | A | 23 | 8413 | 0
89035 | 2019-03-25 | 18:45:30 | 93 | 259 | 가동 | 731 | 122 | 123 | 110 | 112 | 329 | 44 | 178 | 152 | 227 | 210 | 368 | 698 | 31 | A | 23 | 8413 | 0
89036 | 2019-03-25 | 18:47:31 | 92 | 260 | 가동 | 726 | 122 | 122 | 110 | 113 | 330 | 43 | 179 | 152 | 227 | 211 | 366 | 698 | 31 | A | 23 | 8413 | 0
89037 | 2019-03-25 | 18:49:33 | 93 | 261 | 가동 | 721 | 121 | 122 | 110 | 112 | 330 | 44 | 179 | 152 | 228 | 210 | 365 | 698 | 31 | A | 23 | 8413 | 0
89038 | 2019-03-25 | 18:51:35 | 92 | 262 | 가동 | 719 | 121 | 122 | 110 | 112 | 330 | 50 | 178 | 152 | 228 | 210 | 366 | 697 | 31 | A | 23 | 8413 | 0
89039 | 2019-03-25 | 18:53:37 | 90 | 263 | 가동 | 719 | 122 | 122 | 110 | 114 | 330 | 48 | 178 | 152 | 228 | 210 | 366 | 697 | 31 | A | 23 | 8413 | 0
89040 | 2019-03-25 | 18:55:38 | 89 | 264 | 가동 | 718 | 121 | 122 | 110 | 112 | 330 | 50 | 178 | 152 | 228 | 210 | 366 | 692 | 31 | A | 23 | 8413 | 0
89041 | 2019-03-25 | 18:57:41 | 89 | 265 | 가동 | 718 | 121 | 122 | 110 | 115 | 330 | 47 | 178 | 152 | 229 | 212 | 365 | 697 | 31 | A | 23 | 8413 | 0
89042 | 2019-03-25 | 18:59:45 | 88 | 266 | 가동 | 719 | 121 | 124 | 110 | 113 | 330 | 49 | 178 | 152 | 228 | 210 | 366 | 693 | 31 | A | 23 | 8413 | 0
89043 | 2019-03-25 | 19:49:38 | 87 | 1 | 가동 | 732 | 121 | 124 | 110 | 112 | 170 | 45 | 57 | 75 | 103 | 43 | 101 | 701 | 25 | D | 23 | 8413 | 1
89044 | 2019-03-25 | 19:51:38 | 86 | 2 | 가동 | 732 | 120 | 120 | 110 | 112 | 169 | 45 | 91 | 98 | 140 | 100 | 193 | 696 | 25 | D | 23 | 8413 | 1
89045 | 2019-03-25 | 19:53:37 | 84 | 3 | 가동 | 731 | 119 | 120 | 109 | 112 | 330 | 52 | 111 | 114 | 167 | 140 | 263 | 700 | 25 | D | 23 | 8413 | 1
89046 | 2019-03-25 | 19:55:37 | 85 | 4 | 가동 | 732 | 120 | 120 | 110 | 112 | 330 | 48 | 126 | 122 | 182 | 163 | 303 | 699 | 25 | D | 23 | 8413 | 1
89047 | 2019-03-25 | 19:57:38 | 84 | 5 | 가동 | 731 | 119 | 120 | 110 | 112 | 330 | 46 | 138 | 128 | 192 | 177 | 322 | 697 | 25 | D | 23 | 8413 | 1
89048 | 2019-03-25 | 19:58:56 | -1 | 1 | 가동 | 730 | 121 | 120 | 0 | 111 | 152 | 422 | 79 | 156 | 95 | 1449 | 135 | 1 | 26 | D | 0 | 8917 | 1
89049 | 2019-03-25 | 19:59:37 | 84 | 6 | 가동 | 731 | 119 | 120 | 110 | 112 | 330 | 50 | 145 | 132 | 199 | 186 | 333 | 696 | 25 | A | 23 | 8413 | 0
89050 | 2019-03-25 | 20:01:39 | 82 | 7 | 가동 | 730 | 121 | 122 | 110 | 112 | 330 | 50 | 150 | 134 | 203 | 193 | 338 | 695 | 26 | A | 23 | 8413 | 0
89051 | 2019-03-25 | 20:02:51 | -1 | 2 | 가동 | 729 | 121 | 120 | 109 | 112 | 151 | 50 | 103 | 155 | 110 | 1449 | 219 | 687 | 27 | D | 0 | 8917 | 1
89052 | 2019-03-25 | 20:03:41 | 81 | 8 | 가동 | 729 | 121 | 122 | 110 | 112 | 330 | 48 | 154 | 136 | 206 | 196 | 343 | 699 | 26 | A | 23 | 8413 | 0
89053 | 2019-03-25 | 20:04:49 | -1 | 3 | 가동 | 731 | 121 | 118 | 110 | 114 | 152 | 49 | 134 | 155 | 123 | 1449 | 277 | 684 | 27 | D | 0 | 8917 | 1
89054 | 2019-03-25 | 20:05:43 | 80 | 9 | 가동 | 729 | 121 | 122 | 110 | 112 | 330 | 50 | 157 | 138 | 209 | 196 | 345 | 700 | 26 | A | 23 | 8413 | 0
89055 | 2019-03-25 | 20:06:47 | -1 | 4 | 가동 | 731 | 121 | 118 | 110 | 112 | 153 | 52 | 155 | 155 | 133 | 1449 | 320 | 692 | 28 | D | 0 | 8917 | 1
89056 | 2019-03-25 | 20:07:46 | 80 | 10 | 가동 | 728 | 122 | 122 | 110 | 112 | 330 | 49 | 159 | 139 | 211 | 199 | 348 | 699 | 26 | A | 23 | 8413 | 0
89057 | 2019-03-25 | 20:09:48 | 79 | 11 | 가동 | 728 | 122 | 122 | 110 | 112 | 330 | 47 | 160 | 140 | 212 | 202 | 352 | 699 | 27 | A | 23 | 8413 | 0
89058 | 2019-03-25 | 20:11:22 | -1 | 5 | 가동 | 732 | 121 | 118 | 109 | 112 | 153 | 48 | 121 | 157 | 125 | 124 | 341 | 690 | 29 | D | 0 | 8917 | 1
89059 | 2019-03-25 | 20:13:18 | -1 | 6 | 가동 | 733 | 129 | 116 | 110 | 112 | 332 | 53 | 148 | 157 | 137 | 157 | 373 | 694 | 29 | D | 0 | 8917 | 1
89060 | 2019-03-25 | 20:14:10 | 78 | 12 | 가동 | 729 | 122 | 122 | 110 | 113 | 331 | 45 | 123 | 112 | 174 | 149 | 308 | 697 | 27 | D | 23 | 8413 | 1
89061 | 2019-03-25 | 20:15:36 | -1 | 7 | 가동 | 733 | 114 | 138 | 110 | 112 | 331 | 50 | 163 | 158 | 145 | 178 | 387 | 695 | 29 | A | 0 | 8917 | 0
89062 | 2019-03-25 | 20:16:13 | 77 | 13 | 가동 | 729 | 119 | 120 | 110 | 112 | 330 | 48 | 141 | 129 | 194 | 173 | 331 | 698 | 27 | A | 23 | 8413 | 0
89063 | 2019-03-25 | 20:17:32 | -1 | 8 | 가동 | 732 | 137 | 116 | 110 | 112 | 332 | 48 | 174 | 158 | 153 | 195 | 401 | 686 | 29 | A | 0 | 8917 | 0
89064 | 2019-03-25 | 20:18:14 | 77 | 14 | 가동 | 729 | 121 | 122 | 109 | 112 | 330 | 51 | 150 | 136 | 204 | 187 | 344 | 699 | 28 | A | 23 | 8413 | 0
89065 | 2019-03-25 | 20:19:29 | -1 | 9 | 가동 | 731 | 116 | 117 | 110 | 112 | 333 | 51 | 181 | 159 | 158 | 208 | 411 | 691 | 30 | A | 0 | 8917 | 0
89066 | 2019-03-25 | 20:20:13 | 76 | 15 | 가동 | 729 | 122 | 122 | 110 | 112 | 330 | 51 | 156 | 139 | 210 | 193 | 348 | 700 | 28 | A | 23 | 8413 | 0
89067 | 2019-03-25 | 20:21:26 | -1 | 10 | 가동 | 731 | 116 | 117 | 110 | 112 | 332 | 48 | 186 | 160 | 162 | 217 | 418 | 705 | 30 | A | 0 | 8917 | 0
89068 | 2019-03-25 | 20:22:16 | 74 | 16 | 가동 | 729 | 122 | 122 | 109 | 112 | 331 | 47 | 160 | 141 | 214 | 200 | 352 | 700 | 28 | A | 23 | 8413 | 0
89069 | 2019-03-25 | 20:23:22 | -1 | 11 | 가동 | 730 | 116 | 117 | 110 | 112 | 331 | 48 | 188 | 161 | 165 | 223 | 422 | 719 | 30 | A | 0 | 8917 | 0
89070 | 2019-03-25 | 20:24:17 | 74 | 17 | 가동 | 729 | 121 | 122 | 110 | 112 | 330 | 53 | 163 | 143 | 216 | 203 | 356 | 699 | 28 | A | 23 | 8413 | 0
89071 | 2019-03-25 | 20:25:19 | -1 | 12 | 가동 | 731 | 116 | 117 | 110 | 112 | 332 | 49 | 190 | 161 | 167 | 227 | 423 | 711 | 31 | A | 0 | 8917 | 0
89072 | 2019-03-25 | 20:26:22 | 72 | 18 | 가동 | 729 | 122 | 123 | 110 | 112 | 330 | 49 | 164 | 144 | 218 | 206 | 357 | 699 | 28 | A | 23 | 8413 | 0
89073 | 2019-03-25 | 20:28:21 | 72 | 19 | 가동 | 730 | 122 | 122 | 110 | 112 | 330 | 48 | 166 | 144 | 220 | 208 | 359 | 698 | 29 | A | 23 | 8413 | 0
89074 | 2019-03-25 | 20:30:23 | 72 | 20 | 가동 | 730 | 122 | 122 | 110 | 112 | 330 | 47 | 166 | 145 | 220 | 207 | 361 | 699 | 29 | A | 23 | 8413 | 0
89075 | 2019-03-25 | 20:32:25 | 71 | 21 | 가동 | 730 | 121 | 122 | 110 | 113 | 330 | 50 | 168 | 146 | 221 | 207 | 361 | 699 | 29 | A | 23 | 8413 | 0
89076 | 2019-03-25 | 20:33:19 | -1 | 13 | 가동 | 728 | 116 | 117 | 110 | 112 | 150 | 44 | 102 | 163 | 130 | 132 | 362 | 713 | 31 | D | 0 | 8917 | 1
89077 | 2019-03-25 | 20:34:27 | 70 | 22 | 가동 | 730 | 122 | 122 | 110 | 112 | 330 | 49 | 169 | 146 | 222 | 209 | 361 | 693 | 29 | A | 23 | 8413 | 0
89078 | 2019-03-25 | 20:35:33 | -1 | 14 | 가동 | 730 | 134 | 135 | 110 | 112 | 331 | 53 | 136 | 163 | 141 | 158 | 385 | 701 | 31 | A | 0 | 8917 | 0
89079 | 2019-03-25 | 20:36:29 | 69 | 23 | 가동 | 730 | 121 | 122 | 110 | 112 | 330 | 50 | 170 | 147 | 223 | 209 | 360 | 695 | 29 | A | 23 | 8413 | 0
89080 | 2019-03-25 | 20:37:52 | -1 | 15 | 가동 | 731 | 136 | 137 | 110 | 112 | 332 | 49 | 159 | 162 | 150 | 181 | 399 | 702 | 32 | A | 0 | 8917 | 0
89081 | 2019-03-25 | 20:38:31 | 68 | 24 | 가동 | 731 | 121 | 122 | 110 | 112 | 330 | 51 | 170 | 147 | 223 | 211 | 361 | 699 | 29 | A | 23 | 8413 | 0
89082 | 2019-03-25 | 20:39:48 | -1 | 16 | 가동 | 732 | 137 | 118 | 110 | 112 | 332 | 50 | 174 | 163 | 158 | 201 | 417 | 708 | 32 | A | 0 | 8917 | 0
89083 | 2019-03-25 | 20:40:33 | 67 | 25 | 가동 | 731 | 122 | 122 | 110 | 112 | 330 | 49 | 170 | 147 | 224 | 211 | 362 | 700 | 29 | A | 23 | 8413 | 0
89084 | 2019-03-25 | 20:41:47 | -1 | 17 | 가동 | 732 | 117 | 119 | 110 | 112 | 332 | 51 | 183 | 163 | 164 | 216 | 421 | 719 | 32 | A | 0 | 8917 | 0
89085 | 2019-03-25 | 20:42:35 | 66 | 26 | 가동 | 731 | 122 | 122 | 110 | 112 | 330 | 54 | 171 | 148 | 225 | 212 | 364 | 699 | 30 | A | 23 | 8413 | 0
89086 | 2019-03-25 | 20:43:46 | -1 | 18 | 가동 | 732 | 119 | 119 | 110 | 112 | 331 | 52 | 187 | 163 | 167 | 224 | 421 | 704 | 32 | A | 0 | 8917 | 0
89087 | 2019-03-25 | 20:44:38 | 65 | 27 | 가동 | 731 | 122 | 123 | 110 | 112 | 330 | 53 | 171 | 148 | 225 | 213 | 362 | 699 | 30 | A | 23 | 8413 | 0
89088 | 2019-03-25 | 20:46:04 | -1 | 19 | 가동 | 732 | 118 | 138 | 110 | 112 | 332 | 50 | 182 | 164 | 165 | 220 | 411 | 721 | 32 | A | 0 | 8917 | 0
89089 | 2019-03-25 | 20:46:41 | 64 | 28 | 가동 | 729 | 122 | 122 | 110 | 112 | 330 | 50 | 172 | 148 | 226 | 214 | 364 | 698 | 30 | A | 23 | 8413 | 0
89090 | 2019-03-25 | 20:48:02 | -1 | 20 | 가동 | 732 | 136 | 119 | 110 | 112 | 331 | 54 | 187 | 165 | 169 | 227 | 423 | 705 | 32 | A | 0 | 8917 | 0
89091 | 2019-03-25 | 20:48:43 | 64 | 29 | 가동 | 729 | 121 | 122 | 110 | 112 | 330 | 53 | 172 | 149 | 226 | 214 | 364 | 697 | 30 | A | 23 | 8413 | 0
89092 | 2019-03-25 | 20:50:03 | -1 | 21 | 가동 | 731 | 119 | 120 | 110 | 112 | 332 | 55 | 190 | 165 | 171 | 232 | 428 | 696 | 32 | A | 0 | 8917 | 0
89093 | 2019-03-25 | 20:50:45 | 62 | 30 | 가동 | 728 | 122 | 122 | 110 | 112 | 330 | 48 | 173 | 149 | 226 | 211 | 363 | 693 | 30 | A | 23 | 8413 | 0
89094 | 2019-03-25 | 20:52:10 | -1 | 22 | 가동 | 730 | 128 | 126 | 110 | 112 | 332 | 54 | 189 | 166 | 171 | 233 | 430 | 732 | 33 | A | 0 | 8917 | 0
89095 | 2019-03-25 | 20:52:49 | 62 | 31 | 가동 | 728 | 121 | 122 | 110 | 112 | 330 | 53 | 173 | 149 | 227 | 214 | 364 | 695 | 30 | A | 23 | 8413 | 0
89096 | 2019-03-25 | 20:54:10 | -1 | 23 | 가동 | 730 | 118 | 119 | 110 | 112 | 332 | 55 | 191 | 166 | 173 | 237 | 434 | 727 | 33 | A | 0 | 8917 | 0
89097 | 2019-03-25 | 20:54:49 | 61 | 32 | 가동 | 729 | 122 | 122 | 110 | 112 | 330 | 49 | 174 | 149 | 228 | 215 | 364 | 698 | 30 | A | 23 | 8413 | 0
89098 | 2019-03-25 | 20:56:12 | -1 | 24 | 가동 | 729 | 118 | 119 | 110 | 112 | 332 | 53 | 193 | 167 | 175 | 240 | 434 | 728 | 33 | A | 0 | 8917 | 0
89099 | 2019-03-25 | 20:56:56 | 60 | 33 | 가동 | 730 | 122 | 126 | 110 | 112 | 330 | 49 | 172 | 148 | 226 | 212 | 362 | 698 | 30 | A | 23 | 8413 | 0
89100 | 2019-03-25 | 20:58:07 | -1 | 25 | 가동 | 729 | 120 | 120 | 110 | 112 | 332 | 54 | 193 | 167 | 175 | 240 | 438 | 722 | 33 | A | 0 | 8917 | 0
89101 | 2019-03-25 | 20:58:58 | 59 | 34 | 가동 | 730 | 126 | 122 | 110 | 113 | 330 | 53 | 173 | 149 | 227 | 214 | 365 | 698 | 31 | A | 23 | 8413 | 0
89102 | 2019-03-25 | 21:00:08 | -1 | 26 | 가동 | 731 | 119 | 120 | 110 | 112 | 331 | 55 | 194 | 168 | 176 | 241 | 432 | 727 | 33 | A | 0 | 8917 | 0
89103 | 2019-03-25 | 21:01:00 | 58 | 35 | 가동 | 731 | 122 | 122 | 110 | 112 | 330 | 51 | 173 | 150 | 228 | 215 | 367 | 698 | 31 | A | 23 | 8413 | 0
89104 | 2019-03-25 | 21:02:08 | -1 | 27 | 가동 | 731 | 119 | 120 | 110 | 112 | 332 | 55 | 194 | 168 | 177 | 242 | 434 | 722 | 33 | A | 0 | 8917 | 0
89105 | 2019-03-25 | 21:03:02 | 57 | 36 | 가동 | 731 | 122 | 122 | 110 | 113 | 330 | 52 | 175 | 150 | 228 | 215 | 369 | 695 | 31 | A | 23 | 8413 | 0
89106 | 2019-03-25 | 21:04:28 | -1 | 28 | 가동 | 732 | 119 | 138 | 110 | 112 | 332 | 55 | 187 | 169 | 173 | 233 | 423 | 730 | 33 | A | 0 | 8917 | 0
89107 | 2019-03-25 | 21:05:06 | 56 | 37 | 가동 | 731 | 122 | 124 | 110 | 112 | 330 | 52 | 173 | 149 | 228 | 215 | 367 | 699 | 31 | A | 23 | 8413 | 0
89108 | 2019-03-25 | 21:06:29 | -1 | 29 | 가동 | 733 | 139 | 120 | 110 | 112 | 332 | 54 | 190 | 169 | 176 | 239 | 429 | 693 | 34 | A | 0 | 8917 | 0
89109 | 2019-03-25 | 21:07:10 | 55 | 38 | 가동 | 732 | 122 | 122 | 110 | 112 | 330 | 49 | 173 | 150 | 229 | 215 | 368 | 698 | 31 | A | 23 | 8413 | 0
89110 | 2019-03-25 | 21:08:27 | -1 | 30 | 가동 | 733 | 119 | 120 | 110 | 112 | 332 | 56 | 193 | 170 | 177 | 241 | 433 | 726 | 33 | A | 0 | 8917 | 0
89111 | 2019-03-25 | 21:09:10 | 55 | 39 | 가동 | 731 | 121 | 122 | 110 | 113 | 330 | 51 | 175 | 150 | 229 | 216 | 369 | 698 | 31 | A | 23 | 8413 | 0
89112 | 2019-03-25 | 21:10:26 | -1 | 31 | 가동 | 733 | 120 | 120 | 110 | 112 | 332 | 54 | 195 | 170 | 178 | 242 | 432 | 725 | 34 | A | 0 | 8917 | 0
89113 | 2019-03-25 | 21:11:13 | 54 | 40 | 가동 | 731 | 122 | 122 | 111 | 113 | 331 | 54 | 176 | 151 | 229 | 213 | 369 | 696 | 31 | A | 23 | 8413 | 0
89114 | 2019-03-25 | 21:12:28 | -1 | 32 | 가동 | 732 | 120 | 120 | 110 | 112 | 332 | 53 | 195 | 170 | 179 | 241 | 431 | 731 | 34 | A | 0 | 8917 | 0
89115 | 2019-03-25 | 21:13:18 | 52 | 41 | 가동 | 731 | 122 | 122 | 110 | 112 | 331 | 54 | 176 | 151 | 229 | 214 | 366 | 700 | 31 | A | 23 | 8413 | 0
89116 | 2019-03-25 | 21:14:27 | -1 | 33 | 가동 | 731 | 120 | 121 | 110 | 112 | 332 | 53 | 195 | 171 | 179 | 241 | 429 | 726 | 34 | A | 0 | 8917 | 0
89117 | 2019-03-25 | 21:15:18 | 51 | 42 | 가동 | 732 | 123 | 122 | 110 | 113 | 330 | 54 | 175 | 151 | 229 | 211 | 366 | 700 | 31 | A | 23 | 8413 | 0
89118 | 2019-03-25 | 21:16:28 | -1 | 34 | 가동 | 730 | 120 | 120 | 110 | 112 | 332 | 56 | 195 | 171 | 179 | 244 | 433 | 712 | 34 | A | 0 | 8917 | 0
89119 | 2019-03-25 | 21:17:21 | 50 | 43 | 가동 | 731 | 122 | 122 | 110 | 112 | 330 | 51 | 175 | 151 | 229 | 211 | 366 | 699 | 31 | A | 23 | 8413 | 0
89120 | 2019-03-25 | 21:18:29 | -1 | 35 | 가동 | 730 | 120 | 121 | 110 | 112 | 332 | 53 | 195 | 171 | 180 | 246 | 432 | 729 | 34 | A | 0 | 8917 | 0
89121 | 2019-03-25 | 21:19:24 | 50 | 44 | 가동 | 731 | 122 | 122 | 110 | 112 | 330 | 51 | 176 | 151 | 230 | 213 | 365 | 698 | 31 | A | 23 | 8413 | 0
89122 | 2019-03-25 | 21:20:31 | -1 | 36 | 가동 | 729 | 121 | 122 | 110 | 112 | 332 | 53 | 195 | 172 | 180 | 246 | 429 | 726 | 34 | A | 0 | 8917 | 0
89123 | 2019-03-25 | 21:21:27 | 49 | 45 | 가동 | 731 | 122 | 122 | 110 | 112 | 330 | 49 | 176 | 151 | 230 | 215 | 365 | 698 | 31 | A | 23 | 8413 | 0
89124 | 2019-03-25 | 21:22:33 | -1 | 37 | 가동 | 730 | 121 | 121 | 110 | 112 | 332 | 51 | 195 | 172 | 180 | 247 | 437 | 721 | 34 | A | 0 | 8917 | 0
89125 | 2019-03-25 | 21:23:28 | 49 | 46 | 가동 | 730 | 121 | 122 | 110 | 113 | 330 | 54 | 177 | 151 | 230 | 216 | 369 | 698 | 31 | A | 23 | 8413 | 0
89126 | 2019-03-25 | 21:24:35 | -1 | 38 | 가동 | 730 | 121 | 122 | 110 | 112 | 332 | 54 | 195 | 173 | 180 | 247 | 434 | 726 | 34 | A | 0 | 8917 | 0
89127 | 2019-03-25 | 21:25:31 | 48 | 47 | 가동 | 729 | 122 | 122 | 110 | 112 | 330 | 52 | 176 | 151 | 230 | 215 | 369 | 700 | 31 | A | 23 | 8413 | 0
89128 | 2019-03-25 | 21:26:37 | -1 | 39 | 가동 | 731 | 121 | 122 | 110 | 112 | 332 | 52 | 195 | 173 | 180 | 245 | 435 | 717 | 34 | A | 0 | 8917 | 0
89129 | 2019-03-25 | 21:27:33 | 46 | 48 | 가동 | 729 | 122 | 122 | 110 | 113 | 330 | 53 | 177 | 151 | 230 | 216 | 368 | 697 | 31 | A | 23 | 8413 | 0
89130 | 2019-03-25 | 21:28:39 | -1 | 40 | 가동 | 732 | 122 | 122 | 110 | 112 | 332 | 55 | 195 | 173 | 180 | 244 | 437 | 718 | 34 | A | 0 | 8917 | 0
89131 | 2019-03-25 | 21:29:35 | 45 | 49 | 가동 | 728 | 122 | 122 | 110 | 112 | 330 | 48 | 177 | 152 | 230 | 217 | 368 | 698 | 31 | A | 23 | 8413 | 0
89132 | 2019-03-25 | 21:31:43 | 45 | 50 | 가동 | 727 | 122 | 127 | 110 | 112 | 330 | 52 | 175 | 149 | 228 | 214 | 364 | 699 | 31 | A | 23 | 8413 | 0
89133 | 2019-03-25 | 21:32:03 | -1 | 41 | 가동 | 731 | 121 | 203 | 110 | 112 | 332 | 52 | 161 | 173 | 165 | 213 | 415 | 717 | 34 | A | 0 | 8917 | 0
89134 | 2019-03-25 | 21:33:45 | 44 | 51 | 가동 | 727 | 127 | 122 | 110 | 112 | 330 | 52 | 176 | 151 | 229 | 213 | 367 | 699 | 31 | A | 23 | 8413 | 0
89135 | 2019-03-25 | 21:34:00 | -1 | 42 | 가동 | 731 | 203 | 117 | 110 | 112 | 332 | 51 | 178 | 174 | 172 | 230 | 424 | 716 | 34 | A | 0 | 8917 | 0
89136 | 2019-03-25 | 21:36:01 | 43 | 52 | 가동 | 727 | 122 | 135 | 110 | 112 | 330 | 51 | 171 | 146 | 224 | 208 | 361 | 698 | 31 | A | 23 | 8413 | 0
89137 | 2019-03-25 | 21:36:16 | -1 | 43 | 가동 | 732 | 117 | 136 | 110 | 112 | 332 | 49 | 182 | 174 | 173 | 223 | 426 | 729 | 34 | A | 0 | 8917 | 0
89138 | 2019-03-25 | 21:38:03 | 42 | 53 | 가동 | 728 | 135 | 122 | 110 | 112 | 330 | 50 | 174 | 149 | 226 | 210 | 364 | 695 | 31 | A | 23 | 8413 | 0
89139 | 2019-03-25 | 21:38:15 | -1 | 44 | 가동 | 731 | 135 | 119 | 110 | 112 | 332 | 51 | 189 | 174 | 176 | 231 | 432 | 732 | 34 | A | 0 | 8917 | 0
89140 | 2019-03-25 | 21:40:05 | 42 | 54 | 가동 | 729 | 122 | 122 | 110 | 112 | 330 | 54 | 175 | 151 | 229 | 214 | 367 | 699 | 31 | A | 23 | 8413 | 0
89141 | 2019-03-25 | 21:40:14 | -1 | 45 | 가동 | 731 | 118 | 119 | 110 | 112 | 332 | 51 | 193 | 174 | 178 | 234 | 435 | 719 | 34 | A | 0 | 8917 | 0
89142 | 2019-03-25 | 21:42:11 | 40 | 55 | 가동 | 729 | 122 | 122 | 110 | 112 | 330 | 51 | 176 | 151 | 230 | 216 | 367 | 695 | 31 | A | 23 | 8413 | 0
89143 | 2019-03-25 | 21:42:33 | -1 | 46 | 가동 | 731 | 118 | 139 | 110 | 112 | 332 | 53 | 187 | 174 | 175 | 227 | 429 | 723 | 34 | A | 0 | 8917 | 0
89144 | 2019-03-25 | 21:44:10 | 39 | 56 | 가동 | 730 | 122 | 122 | 110 | 112 | 332 | 54 | 177 | 152 | 231 | 217 | 367 | 699 | 31 | A | 23 | 8413 | 0
89145 | 2019-03-25 | 21:44:30 | -1 | 47 | 가동 | 730 | 138 | 117 | 110 | 112 | 332 | 52 | 191 | 174 | 177 | 235 | 435 | 713 | 34 | A | 0 | 8917 | 0
89146 | 2019-03-25 | 21:46:15 | 38 | 57 | 가동 | 731 | 123 | 123 | 110 | 113 | 330 | 52 | 177 | 151 | 230 | 216 | 366 | 697 | 31 | A | 23 | 8413 | 0
89147 | 2019-03-25 | 21:46:29 | -1 | 48 | 가동 | 730 | 117 | 119 | 110 | 112 | 332 | 49 | 195 | 174 | 179 | 239 | 435 | 722 | 34 | A | 0 | 8917 | 0
89148 | 2019-03-25 | 21:48:19 | 38 | 58 | 가동 | 732 | 122 | 122 | 110 | 112 | 330 | 50 | 177 | 152 | 231 | 217 | 366 | 699 | 31 | A | 23 | 8413 | 0
89149 | 2019-03-25 | 21:48:28 | -1 | 49 | 가동 | 730 | 118 | 120 | 110 | 112 | 332 | 52 | 195 | 175 | 180 | 238 | 438 | 714 | 34 | A | 0 | 8917 | 0
89150 | 2019-03-25 | 21:50:19 | 37 | 59 | 가동 | 732 | 121 | 122 | 110 | 112 | 330 | 54 | 177 | 152 | 230 | 216 | 368 | 701 | 31 | A | 23 | 8413 | 0
89151 | 2019-03-25 | 21:51:57 | -1 | 50 | 가동 | 728 | 120 | 120 | 110 | 112 | 347 | 54 | 160 | 175 | 164 | 203 | 401 | 699 | 34 | A | 0 | 8917 | 0
89152 | 2019-03-25 | 21:52:21 | 36 | 60 | 가동 | 731 | 122 | 122 | 110 | 112 | 331 | 54 | 178 | 152 | 231 | 216 | 367 | 699 | 31 | A | 23 | 8413 | 0
89153 | 2019-03-25 | 21:53:53 | -1 | 51 | 가동 | 728 | 147 | 117 | 110 | 112 | 332 | 51 | 178 | 175 | 172 | 225 | 421 | 713 | 34 | A | 0 | 8917 | 0
89154 | 2019-03-25 | 21:54:24 | 35 | 61 | 가동 | 731 | 123 | 122 | 110 | 112 | 331 | 54 | 178 | 152 | 231 | 217 | 367 | 698 | 31 | A | 23 | 8413 | 0
89155 | 2019-03-25 | 21:55:51 | -1 | 52 | 가동 | 729 | 116 | 118 | 110 | 112 | 332 | 52 | 189 | 175 | 177 | 231 | 432 | 726 | 34 | A | 0 | 8917 | 0
89156 | 2019-03-25 | 21:56:27 | 34 | 62 | 가동 | 731 | 122 | 122 | 110 | 112 | 330 | 51 | 178 | 152 | 231 | 214 | 367 | 698 | 31 | A | 23 | 8413 | 0
89157 | 2019-03-25 | 21:57:49 | -1 | 53 | 가동 | 729 | 117 | 118 | 110 | 112 | 332 | 50 | 194 | 175 | 180 | 239 | 438 | 686 | 34 | A | 0 | 8917 | 0
89158 | 2019-03-25 | 21:58:29 | 34 | 63 | 가동 | 731 | 121 | 122 | 110 | 112 | 331 | 54 | 178 | 152 | 232 | 216 | 366 | 699 | 31 | A | 23 | 8413 | 0
89159 | 2019-03-25 | 22:00:06 | -1 | 54 | 가동 | 730 | 117 | 137 | 110 | 112 | 332 | 56 | 189 | 175 | 178 | 235 | 433 | 722 | 34 | A | 0 | 8917 | 0
89160 | 2019-03-25 | 22:00:32 | 32 | 64 | 가동 | 731 | 122 | 122 | 110 | 112 | 331 | 54 | 178 | 153 | 232 | 217 | 367 | 692 | 31 | A | 23 | 8413 | 0
89161 | 2019-03-25 | 22:02:05 | -1 | 55 | 가동 | 731 | 137 | 118 | 110 | 112 | 332 | 55 | 193 | 176 | 181 | 243 | 434 | 710 | 34 | A | 0 | 8917 | 0
89162 | 2019-03-25 | 22:04:03 | -1 | 56 | 가동 | 731 | 117 | 119 | 110 | 112 | 332 | 55 | 196 | 176 | 182 | 247 | 436 | 711 | 34 | A | 0 | 8917 | 0
89163 | 2019-03-25 | 22:04:18 | 31 | 65 | 가동 | 728 | 122 | 122 | 110 | 112 | 331 | 47 | 148 | 128 | 200 | 170 | 328 | 699 | 31 | A | 23 | 8413 | 0
89164 | 2019-03-25 | 22:06:20 | 31 | 66 | 가동 | 728 | 122 | 122 | 110 | 112 | 331 | 52 | 161 | 142 | 215 | 191 | 347 | 696 | 31 | A | 23 | 8413 | 0
89165 | 2019-03-25 | 22:07:00 | -1 | 57 | 가동 | 731 | 118 | 119 | 110 | 112 | 332 | 55 | 173 | 176 | 171 | 224 | 420 | 725 | 34 | A | 0 | 8917 | 0
89166 | 2019-03-25 | 22:08:25 | 44 | 67 | 가동 | 727 | 122 | 125 | 110 | 112 | 331 | 40 | 166 | 146 | 221 | 202 | 355 | 699 | 31 | A | 23 | 8413 | 0
89167 | 2019-03-25 | 22:08:59 | -1 | 58 | 가동 | 732 | 141 | 118 | 110 | 112 | 332 | 55 | 185 | 177 | 177 | 232 | 424 | 707 | 34 | A | 0 | 8917 | 0
89168 | 2019-03-25 | 22:10:29 | 108 | 68 | 가동 | 723 | 124 | 123 | 110 | 112 | 330 | 46 | 169 | 148 | 225 | 206 | 362 | 699 | 31 | A | 23 | 8413 | 0
89169 | 2019-03-25 | 22:10:59 | -1 | 59 | 가동 | 731 | 118 | 120 | 110 | 112 | 332 | 56 | 192 | 177 | 179 | 236 | 430 | 725 | 34 | A | 0 | 8917 | 0
89170 | 2019-03-25 | 22:12:30 | 108 | 69 | 가동 | 715 | 122 | 122 | 110 | 112 | 330 | 46 | 171 | 150 | 225 | 208 | 363 | 696 | 31 | A | 23 | 8413 | 0
89171 | 2019-03-25 | 22:12:58 | -1 | 60 | 가동 | 731 | 119 | 119 | 110 | 112 | 332 | 55 | 195 | 177 | 181 | 237 | 431 | 696 | 34 | A | 0 | 8917 | 0
89172 | 2019-03-25 | 22:14:31 | 109 | 70 | 가동 | 710 | 121 | 122 | 110 | 113 | 330 | 48 | 173 | 150 | 226 | 210 | 363 | 700 | 32 | A | 23 | 8413 | 0
89173 | 2019-03-25 | 22:14:58 | -1 | 61 | 가동 | 731 | 119 | 119 | 110 | 112 | 332 | 52 | 197 | 177 | 182 | 239 | 430 | 703 | 34 | A | 0 | 8917 | 0
89174 | 2019-03-25 | 22:16:33 | 108 | 71 | 가동 | 707 | 121 | 122 | 110 | 113 | 330 | 45 | 174 | 151 | 228 | 211 | 363 | 698 | 32 | A | 23 | 8413 | 0
89175 | 2019-03-25 | 22:16:59 | -1 | 62 | 가동 | 731 | 118 | 120 | 110 | 112 | 332 | 54 | 196 | 177 | 182 | 241 | 430 | 711 | 34 | A | 0 | 8917 | 0
89176 | 2019-03-25 | 22:18:35 | 107 | 72 | 가동 | 706 | 121 | 122 | 110 | 112 | 330 | 47 | 174 | 151 | 228 | 212 | 362 | 699 | 32 | A | 23 | 8413 | 0
89177 | 2019-03-25 | 22:18:57 | -1 | 63 | 가동 | 730 | 120 | 119 | 110 | 112 | 332 | 56 | 197 | 177 | 183 | 242 | 433 | 724 | 34 | A | 0 | 8917 | 0
89178 | 2019-03-25 | 22:20:37 | 107 | 73 | 가동 | 706 | 121 | 122 | 110 | 112 | 330 | 47 | 175 | 151 | 228 | 213 | 362 | 695 | 31 | A | 23 | 8413 | 0
89179 | 2019-03-25 | 22:20:56 | -1 | 64 | 가동 | 730 | 119 | 119 | 110 | 112 | 332 | 55 | 197 | 177 | 183 | 240 | 431 | 722 | 34 | A | 0 | 8917 | 0
89180 | 2019-03-25 | 22:22:39 | 106 | 74 | 가동 | 707 | 121 | 122 | 110 | 112 | 330 | 48 | 175 | 151 | 229 | 213 | 361 | 699 | 31 | A | 23 | 8413 | 0
89181 | 2019-03-25 | 22:23:34 | -1 | 65 | 가동 | 729 | 119 | 157 | 110 | 112 | 332 | 55 | 181 | 178 | 175 | 213 | 422 | 726 | 34 | A | 0 | 8917 | 0
89182 | 2019-03-25 | 22:24:41 | 105 | 75 | 가동 | 709 | 121 | 122 | 110 | 112 | 330 | 47 | 176 | 151 | 228 | 211 | 361 | 699 | 31 | A | 23 | 8413 | 0
89183 | 2019-03-25 | 22:25:35 | -1 | 66 | 가동 | 728 | 156 | 120 | 110 | 112 | 332 | 55 | 188 | 178 | 178 | 226 | 426 | 720 | 34 | A | 0 | 8917 | 0
89184 | 2019-03-25 | 22:26:42 | 104 | 76 | 가동 | 710 | 121 | 122 | 110 | 113 | 330 | 49 | 176 | 151 | 227 | 209 | 362 | 697 | 31 | A | 23 | 8413 | 0
89185 | 2019-03-25 | 22:27:35 | -1 | 67 | 가동 | 729 | 120 | 120 | 110 | 112 | 332 | 54 | 192 | 178 | 180 | 225 | 435 | 713 | 34 | A | 0 | 8917 | 0
89186 | 2019-03-25 | 22:28:44 | 103 | 77 | 가동 | 712 | 121 | 122 | 110 | 112 | 330 | 46 | 176 | 151 | 227 | 208 | 363 | 699 | 31 | A | 23 | 8413 | 0
89187 | 2019-03-25 | 22:29:36 | -1 | 68 | 가동 | 729 | 120 | 120 | 110 | 112 | 332 | 56 | 195 | 178 | 181 | 229 | 438 | 719 | 34 | A | 0 | 8917 | 0
89188 | 2019-03-25 | 22:30:46 | 103 | 78 | 가동 | 713 | 121 | 122 | 110 | 113 | 330 | 47 | 176 | 151 | 228 | 209 | 363 | 697 | 32 | A | 23 | 8413 | 0
89189 | 2019-03-25 | 22:31:54 | -1 | 69 | 가동 | 730 | 119 | 139 | 110 | 112 | 332 | 56 | 188 | 178 | 178 | 213 | 430 | 710 | 34 | A | 0 | 8917 | 0
89190 | 2019-03-25 | 22:32:54 | 102 | 79 | 가동 | 714 | 121 | 128 | 110 | 112 | 330 | 43 | 173 | 149 | 226 | 207 | 359 | 698 | 31 | A | 23 | 8413 | 0
89191 | 2019-03-25 | 22:33:55 | -1 | 70 | 가동 | 731 | 139 | 120 | 110 | 112 | 331 | 53 | 192 | 179 | 179 | 225 | 431 | 716 | 34 | A | 0 | 8917 | 0
89192 | 2019-03-25 | 22:34:56 | 101 | 80 | 가동 | 715 | 128 | 122 | 110 | 112 | 330 | 44 | 175 | 151 | 227 | 208 | 359 | 698 | 31 | A | 23 | 8413 | 0
89193 | 2019-03-25 | 22:35:56 | -1 | 71 | 가동 | 731 | 119 | 121 | 110 | 112 | 332 | 55 | 194 | 179 | 181 | 230 | 434 | 718 | 34 | A | 0 | 8917 | 0
89194 | 2019-03-25 | 22:36:58 | 101 | 81 | 가동 | 717 | 121 | 122 | 110 | 112 | 330 | 48 | 175 | 151 | 228 | 208 | 361 | 697 | 31 | A | 23 | 8413 | 0
89195 | 2019-03-25 | 22:37:55 | -1 | 72 | 가동 | 732 | 121 | 120 | 110 | 112 | 332 | 54 | 196 | 179 | 181 | 232 | 436 | 728 | 34 | A | 0 | 8917 | 0
89196 | 2019-03-25 | 22:39:00 | 99 | 82 | 가동 | 718 | 121 | 122 | 110 | 112 | 330 | 46 | 176 | 151 | 229 | 211 | 362 | 697 | 31 | A | 23 | 8413 | 0
89197 | 2019-03-25 | 22:39:53 | -1 | 73 | 가동 | 732 | 119 | 117 | 110 | 112 | 332 | 52 | 198 | 179 | 182 | 229 | 439 | 720 | 34 | A | 0 | 8917 | 0
89198 | 2019-03-25 | 22:41:01 | 99 | 83 | 가동 | 718 | 121 | 122 | 110 | 112 | 330 | 46 | 177 | 152 | 229 | 211 | 364 | 699 | 32 | A | 23 | 8413 | 0
89199 | 2019-03-25 | 22:41:50 | -1 | 74 | 가동 | 732 | 116 | 117 | 110 | 112 | 332 | 54 | 199 | 179 | 183 | 236 | 438 | 716 | 34 | A | 0 | 8917 | 0
89200 | 2019-03-25 | 22:43:03 | 98 | 84 | 가동 | 719 | 121 | 122 | 110 | 112 | 330 | 46 | 176 | 152 | 230 | 212 | 363 | 698 | 32 | A | 23 | 8413 | 0
89201 | 2019-03-25 | 22:43:47 | -1 | 75 | 가동 | 731 | 117 | 117 | 110 | 112 | 332 | 55 | 200 | 179 | 184 | 238 | 442 | 726 | 34 | A | 0 | 8917 | 0
89202 | 2019-03-25 | 22:45:05 | 97 | 85 | 가동 | 719 | 121 | 122 | 110 | 112 | 329 | 47 | 177 | 152 | 230 | 212 | 365 | 698 | 32 | A | 23 | 8413 | 0
89203 | 2019-03-25 | 22:45:44 | -1 | 76 | 가동 | 731 | 116 | 117 | 110 | 112 | 331 | 54 | 200 | 180 | 184 | 234 | 440 | 717 | 34 | A | 0 | 8917 | 0
89204 | 2019-03-25 | 22:47:07 | 96 | 86 | 가동 | 720 | 121 | 122 | 110 | 112 | 330 | 48 | 177 | 152 | 230 | 212 | 364 | 697 | 32 | A | 23 | 8413 | 0
89205 | 2019-03-25 | 22:47:41 | -1 | 77 | 가동 | 731 | 117 | 117 | 110 | 112 | 332 | 53 | 200 | 180 | 185 | 238 | 441 | 727 | 34 | A | 0 | 8917 | 0
89206 | 2019-03-25 | 22:49:08 | 95 | 87 | 가동 | 720 | 121 | 122 | 110 | 112 | 330 | 46 | 178 | 152 | 230 | 212 | 365 | 697 | 32 | A | 23 | 8413 | 0
89207 | 2019-03-25 | 22:50:00 | -1 | 78 | 가동 | 730 | 116 | 139 | 110 | 112 | 332 | 49 | 191 | 180 | 180 | 223 | 429 | 728 | 34 | A | 0 | 8917 | 0
89208 | 2019-03-25 | 22:51:10 | 95 | 88 | 가동 | 721 | 121 | 122 | 110 | 113 | 330 | 45 | 178 | 152 | 230 | 215 | 365 | 697 | 31 | A | 23 | 8413 | 0
89209 | 2019-03-25 | 22:52:00 | -1 | 79 | 가동 | 729 | 138 | 120 | 110 | 112 | 332 | 52 | 193 | 180 | 181 | 230 | 433 | 721 | 34 | A | 0 | 8917 | 0
89210 | 2019-03-25 | 22:53:12 | 94 | 89 | 가동 | 721 | 121 | 122 | 110 | 113 | 330 | 47 | 178 | 152 | 231 | 214 | 364 | 699 | 31 | A | 23 | 8413 | 0
89211 | 2019-03-25 | 22:55:14 | 93 | 90 | 가동 | 722 | 121 | 122 | 110 | 112 | 330 | 46 | 179 | 153 | 231 | 214 | 364 | 698 | 32 | A | 23 | 8413 | 0
89212 | 2019-03-25 | 22:55:18 | -1 | 80 | 가동 | 731 | 120 | 198 | 110 | 112 | 332 | 53 | 163 | 180 | 167 | 199 | 392 | 719 | 34 | A | 0 | 8917 | 0
89213 | 2019-03-25 | 22:57:18 | 92 | 91 | 가동 | 722 | 121 | 122 | 110 | 112 | 330 | 44 | 178 | 153 | 231 | 215 | 365 | 699 | 32 | A | 23 | 8413 | 0
89214 | 2019-03-25 | 22:57:21 | -1 | 81 | 가동 | 731 | 198 | 117 | 110 | 112 | 332 | 50 | 179 | 180 | 174 | 220 | 417 | 724 | 34 | A | 0 | 8917 | 0
89215 | 2019-03-25 | 22:59:13 | -1 | 82 | 가동 | 732 | 116 | 117 | 110 | 112 | 332 | 51 | 190 | 180 | 178 | 227 | 425 | 722 | 34 | A | 0 | 8917 | 0
89216 | 2019-03-25 | 22:59:17 | 92 | 92 | 가동 | 722 | 121 | 121 | 110 | 113 | 330 | 48 | 178 | 152 | 231 | 214 | 367 | 699 | 32 | A | 23 | 8413 | 0
89217 | 2019-03-25 | 23:01:26 | 90 | 93 | 가동 | 723 | 121 | 129 | 110 | 112 | 330 | 46 | 175 | 150 | 228 | 210 | 364 | 700 | 32 | A | 23 | 8413 | 0
89218 | 2019-03-25 | 23:01:28 | -1 | 83 | 가동 | 732 | 117 | 134 | 110 | 112 | 332 | 49 | 188 | 180 | 177 | 223 | 425 | 716 | 34 | A | 0 | 8917 | 0
89219 | 2019-03-25 | 23:03:27 | -1 | 84 | 가동 | 732 | 133 | 119 | 110 | 112 | 332 | 52 | 191 | 180 | 179 | 225 | 428 | 720 | 34 | A | 0 | 8917 | 0
89220 | 2019-03-25 | 23:03:28 | 88 | 94 | 가동 | 723 | 128 | 121 | 110 | 112 | 330 | 48 | 177 | 152 | 230 | 214 | 365 | 699 | 32 | A | 23 | 8413 | 0
89221 | 2019-03-25 | 23:05:30 | 87 | 95 | 가동 | 724 | 121 | 122 | 110 | 112 | 330 | 48 | 178 | 152 | 231 | 215 | 365 | 699 | 32 | A | 23 | 8413 | 0
89222 | 2019-03-25 | 23:05:41 | -1 | 85 | 가동 | 731 | 119 | 134 | 110 | 112 | 332 | 53 | 188 | 180 | 178 | 221 | 423 | 731 | 34 | A | 0 | 8917 | 0
89223 | 2019-03-25 | 23:07:32 | 88 | 96 | 가동 | 726 | 121 | 122 | 110 | 113 | 330 | 50 | 178 | 152 | 231 | 215 | 366 | 698 | 31 | A | 23 | 8413 | 0
89224 | 2019-03-25 | 23:07:39 | -1 | 86 | 가동 | 731 | 133 | 119 | 110 | 112 | 332 | 54 | 192 | 180 | 180 | 226 | 427 | 712 | 34 | A | 0 | 8917 | 0
89225 | 2019-03-25 | 23:09:34 | 86 | 97 | 가동 | 726 | 122 | 122 | 110 | 112 | 329 | 45 | 178 | 153 | 231 | 214 | 369 | 699 | 32 | A | 23 | 8413 | 0
89226 | 2019-03-25 | 23:09:38 | -1 | 87 | 가동 | 730 | 118 | 119 | 110 | 112 | 332 | 53 | 195 | 180 | 182 | 229 | 433 | 730 | 34 | A | 0 | 8917 | 0
89227 | 2019-03-25 | 23:11:35 | 86 | 98 | 가동 | 726 | 121 | 122 | 110 | 112 | 330 | 46 | 178 | 153 | 232 | 217 | 369 | 697 | 32 | A | 23 | 8413 | 0
89228 | 2019-03-25 | 23:11:38 | -1 | 88 | 가동 | 730 | 119 | 119 | 110 | 112 | 332 | 55 | 197 | 181 | 183 | 239 | 437 | 724 | 34 | A | 0 | 8917 | 0
89229 | 2019-03-25 | 23:13:37 | -1 | 89 | 가동 | 729 | 118 | 120 | 110 | 112 | 332 | 55 | 198 | 181 | 184 | 238 | 437 | 722 | 34 | A | 0 | 8917 | 0
89230 | 2019-03-25 | 23:13:38 | 86 | 99 | 가동 | 726 | 121 | 122 | 110 | 112 | 330 | 47 | 178 | 153 | 232 | 215 | 368 | 698 | 32 | A | 23 | 8413 | 0
89231 | 2019-03-25 | 23:15:39 | -1 | 90 | 가동 | 729 | 119 | 119 | 110 | 112 | 332 | 51 | 198 | 181 | 184 | 235 | 432 | 715 | 34 | A | 0 | 8917 | 0
89232 | 2019-03-25 | 23:15:40 | 84 | 100 | 가동 | 726 | 121 | 122 | 110 | 112 | 330 | 48 | 179 | 153 | 232 | 215 | 367 | 696 | 32 | A | 23 | 8413 | 0
89233 | 2019-03-25 | 23:17:44 | 83 | 101 | 가동 | 728 | 121 | 122 | 110 | 112 | 330 | 49 | 179 | 153 | 232 | 217 | 366 | 698 | 32 | A | 23 | 8413 | 0
89234 | 2019-03-25 | 23:18:17 | -1 | 91 | 가동 | 730 | 119 | 159 | 110 | 112 | 332 | 54 | 181 | 181 | 176 | 215 | 414 | 735 | 35 | A | 0 | 8917 | 0
89235 | 2019-03-25 | 23:19:44 | 82 | 102 | 가동 | 728 | 121 | 122 | 110 | 112 | 330 | 47 | 179 | 153 | 232 | 218 | 367 | 698 | 32 | A | 23 | 8413 | 0
89236 | 2019-03-25 | 23:20:11 | -1 | 92 | 가동 | 732 | 159 | 116 | 110 | 112 | 332 | 49 | 189 | 181 | 180 | 221 | 424 | 715 | 34 | A | 0 | 8917 | 0
89237 | 2019-03-25 | 23:21:45 | 82 | 103 | 가동 | 729 | 121 | 122 | 110 | 112 | 330 | 49 | 179 | 153 | 232 | 217 | 368 | 698 | 32 | A | 23 | 8413 | 0
89238 | 2019-03-25 | 23:22:27 | -1 | 93 | 가동 | 732 | 116 | 136 | 110 | 112 | 332 | 50 | 187 | 181 | 179 | 215 | 424 | 720 | 34 | A | 0 | 8917 | 0
89239 | 2019-03-25 | 23:23:47 | 80 | 104 | 가동 | 729 | 122 | 122 | 110 | 112 | 329 | 49 | 180 | 153 | 232 | 216 | 368 | 698 | 32 | A | 23 | 8413 | 0
89240 | 2019-03-25 | 23:24:43 | -1 | 94 | 가동 | 732 | 135 | 135 | 110 | 112 | 332 | 55 | 185 | 181 | 177 | 216 | 420 | 730 | 34 | A | 0 | 8917 | 0
89241 | 2019-03-25 | 23:25:50 | 80 | 105 | 가동 | 729 | 121 | 122 | 110 | 112 | 330 | 50 | 180 | 153 | 233 | 219 | 368 | 698 | 32 | A | 23 | 8413 | 0
89242 | 2019-03-25 | 23:26:42 | -1 | 95 | 가동 | 733 | 135 | 119 | 110 | 112 | 332 | 55 | 190 | 181 | 180 | 222 | 428 | 710 | 34 | A | 0 | 8917 | 0
89243 | 2019-03-25 | 23:27:51 | 78 | 106 | 가동 | 730 | 121 | 122 | 110 | 112 | 329 | 50 | 180 | 154 | 233 | 218 | 368 | 698 | 32 | A | 23 | 8413 | 0
89244 | 2019-03-25 | 23:28:42 | -1 | 96 | 가동 | 732 | 119 | 120 | 110 | 112 | 332 | 52 | 194 | 181 | 182 | 229 | 432 | 708 | 34 | A | 0 | 8917 | 0
89245 | 2019-03-25 | 23:29:53 | 77 | 107 | 가동 | 732 | 121 | 122 | 110 | 113 | 330 | 48 | 180 | 154 | 233 | 218 | 368 | 697 | 32 | A | 23 | 8413 | 0
89246 | 2019-03-25 | 23:30:58 | -1 | 97 | 가동 | 732 | 119 | 137 | 110 | 112 | 332 | 50 | 188 | 181 | 179 | 208 | 423 | 724 | 34 | A | 0 | 8917 | 0
89247 | 2019-03-25 | 23:31:55 | 77 | 108 | 가동 | 733 | 121 | 122 | 110 | 112 | 330 | 47 | 180 | 154 | 233 | 219 | 368 | 691 | 32 | A | 23 | 8413 | 0
89248 | 2019-03-25 | 23:32:55 | -1 | 98 | 가동 | 732 | 136 | 117 | 110 | 112 | 333 | 56 | 193 | 182 | 181 | 221 | 431 | 715 | 34 | A | 0 | 8917 | 0
89249 | 2019-03-25 | 23:33:57 | 77 | 109 | 가동 | 734 | 121 | 122 | 110 | 112 | 330 | 48 | 180 | 154 | 233 | 220 | 369 | 696 | 31 | A | 23 | 8413 | 0
89250 | 2019-03-25 | 23:34:55 | -1 | 99 | 가동 | 731 | 117 | 119 | 110 | 112 | 332 | 54 | 196 | 182 | 182 | 221 | 433 | 722 | 34 | A | 0 | 8917 | 0
89251 | 2019-03-25 | 23:35:59 | 76 | 110 | 가동 | 734 | 121 | 122 | 110 | 113 | 330 | 52 | 180 | 154 | 233 | 220 | 369 | 698 | 32 | A | 23 | 8413 | 0
89252 | 2019-03-25 | 23:36:54 | -1 | 100 | 가동 | 730 | 119 | 119 | 110 | 112 | 332 | 55 | 196 | 182 | 183 | 225 | 432 | 713 | 34 | A | 0 | 8917 | 0
89253 | 2019-03-25 | 23:38:01 | 74 | 111 | 가동 | 733 | 122 | 122 | 110 | 112 | 330 | 50 | 181 | 154 | 233 | 220 | 368 | 699 | 31 | A | 23 | 8413 | 0
89254 | 2019-03-25 | 23:38:54 | -1 | 101 | 가동 | 729 | 119 | 119 | 110 | 112 | 331 | 54 | 197 | 182 | 183 | 226 | 433 | 728 | 34 | A | 0 | 8917 | 0
89255 | 2019-03-25 | 23:40:03 | 74 | 112 | 가동 | 732 | 122 | 122 | 110 | 112 | 330 | 49 | 181 | 154 | 232 | 218 | 368 | 692 | 31 | A | 23 | 8413 | 0
89256 | 2019-03-25 | 23:40:53 | -1 | 102 | 가동 | 729 | 119 | 120 | 110 | 112 | 332 | 50 | 197 | 182 | 183 | 229 | 433 | 716 | 34 | A | 0 | 8917 | 0
89257 | 2019-03-25 | 23:42:07 | 73 | 113 | 가동 | 733 | 121 | 122 | 110 | 112 | 330 | 52 | 181 | 154 | 233 | 218 | 367 | 699 | 31 | A | 23 | 8413 | 0
89258 | 2019-03-25 | 23:42:50 | -1 | 103 | 가동 | 729 | 119 | 117 | 110 | 112 | 332 | 54 | 198 | 182 | 184 | 233 | 433 | 729 | 34 | A | 0 | 8917 | 0
89259 | 2019-03-25 | 23:44:07 | 72 | 114 | 가동 | 733 | 122 | 122 | 110 | 112 | 330 | 50 | 180 | 154 | 233 | 218 | 368 | 698 | 32 | A | 23 | 8413 | 0
89260 | 2019-03-25 | 23:46:14 | 71 | 115 | 가동 | 732 | 121 | 122 | 110 | 112 | 330 | 49 | 180 | 154 | 233 | 219 | 367 | 698 | 31 | A | 23 | 8413 | 0
89261 | 2019-03-25 | 23:46:28 | -1 | 104 | 가동 | 732 | 116 | 117 | 110 | 112 | 332 | 50 | 158 | 182 | 165 | 198 | 388 | 726 | 34 | A | 0 | 8917 | 0
89262 | 2019-03-25 | 23:48:11 | 70 | 116 | 가동 | 732 | 122 | 122 | 110 | 113 | 330 | 52 | 180 | 154 | 232 | 215 | 368 | 696 | 31 | A | 23 | 8413 | 0
89263 | 2019-03-25 | 23:48:25 | -1 | 105 | 가동 | 733 | 132 | 117 | 110 | 112 | 332 | 51 | 177 | 182 | 173 | 212 | 411 | 721 | 34 | A | 0 | 8917 | 0
89264 | 2019-03-25 | 23:50:14 | 69 | 117 | 가동 | 731 | 122 | 122 | 110 | 112 | 330 | 50 | 180 | 154 | 230 | 215 | 370 | 698 | 31 | A | 23 | 8413 | 0
89265 | 2019-03-25 | 23:50:22 | -1 | 106 | 가동 | 733 | 116 | 117 | 110 | 112 | 332 | 52 | 189 | 182 | 178 | 220 | 425 | 726 | 34 | A | 0 | 8917 | 0
89266 | 2019-03-25 | 23:52:15 | 68 | 118 | 가동 | 730 | 121 | 122 | 110 | 113 | 330 | 49 | 180 | 154 | 232 | 217 | 370 | 698 | 31 | A | 23 | 8413 | 0
89267 | 2019-03-25 | 23:52:18 | -1 | 107 | 가동 | 733 | 116 | 116 | 110 | 112 | 332 | 52 | 194 | 182 | 181 | 230 | 431 | 720 | 34 | A | 0 | 8917 | 0
89268 | 2019-03-25 | 23:54:14 | -1 | 108 | 가동 | 733 | 116 | 116 | 110 | 112 | 332 | 54 | 197 | 182 | 183 | 230 | 432 | 709 | 34 | A | 0 | 8917 | 0
89269 | 2019-03-25 | 23:54:18 | 68 | 119 | 가동 | 728 | 122 | 122 | 110 | 112 | 330 | 50 | 180 | 153 | 232 | 218 | 368 | 696 | 31 | A | 23 | 8413 | 0
89270 | 2019-03-25 | 23:56:15 | -1 | 109 | 가동 | 733 | 116 | 117 | 110 | 112 | 331 | 55 | 199 | 182 | 184 | 234 | 435 | 718 | 34 | A | 0 | 8917 | 0
89271 | 2019-03-25 | 23:56:21 | 67 | 120 | 가동 | 727 | 121 | 122 | 110 | 112 | 330 | 47 | 180 | 153 | 230 | 214 | 369 | 696 | 31 | A | 23 | 8413 | 0
89272 | 2019-03-25 | 23:58:07 | -1 | 110 | 가동 | 732 | 117 | 116 | 110 | 112 | 332 | 53 | 199 | 182 | 185 | 235 | 432 | 718 | 34 | A | 0 | 8917 | 0
89273 | 2019-03-25 | 23:58:21 | 67 | 121 | 가동 | 727 | 121 | 122 | 110 | 112 | 330 | 49 | 181 | 153 | 232 | 216 | 369 | 698 | 31 | A | 23 | 8413 | 0
89274 | 2019-03-26 | 00:00:04 | -1 | 111 | 가동 | 731 | 115 | 116 | 110 | 112 | 332 | 50 | 199 | 182 | 185 | 237 | 433 | 722 | 34 | A | 0 | 8917 | 0
89275 | 2019-03-26 | 00:00:24 | 65 | 122 | 가동 | 727 | 121 | 122 | 110 | 112 | 330 | 47 | 181 | 153 | 232 | 216 | 369 | 697 | 31 | A | 23 | 8413 | 0
89276 | 2019-03-26 | 00:02:00 | -1 | 112 | 가동 | 730 | 116 | 116 | 110 | 112 | 332 | 49 | 199 | 183 | 185 | 236 | 436 | 711 | 34 | A | 0 | 8917 | 0
89277 | 2019-03-26 | 00:02:25 | 64 | 123 | 가동 | 727 | 121 | 122 | 110 | 112 | 330 | 50 | 181 | 153 | 232 | 217 | 369 | 693 | 32 | A | 23 | 8413 | 0
89278 | 2019-03-26 | 00:03:58 | -1 | 113 | 가동 | 729 | 116 | 118 | 110 | 112 | 332 | 53 | 198 | 183 | 185 | 239 | 441 | 718 | 34 | A | 0 | 8917 | 0
89279 | 2019-03-26 | 00:04:27 | 63 | 124 | 가동 | 728 | 121 | 122 | 110 | 112 | 330 | 48 | 181 | 154 | 233 | 217 | 368 | 698 | 32 | A | 23 | 8413 | 0
89280 | 2019-03-26 | 00:05:54 | -1 | 114 | 가동 | 729 | 117 | 117 | 110 | 112 | 332 | 51 | 199 | 183 | 185 | 240 | 443 | 707 | 34 | A | 0 | 8917 | 0
89281 | 2019-03-26 | 00:06:29 | 63 | 125 | 가동 | 728 | 122 | 122 | 110 | 112 | 330 | 50 | 181 | 154 | 233 | 218 | 369 | 698 | 31 | A | 23 | 8413 | 0
89282 | 2019-03-26 | 00:07:51 | -1 | 115 | 가동 | 729 | 116 | 117 | 110 | 112 | 332 | 53 | 200 | 183 | 186 | 242 | 447 | 729 | 34 | A | 0 | 8917 | 0
89283 | 2019-03-26 | 00:08:31 | 61 | 126 | 가동 | 728 | 121 | 122 | 110 | 112 | 330 | 50 | 181 | 154 | 233 | 219 | 369 | 696 | 31 | A | 23 | 8413 | 0
89284 | 2019-03-26 | 00:09:48 | -1 | 116 | 가동 | 731 | 116 | 117 | 110 | 112 | 332 | 54 | 200 | 183 | 185 | 247 | 445 | 688 | 34 | A | 0 | 8917 | 0
89285 | 2019-03-26 | 00:10:34 | 60 | 127 | 가동 | 728 | 122 | 122 | 110 | 112 | 330 | 48 | 180 | 154 | 233 | 219 | 370 | 698 | 31 | A | 23 | 8413 | 0
89286 | 2019-03-26 | 00:11:44 | -1 | 117 | 가동 | 732 | 116 | 117 | 110 | 112 | 332 | 52 | 200 | 183 | 185 | 237 | 441 | 716 | 34 | A | 0 | 8917 | 0
89287 | 2019-03-26 | 00:12:36 | 60 | 128 | 가동 | 728 | 121 | 122 | 110 | 112 | 330 | 51 | 180 | 153 | 233 | 218 | 368 | 700 | 31 | A | 23 | 8413 | 0
89288 | 2019-03-26 | 00:13:41 | -1 | 118 | 가동 | 733 | 116 | 117 | 110 | 113 | 332 | 51 | 200 | 183 | 186 | 249 | 449 | 701 | 34 | A | 0 | 8917 | 0
89289 | 2019-03-26 | 00:14:38 | 59 | 129 | 가동 | 728 | 122 | 122 | 110 | 113 | 330 | 49 | 180 | 154 | 232 | 215 | 369 | 695 | 31 | A | 23 | 8413 | 0
89290 | 2019-03-26 | 00:15:39 | -1 | 119 | 가동 | 733 | 116 | 117 | 110 | 112 | 332 | 51 | 201 | 184 | 187 | 249 | 321 | 715 | 34 | A | 0 | 8917 | 0
89291 | 2019-03-26 | 00:16:40 | 59 | 130 | 가동 | 728 | 121 | 122 | 110 | 113 | 330 | 52 | 180 | 154 | 232 | 217 | 370 | 696 | 31 | A | 23 | 8413 | 0
89292 | 2019-03-26 | 00:17:35 | -1 | 120 | 가동 | 733 | 116 | 117 | 110 | 112 | 332 | 49 | 201 | 184 | 186 | 244 | 296 | 729 | 34 | A | 0 | 8917 | 0
89293 | 2019-03-26 | 00:18:42 | 57 | 131 | 가동 | 729 | 122 | 122 | 110 | 112 | 330 | 49 | 180 | 153 | 231 | 215 | 368 | 699 | 31 | A | 23 | 8413 | 0
89294 | 2019-03-26 | 00:19:33 | -1 | 121 | 가동 | 733 | 116 | 117 | 110 | 112 | 333 | 51 | 200 | 184 | 186 | 244 | 285 | 726 | 34 | A | 0 | 8917 | 0
89295 | 2019-03-26 | 00:20:44 | 57 | 132 | 가동 | 729 | 122 | 122 | 110 | 112 | 330 | 48 | 180 | 153 | 232 | 217 | 368 | 693 | 31 | A | 23 | 8413 | 0
89296 | 2019-03-26 | 00:21:29 | -1 | 122 | 가동 | 732 | 116 | 117 | 110 | 112 | 332 | 53 | 200 | 184 | 185 | 241 | 287 | 716 | 34 | A | 0 | 8917 | 0
89297 | 2019-03-26 | 00:22:47 | 56 | 133 | 가동 | 730 | 121 | 122 | 110 | 114 | 330 | 53 | 180 | 153 | 233 | 218 | 370 | 698 | 31 | A | 23 | 8413 | 0
89298 | 2019-03-26 | 00:23:27 | -1 | 123 | 가동 | 732 | 116 | 118 | 110 | 112 | 332 | 51 | 200 | 184 | 185 | 240 | 289 | 719 | 34 | A | 0 | 8917 | 0
89299 | 2019-03-26 | 00:24:49 | 54 | 134 | 가동 | 730 | 122 | 122 | 110 | 112 | 330 | 51 | 180 | 154 | 233 | 216 | 370 | 699 | 31 | A | 23 | 8413 | 0
89300 | 2019-03-26 | 00:25:24 | -1 | 124 | 가동 | 730 | 117 | 117 | 110 | 112 | 331 | 50 | 200 | 184 | 186 | 245 | 283 | 713 | 34 | A | 0 | 8917 | 0
89301 | 2019-03-26 | 00:26:52 | 53 | 135 | 가동 | 730 | 121 | 122 | 110 | 112 | 330 | 51 | 180 | 154 | 233 | 217 | 370 | 698 | 31 | A | 23 | 8413 | 0
89302 | 2019-03-26 | 00:27:22 | -1 | 125 | 가동 | 731 | 117 | 118 | 110 | 112 | 333 | 50 | 200 | 184 | 186 | 242 | 286 | 718 | 34 | A | 0 | 8917 | 0
89303 | 2019-03-26 | 00:28:53 | 53 | 136 | 가동 | 730 | 122 | 122 | 110 | 112 | 330 | 52 | 180 | 154 | 233 | 218 | 369 | 699 | 31 | A | 23 | 8413 | 0
89304 | 2019-03-26 | 00:29:23 | -1 | 126 | 가동 | 729 | 117 | 122 | 110 | 112 | 331 | 50 | 198 | 184 | 185 | 238 | 284 | 710 | 34 | A | 0 | 8917 | 0
89305 | 2019-03-26 | 00:30:57 | 52 | 137 | 가동 | 730 | 122 | 122 | 111 | 112 | 330 | 50 | 181 | 154 | 234 | 218 | 370 | 695 | 31 | A | 23 | 8413 | 0
89306 | 2019-03-26 | 00:32:02 | -1 | 127 | 가동 | 729 | 121 | 159 | 110 | 112 | 332 | 49 | 181 | 184 | 177 | 220 | 268 | 724 | 34 | A | 0 | 8917 | 0
89307 | 2019-03-26 | 00:32:56 | 52 | 138 | 가동 | 731 | 121 | 122 | 110 | 113 | 330 | 53 | 180 | 153 | 233 | 218 | 369 | 699 | 31 | A | 23 | 8413 | 0
89308 | 2019-03-26 | 00:34:04 | -1 | 128 | 가동 | 728 | 158 | 122 | 110 | 112 | 332 | 50 | 187 | 184 | 179 | 227 | 282 | 716 | 34 | A | 0 | 8917 | 0
89309 | 2019-03-26 | 00:34:59 | 50 | 139 | 가동 | 731 | 122 | 122 | 110 | 112 | 330 | 50 | 181 | 154 | 233 | 218 | 369 | 698 | 31 | A | 23 | 8413 | 0
89310 | 2019-03-26 | 00:36:05 | -1 | 129 | 가동 | 730 | 121 | 121 | 110 | 112 | 332 | 51 | 191 | 184 | 181 | 229 | 284 | 712 | 34 | A | 0 | 8917 | 0
89311 | 2019-03-26 | 00:37:00 | 50 | 140 | 가동 | 730 | 121 | 122 | 110 | 112 | 330 | 52 | 181 | 154 | 233 | 219 | 369 | 698 | 31 | A | 23 | 8413 | 0
89312 | 2019-03-26 | 00:38:07 | -1 | 130 | 가동 | 732 | 121 | 121 | 110 | 112 | 333 | 52 | 193 | 184 | 182 | 228 | 282 | 724 | 34 | A | 0 | 8917 | 0
89313 | 2019-03-26 | 00:39:02 | 49 | 141 | 가동 | 730 | 121 | 122 | 110 | 112 | 330 | 52 | 181 | 154 | 233 | 219 | 371 | 699 | 31 | A | 23 | 8413 | 0
89314 | 2019-03-26 | 00:40:09 | -1 | 131 | 가동 | 732 | 121 | 123 | 110 | 112 | 332 | 52 | 194 | 184 | 183 | 229 | 276 | 715 | 34 | A | 0 | 8917 | 0
89315 | 2019-03-26 | 00:41:05 | 48 | 142 | 가동 | 731 | 122 | 122 | 110 | 112 | 330 | 53 | 181 | 153 | 233 | 219 | 371 | 700 | 31 | A | 23 | 8413 | 0
89316 | 2019-03-26 | 00:42:30 | -1 | 132 | 가동 | 732 | 122 | 140 | 110 | 112 | 332 | 52 | 187 | 184 | 179 | 221 | 263 | 724 | 34 | A | 0 | 8917 | 0
89317 | 2019-03-26 | 00:43:07 | 46 | 143 | 가동 | 731 | 122 | 122 | 110 | 112 | 330 | 53 | 181 | 153 | 233 | 219 | 369 | 695 | 31 | A | 23 | 8413 | 0
89318 | 2019-03-26 | 00:44:51 | -1 | 133 | 가동 | 732 | 140 | 141 | 110 | 112 | 332 | 49 | 182 | 184 | 177 | 216 | 264 | 711 | 34 | A | 0 | 8917 | 0
89319 | 2019-03-26 | 00:45:09 | 46 | 144 | 가동 | 730 | 122 | 122 | 110 | 112 | 330 | 52 | 181 | 154 | 233 | 216 | 368 | 699 | 31 | A | 23 | 8413 | 0
89320 | 2019-03-26 | 00:47:12 | 45 | 145 | 가동 | 729 | 122 | 122 | 110 | 112 | 330 | 52 | 180 | 154 | 232 | 216 | 369 | 697 | 31 | A | 23 | 8413 | 0
89321 | 2019-03-26 | 00:48:15 | -1 | 134 | 가동 | 729 | 140 | 204 | 110 | 112 | 332 | 55 | 157 | 184 | 165 | 192 | 233 | 705 | 34 | A | 0 | 8917 | 0
89322 | 2019-03-26 | 00:49:14 | 43 | 146 | 가동 | 729 | 122 | 122 | 110 | 112 | 330 | 53 | 181 | 154 | 232 | 216 | 370 | 700 | 31 | A | 23 | 8413 | 0
89323 | 2019-03-26 | 00:50:12 | -1 | 135 | 가동 | 728 | 203 | 117 | 110 | 112 | 332 | 50 | 175 | 184 | 172 | 207 | 272 | 709 | 34 | A | 0 | 8917 | 0
89324 | 2019-03-26 | 00:51:21 | 43 | 147 | 가동 | 729 | 122 | 122 | 110 | 112 | 330 | 53 | 181 | 154 | 232 | 215 | 368 | 695 | 31 | A | 23 | 8413 | 0
89325 | 2019-03-26 | 00:52:31 | -1 | 136 | 가동 | 728 | 116 | 138 | 110 | 112 | 332 | 51 | 179 | 183 | 174 | 207 | 262 | 713 | 34 | A | 0 | 8917 | 0
89326 | 2019-03-26 | 00:53:19 | 42 | 148 | 가동 | 728 | 121 | 122 | 110 | 113 | 330 | 50 | 181 | 154 | 233 | 217 | 369 | 699 | 31 | A | 23 | 8413 | 0
89327 | 2019-03-26 | 00:54:27 | -1 | 137 | 가동 | 728 | 138 | 117 | 110 | 112 | 332 | 50 | 187 | 183 | 178 | 218 | 278 | 701 | 34 | A | 0 | 8917 | 0
89328 | 2019-03-26 | 00:55:21 | 42 | 149 | 가동 | 729 | 122 | 122 | 110 | 112 | 330 | 49 | 181 | 154 | 233 | 216 | 369 | 698 | 32 | A | 23 | 8413 | 0
89329 | 2019-03-26 | 00:56:27 | -1 | 138 | 가동 | 729 | 117 | 119 | 110 | 112 | 332 | 50 | 192 | 183 | 180 | 224 | 280 | 722 | 34 | A | 0 | 8917 | 0
89330 | 2019-03-26 | 00:57:27 | 41 | 150 | 가동 | 729 | 121 | 127 | 110 | 112 | 330 | 51 | 178 | 153 | 231 | 213 | 367 | 698 | 31 | A | 23 | 8413 | 0
89331 | 2019-03-26 | 00:58:26 | -1 | 139 | 가동 | 729 | 119 | 120 | 110 | 112 | 332 | 50 | 194 | 183 | 181 | 226 | 278 | 726 | 34 | A | 0 | 8917 | 0
89332 | 2019-03-26 | 00:59:29 | 40 | 151 | 가동 | 730 | 126 | 122 | 110 | 112 | 330 | 52 | 180 | 153 | 231 | 213 | 367 | 695 | 31 | A | 23 | 8413 | 0
89333 | 2019-03-26 | 01:00:25 | -1 | 140 | 가동 | 731 | 119 | 119 | 110 | 112 | 332 | 54 | 195 | 183 | 182 | 227 | 278 | 731 | 34 | A | 0 | 8917 | 0
89334 | 2019-03-26 | 01:01:31 | 39 | 152 | 가동 | 730 | 121 | 122 | 110 | 113 | 330 | 52 | 180 | 154 | 232 | 215 | 367 | 699 | 31 | A | 23 | 8413 | 0
89335 | 2019-03-26 | 01:02:24 | -1 | 141 | 가동 | 731 | 118 | 119 | 110 | 112 | 332 | 52 | 196 | 183 | 183 | 229 | 276 | 723 | 34 | A | 0 | 8917 | 0
89336 | 2019-03-26 | 01:04:24 | -1 | 142 | 가동 | 731 | 119 | 119 | 110 | 112 | 332 | 54 | 196 | 184 | 183 | 231 | 280 | 715 | 34 | A | 0 | 8917 | 0
89337 | 2019-03-26 | 01:06:24 | -1 | 143 | 가동 | 731 | 119 | 120 | 110 | 112 | 331 | 51 | 196 | 184 | 183 | 232 | 277 | 723 | 34 | A | 0 | 8917 | 0
89338 | 2019-03-26 | 01:08:40 | -1 | 144 | 가동 | 731 | 119 | 136 | 110 | 112 | 333 | 55 | 189 | 184 | 180 | 224 | 264 | 700 | 34 | A | 0 | 8917 | 0
89339 | 2019-03-26 | 01:09:10 | 38 | 153 | 가동 | 729 | 121 | 122 | 110 | 113 | 330 | 48 | 112 | 109 | 167 | 119 | 279 | 697 | 31 | D | 23 | 8413 | 1
89340 | 2019-03-26 | 01:10:37 | -1 | 145 | 가동 | 731 | 135 | 118 | 110 | 112 | 332 | 53 | 193 | 184 | 182 | 232 | 263 | 733 | 34 | A | 0 | 8917 | 0
89341 | 2019-03-26 | 01:11:10 | 37 | 154 | 가동 | 729 | 146 | 120 | 110 | 112 | 330 | 49 | 136 | 131 | 195 | 161 | 321 | 698 | 32 | A | 23 | 8413 | 0
89342 | 2019-03-26 | 01:12:36 | -1 | 146 | 가동 | 731 | 117 | 118 | 110 | 112 | 332 | 54 | 196 | 184 | 183 | 229 | 269 | 704 | 34 | A | 0 | 8917 | 0
89343 | 2019-03-26 | 01:13:13 | 36 | 155 | 가동 | 728 | 122 | 122 | 110 | 112 | 330 | 51 | 149 | 140 | 209 | 182 | 341 | 699 | 32 | A | 23 | 8413 | 0
89344 | 2019-03-26 | 01:14:35 | -1 | 147 | 가동 | 730 | 118 | 119 | 110 | 112 | 332 | 49 | 197 | 184 | 184 | 230 | 273 | 724 | 34 | A | 0 | 8917 | 0
89345 | 2019-03-26 | 01:15:14 | 34 | 156 | 가동 | 728 | 122 | 122 | 110 | 112 | 330 | 52 | 159 | 144 | 217 | 195 | 351 | 699 | 32 | A | 23 | 8413 | 0
89346 | 2019-03-26 | 01:16:36 | -1 | 148 | 가동 | 730 | 118 | 120 | 110 | 112 | 332 | 53 | 196 | 184 | 183 | 231 | 268 | 723 | 34 | A | 0 | 8917 | 0
89347 | 2019-03-26 | 01:17:17 | 34 | 157 | 가동 | 728 | 122 | 122 | 110 | 112 | 330 | 54 | 165 | 147 | 221 | 201 | 356 | 699 | 32 | A | 23 | 8413 | 0
89348 | 2019-03-26 | 01:18:35 | -1 | 149 | 가동 | 729 | 120 | 119 | 110 | 112 | 333 | 54 | 196 | 184 | 184 | 232 | 270 | 712 | 34 | A | 0 | 8917 | 0
89349 | 2019-03-26 | 01:19:19 | 33 | 158 | 가동 | 728 | 122 | 122 | 110 | 113 | 331 | 54 | 169 | 148 | 224 | 206 | 360 | 699 | 31 | A | 23 | 8413 | 0
89350 | 2019-03-26 | 01:20:32 | -1 | 150 | 가동 | 728 | 119 | 118 | 110 | 112 | 332 | 54 | 197 | 184 | 184 | 233 | 269 | 700 | 34 | A | 0 | 8917 | 0
89351 | 2019-03-26 | 01:21:24 | 32 | 159 | 가동 | 729 | 122 | 122 | 110 | 112 | 330 | 53 | 171 | 149 | 226 | 208 | 360 | 698 | 31 | A | 23 | 8413 | 0
89352 | 2019-03-26 | 01:22:50 | -1 | 151 | 가동 | 728 | 118 | 137 | 110 | 112 | 332 | 52 | 190 | 184 | 181 | 225 | 261 | 698 | 34 | A | 0 | 8917 | 0
89353 | 2019-03-26 | 01:24:49 | -1 | 152 | 가동 | 729 | 136 | 120 | 110 | 112 | 332 | 52 | 193 | 184 | 182 | 226 | 267 | 717 | 34 | A | 0 | 8917 | 0
89354 | 2019-03-26 | 01:26:48 | -1 | 153 | 가동 | 730 | 119 | 119 | 110 | 112 | 332 | 53 | 195 | 184 | 183 | 230 | 270 | 726 | 34 | A | 0 | 8917 | 0
89355 | 2019-03-26 | 01:27:05 | 32 | 160 | 가동 | 728 | 122 | 122 | 110 | 112 | 331 | 47 | 120 | 113 | 174 | 136 | 295 | 697 | 32 | D | 23 | 8413 | 1
89356 | 2019-03-26 | 01:28:47 | -1 | 154 | 가동 | 731 | 119 | 119 | 110 | 112 | 332 | 53 | 196 | 184 | 183 | 229 | 269 | 717 | 34 | A | 0 | 8917 | 0
89357 | 2019-03-26 | 01:29:05 | 31 | 161 | 가동 | 728 | 152 | 120 | 110 | 113 | 330 | 50 | 142 | 133 | 198 | 169 | 329 | 694 | 31 | A | 23 | 8413 | 0
89358 | 2019-03-26 | 01:30:48 | -1 | 155 | 가동 | 731 | 118 | 120 | 110 | 111 | 332 | 55 | 196 | 184 | 184 | 232 | 270 | 721 | 34 | A | 0 | 8917 | 0
89359 | 2019-03-26 | 01:31:25 | 30 | 162 | 가동 | 728 | 121 | 139 | 110 | 113 | 330 | 46 | 148 | 136 | 206 | 183 | 338 | 698 | 31 | A | 23 | 8413 | 0
89360 | 2019-03-26 | 01:32:47 | -1 | 156 | 가동 | 732 | 119 | 119 | 110 | 112 | 332 | 53 | 196 | 185 | 184 | 235 | 268 | 721 | 34 | A | 0 | 8917 | 0
89361 | 2019-03-26 | 01:33:26 | 30 | 163 | 가동 | 728 | 139 | 122 | 110 | 112 | 330 | 51 | 158 | 143 | 215 | 196 | 351 | 698 | 31 | A | 23 | 8413 | 0
89362 | 2019-03-26 | 01:35:05 | -1 | 157 | 가동 | 732 | 119 | 138 | 110 | 112 | 332 | 53 | 189 | 185 | 180 | 226 | 239 | 725 | 34 | A | 0 | 8917 | 0
89363 | 2019-03-26 | 01:35:29 | 28 | 164 | 가동 | 728 | 122 | 122 | 110 | 113 | 331 | 54 | 165 | 147 | 221 | 203 | 356 | 700 | 32 | A | 23 | 8413 | 0
89364 | 2019-03-26 | 01:37:04 | -1 | 158 | 가동 | 732 | 137 | 119 | 110 | 112 | 333 | 52 | 191 | 185 | 182 | 232 | 253 | 715 | 34 | A | 0 | 8917 | 0
89365 | 2019-03-26 | 01:37:32 | 28 | 165 | 가동 | 728 | 122 | 122 | 110 | 112 | 330 | 54 | 168 | 148 | 224 | 209 | 360 | 700 | 31 | A | 23 | 8413 | 0
89366 | 2019-03-26 | 01:39:22 | -1 | 159 | 가동 | 732 | 119 | 138 | 110 | 112 | 332 | 54 | 187 | 184 | 179 | 220 | 239 | 715 | 34 | A | 0 | 8917 | 0
89367 | 2019-03-26 | 01:39:35 | 27 | 166 | 가동 | 729 | 122 | 122 | 110 | 112 | 331 | 53 | 171 | 149 | 226 | 213 | 362 | 698 | 31 | A | 23 | 8413 | 0
89368 | 2019-03-26 | 01:41:37 | 25 | 167 | 가동 | 731 | 122 | 122 | 110 | 113 | 330 | 52 | 173 | 150 | 228 | 215 | 363 | 699 | 32 | A | 23 | 8413 | 0
89369 | 2019-03-26 | 01:41:42 | -1 | 160 | 가동 | 731 | 138 | 138 | 110 | 112 | 332 | 52 | 184 | 185 | 177 | 218 | 235 | 733 | 34 | A | 0 | 8917 | 0
89370 | 2019-03-26 | 01:43:39 | -1 | 161 | 가동 | 731 | 138 | 119 | 110 | 112 | 332 | 52 | 189 | 185 | 180 | 228 | 248 | 714 | 34 | A | 0 | 8917 | 0
89371 | 2019-03-26 | 01:43:39 | 25 | 168 | 가동 | 731 | 122 | 122 | 110 | 112 | 331 | 54 | 175 | 150 | 227 | 213 | 364 | 699 | 32 | A | 23 | 8413 | 0
89372 | 2019-03-26 | 01:45:40 | -1 | 162 | 가동 | 730 | 118 | 121 | 110 | 112 | 332 | 52 | 193 | 184 | 182 | 230 | 260 | 721 | 35 | A | 0 | 8917 | 0
89373 | 2019-03-26 | 01:45:42 | 24 | 169 | 가동 | 732 | 123 | 122 | 110 | 112 | 331 | 54 | 176 | 151 | 230 | 216 | 364 | 700 | 32 | A | 23 | 8413 | 0
89374 | 2019-03-26 | 01:47:41 | -1 | 163 | 가동 | 730 | 120 | 120 | 110 | 112 | 332 | 52 | 195 | 185 | 183 | 232 | 259 | 721 | 35 | A | 0 | 8917 | 0
89375 | 2019-03-26 | 01:47:46 | 23 | 170 | 가동 | 732 | 123 | 122 | 110 | 112 | 331 | 54 | 176 | 151 | 229 | 216 | 365 | 694 | 32 | A | 23 | 8413 | 0
89376 | 2019-03-26 | 01:49:41 | -1 | 164 | 가동 | 729 | 120 | 120 | 110 | 112 | 332 | 55 | 196 | 185 | 183 | 228 | 262 | 716 | 35 | A | 0 | 8917 | 0
89377 | 2019-03-26 | 01:49:48 | 22 | 171 | 가동 | 731 | 123 | 123 | 110 | 113 | 330 | 52 | 176 | 151 | 229 | 215 | 367 | 700 | 32 | A | 23 | 8413 | 0
89378 | 2019-03-26 | 01:51:43 | -1 | 165 | 가동 | 727 | 120 | 121 | 110 | 112 | 333 | 50 | 196 | 185 | 183 | 231 | 264 | 709 | 35 | A | 0 | 8917 | 0
89379 | 2019-03-26 | 01:51:51 | 22 | 172 | 가동 | 730 | 122 | 122 | 110 | 112 | 330 | 50 | 177 | 152 | 231 | 217 | 367 | 697 | 32 | A | 23 | 8413 | 0
89380 | 2019-03-26 | 01:53:44 | -1 | 166 | 가동 | 728 | 121 | 121 | 110 | 112 | 332 | 54 | 195 | 185 | 183 | 233 | 270 | 731 | 35 | A | 0 | 8917 | 0
89381 | 2019-03-26 | 01:53:53 | 21 | 173 | 가동 | 730 | 121 | 122 | 110 | 112 | 331 | 54 | 177 | 152 | 231 | 219 | 367 | 697 | 32 | A | 23 | 8413 | 0
89382 | 2019-03-26 | 01:55:40 | -1 | 167 | 가동 | 729 | 121 | 117 | 110 | 112 | 332 | 52 | 197 | 185 | 184 | 232 | 271 | 718 | 34 | A | 0 | 8917 | 0
89383 | 2019-03-26 | 01:55:56 | 19 | 174 | 가동 | 730 | 122 | 122 | 110 | 113 | 330 | 55 | 178 | 153 | 232 | 218 | 368 | 700 | 32 | A | 23 | 8413 | 0
89384 | 2019-03-26 | 01:57:37 | -1 | 168 | 가동 | 729 | 117 | 117 | 110 | 112 | 332 | 53 | 198 | 185 | 185 | 233 | 272 | 715 | 34 | A | 0 | 8917 | 0
89385 | 2019-03-26 | 01:58:01 | 18 | 175 | 가동 | 730 | 124 | 83 | 110 | 112 | 330 | 53 | 177 | 152 | 231 | 218 | 366 | 700 | 32 | A | 23 | 8413 | 0
89386 | 2019-03-26 | 01:59:37 | -1 | 169 | 가동 | 729 | 116 | 120 | 110 | 112 | 332 | 51 | 197 | 185 | 185 | 230 | 272 | 713 | 34 | A | 0 | 8917 | 0
89387 | 2019-03-26 | 02:00:03 | 16 | 176 | 가동 | 730 | 122 | 122 | 110 | 113 | 331 | 54 | 178 | 153 | 232 | 219 | 367 | 700 | 32 | A | 23 | 8413 | 0
89388 | 2019-03-26 | 02:01:44 | -1 | 170 | 가동 | 730 | 120 | 121 | 110 | 112 | 332 | 54 | 196 | 185 | 184 | 230 | 274 | 698 | 34 | A | 0 | 8917 | 0
89389 | 2019-03-26 | 02:02:14 | 105 | 177 | 가동 | 729 | 123 | 123 | 110 | 112 | 330 | 39 | 179 | 153 | 232 | 219 | 368 | 698 | 32 | A | 23 | 8413 | 0
89390 | 2019-03-26 | 02:04:00 | -1 | 171 | 가동 | 730 | 121 | 141 | 110 | 112 | 332 | 51 | 188 | 185 | 180 | 219 | 257 | 711 | 35 | A | 0 | 8917 | 0
89391 | 2019-03-26 | 02:04:09 | 104 | 178 | 가동 | 724 | 122 | 122 | 110 | 112 | 330 | 52 | 179 | 152 | 230 | 216 | 366 | 698 | 32 | A | 23 | 8413 | 0
89392 | 2019-03-26 | 02:06:01 | -1 | 172 | 가동 | 731 | 140 | 122 | 110 | 112 | 332 | 52 | 191 | 185 | 181 | 225 | 271 | 715 | 35 | A | 0 | 8917 | 0
89393 | 2019-03-26 | 02:06:13 | 104 | 179 | 가동 | 714 | 122 | 122 | 110 | 113 | 330 | 46 | 179 | 152 | 230 | 215 | 364 | 698 | 32 | A | 23 | 8413 | 0
89394 | 2019-03-26 | 02:08:04 | -1 | 173 | 가동 | 731 | 121 | 122 | 110 | 111 | 332 | 51 | 193 | 185 | 182 | 227 | 276 | 714 | 35 | A | 0 | 8917 | 0
89395 | 2019-03-26 | 02:08:13 | 104 | 180 | 가동 | 712 | 121 | 122 | 110 | 112 | 330 | 48 | 178 | 152 | 230 | 216 | 364 | 699 | 32 | A | 23 | 8413 | 0
89396 | 2019-03-26 | 02:10:15 | 103 | 181 | 가동 | 705 | 122 | 123 | 110 | 112 | 330 | 47 | 178 | 152 | 230 | 216 | 364 | 698 | 32 | A | 23 | 8413 | 0
89397 | 2019-03-26 | 02:11:49 | -1 | 174 | 가동 | 731 | 121 | 225 | 110 | 112 | 333 | 49 | 154 | 185 | 164 | 185 | 227 | 713 | 35 | A | 0 | 8917 | 0
89398 | 2019-03-26 | 02:12:18 | 101 | 182 | 가동 | 704 | 122 | 122 | 110 | 112 | 330 | 46 | 178 | 152 | 230 | 217 | 364 | 699 | 32 | A | 23 | 8413 | 0
89399 | 2019-03-26 | 02:13:47 | -1 | 175 | 가동 | 729 | 225 | 117 | 110 | 112 | 332 | 52 | 173 | 185 | 172 | 202 | 264 | 712 | 35 | A | 0 | 8917 | 0
89400 | 2019-03-26 | 02:14:18 | 102 | 183 | 가동 | 703 | 121 | 122 | 110 | 112 | 330 | 44 | 179 | 153 | 230 | 215 | 364 | 699 | 32 | A | 23 | 8413 | 0
89401 | 2019-03-26 | 02:15:46 | -1 | 176 | 가동 | 729 | 116 | 118 | 110 | 111 | 332 | 55 | 186 | 185 | 177 | 214 | 278 | 715 | 35 | A | 0 | 8917 | 0
89402 | 2019-03-26 | 02:16:57 | 102 | 184 | 가동 | 703 | 121 | 128 | 110 | 112 | 330 | 48 | 176 | 151 | 227 | 212 | 361 | 699 | 32 | A | 23 | 8413 | 0
89403 | 2019-03-26 | 02:18:02 | -1 | 177 | 가동 | 729 | 117 | 138 | 110 | 112 | 332 | 50 | 184 | 184 | 176 | 212 | 265 | 717 | 35 | A | 0 | 8917 | 0
89404 | 2019-03-26 | 02:18:29 | 102 | 185 | 가동 | 703 | 128 | 122 | 110 | 113 | 330 | 44 | 177 | 151 | 229 | 213 | 362 | 695 | 32 | A | 23 | 8413 | 0
89405 | 2019-03-26 | 02:19:58 | -1 | 178 | 가동 | 729 | 138 | 118 | 110 | 111 | 332 | 50 | 189 | 184 | 179 | 220 | 278 | 693 | 35 | A | 0 | 8917 | 0
89406 | 2019-03-26 | 02:20:30 | 102 | 186 | 가동 | 703 | 121 | 121 | 110 | 113 | 330 | 43 | 178 | 152 | 228 | 211 | 363 | 691 | 32 | A | 23 | 8413 | 0
89407 | 2019-03-26 | 02:21:57 | -1 | 179 | 가동 | 731 | 116 | 118 | 110 | 113 | 332 | 52 | 194 | 184 | 181 | 226 | 281 | 703 | 35 | A | 0 | 8917 | 0
89408 | 2019-03-26 | 02:23:15 | 100 | 187 | 가동 | 704 | 121 | 163 | 110 | 113 | 330 | 42 | 164 | 140 | 214 | 195 | 345 | 699 | 31 | A | 23 | 8413 | 0
89409 | 2019-03-26 | 02:23:55 | -1 | 180 | 가동 | 732 | 117 | 118 | 110 | 112 | 332 | 56 | 196 | 184 | 182 | 230 | 280 | 708 | 35 | A | 0 | 8917 | 0
89410 | 2019-03-26 | 02:25:14 | 99 | 188 | 가동 | 704 | 162 | 122 | 110 | 112 | 330 | 41 | 171 | 147 | 222 | 205 | 355 | 699 | 32 | A | 23 | 8413 | 0
89411 | 2019-03-26 | 02:26:14 | -1 | 181 | 가동 | 732 | 118 | 138 | 110 | 112 | 332 | 51 | 189 | 184 | 178 | 220 | 266 | 698 | 34 | A | 0 | 8917 | 0
89412 | 2019-03-26 | 02:27:18 | 98 | 189 | 가동 | 705 | 121 | 122 | 110 | 114 | 330 | 47 | 174 | 149 | 225 | 209 | 359 | 699 | 32 | A | 23 | 8413 | 0
89413 | 2019-03-26 | 02:28:10 | -1 | 182 | 가동 | 731 | 138 | 117 | 110 | 112 | 332 | 54 | 192 | 184 | 181 | 224 | 282 | 725 | 34 | A | 0 | 8917 | 0
89414 | 2019-03-26 | 02:29:17 | 96 | 190 | 가동 | 706 | 121 | 122 | 110 | 112 | 330 | 45 | 176 | 150 | 227 | 213 | 360 | 697 | 32 | A | 23 | 8413 | 0
89415 | 2019-03-26 | 02:30:26 | -1 | 183 | 가동 | 731 | 116 | 135 | 110 | 112 | 332 | 51 | 187 | 184 | 178 | 219 | 267 | 716 | 34 | A | 0 | 8917 | 0
89416 | 2019-03-26 | 02:31:20 | 96 | 191 | 가동 | 707 | 121 | 122 | 110 | 112 | 330 | 50 | 177 | 151 | 228 | 214 | 364 | 696 | 32 | A | 23 | 8413 | 0
89417 | 2019-03-26 | 02:32:22 | -1 | 184 | 가동 | 731 | 135 | 117 | 110 | 112 | 332 | 51 | 191 | 185 | 181 | 225 | 283 | 705 | 34 | A | 0 | 8917 | 0
89418 | 2019-03-26 | 02:33:28 | 95 | 192 | 가동 | 710 | 121 | 128 | 110 | 113 | 330 | 44 | 174 | 149 | 226 | 211 | 362 | 697 | 31 | A | 23 | 8413 | 0
89419 | 2019-03-26 | 02:34:21 | -1 | 185 | 가동 | 731 | 117 | 118 | 110 | 112 | 332 | 53 | 195 | 185 | 182 | 232 | 279 | 733 | 34 | A | 0 | 8917 | 0
89420 | 2019-03-26 | 02:35:29 | 96 | 193 | 가동 | 712 | 128 | 122 | 110 | 113 | 330 | 46 | 177 | 150 | 227 | 213 | 365 | 699 | 32 | A | 23 | 8413 | 0
89421 | 2019-03-26 | 02:36:21 | -1 | 186 | 가동 | 730 | 117 | 119 | 110 | 111 | 332 | 50 | 196 | 185 | 183 | 233 | 278 | 708 | 34 | A | 0 | 8917 | 0
89422 | 2019-03-26 | 02:37:32 | 94 | 194 | 가동 | 712 | 122 | 122 | 110 | 113 | 330 | 44 | 177 | 152 | 228 | 212 | 364 | 699 | 31 | A | 23 | 8413 | 0
89423 | 2019-03-26 | 02:38:19 | -1 | 187 | 가동 | 729 | 119 | 119 | 110 | 111 | 332 | 55 | 197 | 185 | 183 | 231 | 274 | 722 | 34 | A | 0 | 8917 | 0
89424 | 2019-03-26 | 02:39:33 | 93 | 195 | 가동 | 713 | 121 | 122 | 110 | 113 | 330 | 45 | 178 | 151 | 229 | 215 | 363 | 691 | 31 | A | 23 | 8413 | 0
89425 | 2019-03-26 | 02:40:18 | -1 | 188 | 가동 | 728 | 118 | 119 | 110 | 112 | 332 | 56 | 197 | 185 | 183 | 237 | 273 | 700 | 34 | A | 0 | 8917 | 0
89426 | 2019-03-26 | 02:41:34 | 92 | 196 | 가동 | 714 | 121 | 122 | 110 | 113 | 330 | 46 | 178 | 152 | 230 | 215 | 363 | 693 | 31 | A | 23 | 8413 | 0
89427 | 2019-03-26 | 02:42:18 | -1 | 189 | 가동 | 728 | 118 | 119 | 110 | 111 | 332 | 55 | 197 | 185 | 184 | 236 | 274 | 715 | 34 | A | 0 | 8917 | 0
89428 | 2019-03-26 | 02:43:37 | 92 | 197 | 가동 | 715 | 121 | 122 | 110 | 114 | 330 | 46 | 179 | 151 | 230 | 217 | 362 | 699 | 31 | A | 23 | 8413 | 0
89429 | 2019-03-26 | 02:44:16 | -1 | 190 | 가동 | 730 | 118 | 118 | 110 | 112 | 332 | 54 | 198 | 185 | 184 | 240 | 276 | 714 | 34 | A | 0 | 8917 | 0
89430 | 2019-03-26 | 02:45:38 | 91 | 198 | 가동 | 716 | 121 | 122 | 110 | 113 | 330 | 46 | 179 | 152 | 229 | 217 | 364 | 699 | 31 | A | 23 | 8413 | 0
89431 | 2019-03-26 | 02:46:18 | -1 | 191 | 가동 | 731 | 118 | 120 | 110 | 111 | 332 | 52 | 198 | 185 | 185 | 239 | 275 | 712 | 34 | A | 0 | 8917 | 0
89432 | 2019-03-26 | 02:47:40 | 89 | 199 | 가동 | 718 | 121 | 122 | 110 | 114 | 330 | 49 | 179 | 152 | 230 | 217 | 366 | 699 | 31 | A | 23 | 8413 | 0
89433 | 2019-03-26 | 02:48:15 | -1 | 192 | 가동 | 732 | 119 | 119 | 110 | 112 | 332 | 50 | 198 | 185 | 184 | 238 | 278 | 711 | 34 | A | 0 | 8917 | 0
89434 | 2019-03-26 | 02:49:43 | 89 | 200 | 가동 | 719 | 122 | 122 | 110 | 113 | 330 | 48 | 179 | 152 | 230 | 217 | 366 | 699 | 31 | A | 23 | 8413 | 0
89435 | 2019-03-26 | 02:50:14 | -1 | 193 | 가동 | 732 | 118 | 120 | 110 | 112 | 332 | 54 | 198 | 185 | 185 | 241 | 270 | 731 | 34 | A | 0 | 8917 | 0
89436 | 2019-03-26 | 02:51:45 | 88 | 201 | 가동 | 719 | 122 | 122 | 110 | 112 | 330 | 45 | 180 | 152 | 231 | 218 | 365 | 691 | 31 | A | 23 | 8413 | 0
89437 | 2019-03-26 | 02:52:16 | -1 | 194 | 가동 | 733 | 119 | 121 | 110 | 111 | 332 | 54 | 198 | 185 | 184 | 237 | 275 | 715 | 34 | A | 0 | 8917 | 0
89438 | 2019-03-26 | 02:53:47 | 87 | 202 | 가동 | 721 | 121 | 122 | 110 | 112 | 330 | 45 | 180 | 153 | 231 | 214 | 364 | 690 | 31 | A | 23 | 8413 | 0
89439 | 2019-03-26 | 02:54:16 | -1 | 195 | 가동 | 732 | 120 | 120 | 110 | 112 | 332 | 52 | 197 | 185 | 185 | 241 | 278 | 729 | 34 | A | 0 | 8917 | 0
89440 | 2019-03-26 | 02:55:48 | 86 | 203 | 가동 | 722 | 121 | 122 | 110 | 112 | 330 | 48 | 180 | 153 | 231 | 215 | 366 | 699 | 31 | A | 23 | 8413 | 0
89441 | 2019-03-26 | 02:56:34 | -1 | 196 | 가동 | 731 | 119 | 138 | 110 | 112 | 332 | 50 | 190 | 185 | 181 | 232 | 263 | 712 | 34 | A | 0 | 8917 | 0
89442 | 2019-03-26 | 02:57:49 | 85 | 204 | 가동 | 723 | 121 | 122 | 110 | 112 | 330 | 45 | 181 | 153 | 232 | 215 | 368 | 698 | 31 | A | 23 | 8413 | 0
89443 | 2019-03-26 | 02:58:51 | -1 | 197 | 가동 | 731 | 137 | 137 | 110 | 112 | 332 | 52 | 187 | 185 | 179 | 225 | 253 | 701 | 34 | A | 0 | 8917 | 0
89444 | 2019-03-26 | 02:59:54 | 85 | 205 | 가동 | 723 | 121 | 122 | 110 | 113 | 330 | 49 | 180 | 153 | 232 | 217 | 367 | 697 | 31 | A | 23 | 8413 | 0
89445 | 2019-03-26 | 03:00:51 | -1 | 198 | 가동 | 730 | 136 | 120 | 110 | 112 | 332 | 53 | 192 | 185 | 182 | 233 | 274 | 720 | 34 | A | 0 | 8917 | 0
89446 | 2019-03-26 | 03:01:53 | 83 | 206 | 가동 | 724 | 121 | 122 | 110 | 112 | 330 | 47 | 180 | 153 | 232 | 219 | 367 | 698 | 31 | A | 23 | 8413 | 0
89447 | 2019-03-26 | 03:02:51 | -1 | 199 | 가동 | 730 | 120 | 120 | 110 | 112 | 332 | 56 | 195 | 185 | 183 | 235 | 272 | 716 | 34 | A | 0 | 8917 | 0
89448 | 2019-03-26 | 03:03:55 | 83 | 207 | 가동 | 724 | 121 | 122 | 110 | 112 | 330 | 44 | 180 | 153 | 232 | 219 | 367 | 699 | 31 | A | 23 | 8413 | 0
89449 | 2019-03-26 | 03:05:14 | -1 | 200 | 가동 | 729 | 120 | 139 | 110 | 112 | 332 | 54 | 189 | 185 | 180 | 223 | 262 | 712 | 34 | A | 0 | 8917 | 0
89450 | 2019-03-26 | 03:05:58 | 82 | 208 | 가동 | 724 | 121 | 122 | 110 | 113 | 330 | 45 | 180 | 153 | 232 | 218 | 368 | 696 | 31 | A | 23 | 8413 | 0
89451 | 2019-03-26 | 03:07:11 | -1 | 201 | 가동 | 729 | 138 | 121 | 110 | 112 | 332 | 52 | 191 | 185 | 182 | 227 | 270 | 730 | 34 | A | 0 | 8917 | 0
89452 | 2019-03-26 | 03:08:00 | 82 | 209 | 가동 | 725 | 121 | 122 | 110 | 112 | 330 | 49 | 180 | 153 | 232 | 219 | 366 | 697 | 31 | A | 23 | 8413 | 0
89453 | 2019-03-26 | 03:09:31 | -1 | 202 | 가동 | 730 | 120 | 140 | 110 | 112 | 332 | 54 | 187 | 185 | 179 | 218 | 259 | 711 | 34 | A | 0 | 8917 | 0
89454 | 2019-03-26 | 03:11:51 | -1 | 203 | 가동 | 732 | 139 | 140 | 110 | 111 | 332 | 50 | 183 | 185 | 177 | 214 | 265 | 727 | 34 | A | 0 | 8917 | 0
89455 | 2019-03-26 | 03:11:54 | 80 | 210 | 가동 | 727 | 121 | 122 | 110 | 113 | 330 | 43 | 149 | 127 | 197 | 169 | 323 | 698 | 31 | A | 23 | 8413 | 0
89456 | 2019-03-26 | 03:13:51 | -1 | 204 | 가동 | 733 | 139 | 121 | 110 | 112 | 332 | 52 | 189 | 185 | 179 | 219 | 277 | 706 | 34 | A | 0 | 8917 | 0
89457 | 2019-03-26 | 03:13:56 | 80 | 211 | 가동 | 726 | 181 | 122 | 110 | 112 | 330 | 44 | 162 | 141 | 214 | 191 | 345 | 696 | 31 | A | 23 | 8413 | 0
89458 | 2019-03-26 | 03:15:52 | -1 | 205 | 가동 | 733 | 120 | 120 | 110 | 112 | 332 | 52 | 193 | 185 | 181 | 222 | 279 | 713 | 34 | A | 0 | 8917 | 0
89459 | 2019-03-26 | 03:15:59 | 79 | 212 | 가동 | 728 | 121 | 122 | 110 | 113 | 330 | 47 | 168 | 147 | 222 | 203 | 355 | 699 | 32 | A | 23 | 8413 | 0
89460 | 2019-03-26 | 03:17:53 | -1 | 206 | 가동 | 733 | 119 | 121 | 110 | 111 | 332 | 53 | 194 | 185 | 182 | 222 | 281 | 729 | 34 | A | 0 | 8917 | 0
89461 | 2019-03-26 | 03:18:01 | 78 | 213 | 가동 | 729 | 122 | 122 | 110 | 112 | 330 | 46 | 172 | 148 | 226 | 210 | 361 | 698 | 31 | A | 23 | 8413 | 0
89462 | 2019-03-26 | 03:19:53 | -1 | 207 | 가동 | 733 | 120 | 121 | 110 | 111 | 332 | 53 | 194 | 185 | 182 | 225 | 279 | 716 | 34 | A | 0 | 8917 | 0
89463 | 2019-03-26 | 03:20:03 | 77 | 214 | 가동 | 729 | 121 | 122 | 110 | 113 | 330 | 45 | 174 | 150 | 228 | 211 | 363 | 700 | 31 | A | 23 | 8413 | 0
89464 | 2019-03-26 | 03:22:05 | 76 | 215 | 가동 | 730 | 122 | 122 | 110 | 113 | 330 | 48 | 176 | 150 | 229 | 214 | 365 | 693 | 31 | A | 23 | 8413 | 0
89465 | 2019-03-26 | 03:22:20 | -1 | 208 | 가동 | 732 | 121 | 141 | 110 | 111 | 332 | 52 | 187 | 185 | 179 | 216 | 269 | 725 | 34 | A | 0 | 8917 | 0
89466 | 2019-03-26 | 03:24:07 | 75 | 216 | 가동 | 730 | 122 | 122 | 111 | 112 | 330 | 46 | 177 | 152 | 230 | 217 | 367 | 698 | 31 | A | 23 | 8413 | 0
89467 | 2019-03-26 | 03:24:34 | -1 | 209 | 가동 | 730 | 140 | 140 | 110 | 112 | 332 | 51 | 182 | 185 | 176 | 214 | 257 | 704 | 34 | A | 0 | 8917 | 0
89468 | 2019-03-26 | 03:26:09 | 75 | 217 | 가동 | 730 | 122 | 122 | 110 | 113 | 330 | 46 | 178 | 152 | 230 | 218 | 366 | 699 | 31 | A | 23 | 8413 | 0
89469 | 2019-03-26 | 03:26:54 | -1 | 210 | 가동 | 729 | 139 | 140 | 110 | 111 | 332 | 52 | 181 | 185 | 175 | 211 | 260 | 722 | 34 | A | 0 | 8917 | 0
89470 | 2019-03-26 | 03:28:12 | 74 | 218 | 가동 | 731 | 121 | 122 | 110 | 113 | 330 | 46 | 179 | 152 | 231 | 219 | 366 | 698 | 31 | A | 23 | 8413 | 0
89471 | 2019-03-26 | 03:29:14 | -1 | 211 | 가동 | 729 | 140 | 140 | 110 | 111 | 332 | 54 | 180 | 185 | 175 | 208 | 260 | 715 | 34 | A | 0 | 8917 | 0
89472 | 2019-03-26 | 03:30:13 | 73 | 219 | 가동 | 731 | 121 | 122 | 110 | 113 | 330 | 45 | 179 | 152 | 231 | 220 | 368 | 699 | 31 | A | 23 | 8413 | 0
89473 | 2019-03-26 | 03:32:15 | 72 | 220 | 가동 | 732 | 121 | 122 | 110 | 112 | 330 | 51 | 180 | 152 | 232 | 219 | 368 | 699 | 31 | A | 23 | 8413 | 0
89474 | 2019-03-26 | 03:32:34 | -1 | 212 | 가동 | 727 | 139 | 199 | 110 | 111 | 332 | 52 | 158 | 184 | 164 | 188 | 237 | 728 | 34 | A | 0 | 8917 | 0
89475 | 2019-03-26 | 03:34:36 | 70 | 221 | 가동 | 732 | 122 | 141 | 110 | 113 | 330 | 44 | 174 | 146 | 224 | 210 | 359 | 699 | 31 | A | 23 | 8413 | 0
89476 | 2019-03-26 | 03:34:47 | -1 | 213 | 가동 | 727 | 198 | 134 | 110 | 111 | 332 | 46 | 171 | 184 | 169 | 199 | 258 | 716 | 34 | A | 0 | 8917 | 0
89477 | 2019-03-26 | 03:36:38 | 70 | 222 | 가동 | 732 | 141 | 122 | 110 | 112 | 330 | 49 | 177 | 150 | 227 | 213 | 365 | 699 | 31 | A | 23 | 8413 | 0
89478 | 2019-03-26 | 03:37:02 | -1 | 214 | 가동 | 728 | 133 | 135 | 110 | 111 | 332 | 54 | 177 | 184 | 172 | 204 | 264 | 715 | 34 | A | 0 | 8917 | 0
89479 | 2019-03-26 | 03:38:40 | 69 | 223 | 가동 | 732 | 122 | 122 | 110 | 112 | 330 | 48 | 178 | 152 | 230 | 215 | 366 | 699 | 31 | A | 23 | 8413 | 0
89480 | 2019-03-26 | 03:39:01 | -1 | 215 | 가동 | 729 | 134 | 119 | 110 | 112 | 332 | 51 | 186 | 184 | 176 | 214 | 272 | 706 | 34 | A | 0 | 8917 | 0
89481 | 2019-03-26 | 03:40:42 | 68 | 224 | 가동 | 732 | 121 | 122 | 110 | 112 | 330 | 49 | 179 | 153 | 231 | 216 | 366 | 696 | 31 | A | 23 | 8413 | 0
89482 | 2019-03-26 | 03:41:00 | -1 | 216 | 가동 | 729 | 118 | 119 | 110 | 111 | 332 | 52 | 191 | 184 | 178 | 218 | 281 | 718 | 34 | A | 0 | 8917 | 0
89483 | 2019-03-26 | 03:42:53 | 68 | 225 | 가동 | 731 | 121 | 131 | 110 | 113 | 330 | 46 | 176 | 150 | 228 | 211 | 362 | 700 | 31 | A | 23 | 8413 | 0
89484 | 2019-03-26 | 03:43:23 | -1 | 217 | 가동 | 730 | 119 | 138 | 110 | 111 | 332 | 50 | 186 | 184 | 176 | 213 | 263 | 712 | 34 | A | 0 | 8917 | 0
89485 | 2019-03-26 | 03:44:55 | 67 | 226 | 가동 | 731 | 130 | 122 | 110 | 113 | 330 | 45 | 178 | 152 | 230 | 213 | 365 | 698 | 31 | A | 23 | 8413 | 0
89486 | 2019-03-26 | 03:45:34 | -1 | 218 | 가동 | 731 | 137 | 135 | 110 | 111 | 332 | 51 | 184 | 184 | 175 | 212 | 259 | 711 | 34 | A | 0 | 8917 | 0
89487 | 2019-03-26 | 03:46:57 | 67 | 227 | 가동 | 729 | 121 | 122 | 110 | 113 | 330 | 50 | 179 | 153 | 231 | 214 | 365 | 698 | 31 | A | 23 | 8413 | 0
89488 | 2019-03-26 | 03:47:33 | -1 | 219 | 가동 | 731 | 134 | 119 | 110 | 111 | 332 | 52 | 189 | 184 | 178 | 219 | 277 | 703 | 34 | A | 0 | 8917 | 0
89489 | 2019-03-26 | 03:48:59 | 65 | 228 | 가동 | 729 | 121 | 122 | 110 | 114 | 330 | 49 | 179 | 153 | 231 | 214 | 366 | 694 | 31 | A | 23 | 8413 | 0
89490 | 2019-03-26 | 03:51:01 | 64 | 229 | 가동 | 728 | 122 | 122 | 110 | 112 | 330 | 51 | 179 | 153 | 231 | 214 | 366 | 700 | 31 | A | 23 | 8413 | 0
89491 | 2019-03-26 | 03:52:59 | 63 | 230 | 가동 | 729 | 122 | 122 | 110 | 112 | 330 | 49 | 185 | 157 | 234 | 219 | 369 | 698 | 31 | A | 23 | 8413 | 0
89492 | 2019-03-26 | 03:55:01 | 62 | 231 | 가동 | 729 | 122 | 122 | 110 | 112 | 330 | 48 | 182 | 155 | 234 | 219 | 368 | 699 | 31 | A | 23 | 8413 | 0
89493 | 2019-03-26 | 03:57:03 | 61 | 232 | 가동 | 728 | 122 | 122 | 110 | 113 | 329 | 46 | 182 | 155 | 233 | 218 | 367 | 698 | 31 | A | 23 | 8413 | 0
89494 | 2019-03-26 | 03:59:05 | 61 | 233 | 가동 | 729 | 122 | 122 | 110 | 112 | 330 | 47 | 182 | 154 | 233 | 218 | 365 | 692 | 31 | A | 23 | 8413 | 0
89495 | 2019-03-26 | 04:01:13 | 60 | 234 | 가동 | 729 | 121 | 122 | 110 | 112 | 330 | 50 | 181 | 154 | 233 | 215 | 366 | 697 | 31 | A | 23 | 8413 | 0
89496 | 2019-03-26 | 04:03:10 | 59 | 235 | 가동 | 729 | 122 | 122 | 110 | 112 | 329 | 48 | 181 | 153 | 233 | 216 | 366 | 700 | 31 | A | 23 | 8413 | 0
89497 | 2019-03-26 | 04:05:12 | 58 | 236 | 가동 | 731 | 122 | 122 | 110 | 112 | 330 | 51 | 181 | 154 | 233 | 218 | 365 | 694 | 31 | A | 23 | 8413 | 0
89498 | 2019-03-26 | 04:07:15 | 57 | 237 | 가동 | 731 | 121 | 122 | 110 | 112 | 330 | 46 | 181 | 154 | 233 | 219 | 366 | 699 | 31 | A | 23 | 8413 | 0
89499 | 2019-03-26 | 04:09:15 | 56 | 238 | 가동 | 732 | 121 | 122 | 110 | 113 | 330 | 49 | 181 | 154 | 234 | 220 | 367 | 695 | 31 | A | 23 | 8413 | 0
89500 | 2019-03-26 | 04:11:17 | 55 | 239 | 가동 | 732 | 121 | 122 | 110 | 112 | 330 | 48 | 181 | 154 | 232 | 217 | 367 | 698 | 31 | A | 23 | 8413 | 0
89501 | 2019-03-26 | 04:13:30 | 54 | 240 | 가동 | 732 | 121 | 133 | 110 | 112 | 330 | 50 | 177 | 150 | 229 | 213 | 363 | 700 | 31 | A | 23 | 8413 | 0
89502 | 2019-03-26 | 04:15:32 | 54 | 241 | 가동 | 732 | 132 | 122 | 110 | 112 | 330 | 50 | 179 | 152 | 230 | 215 | 367 | 700 | 31 | A | 23 | 8413 | 0
89503 | 2019-03-26 | 04:17:34 | 53 | 242 | 가동 | 731 | 121 | 122 | 110 | 113 | 330 | 51 | 180 | 152 | 231 | 217 | 370 | 696 | 31 | A | 23 | 8413 | 0
89504 | 2019-03-26 | 04:19:37 | 52 | 243 | 가동 | 731 | 122 | 123 | 110 | 113 | 329 | 48 | 179 | 153 | 232 | 217 | 369 | 699 | 31 | A | 23 | 8413 | 0
89505 | 2019-03-26 | 04:21:39 | 51 | 244 | 가동 | 731 | 122 | 122 | 110 | 113 | 330 | 49 | 180 | 153 | 232 | 214 | 369 | 697 | 31 | A | 23 | 8413 | 0
89506 | 2019-03-26 | 04:23:42 | 50 | 245 | 가동 | 731 | 122 | 122 | 110 | 113 | 330 | 49 | 180 | 153 | 232 | 217 | 368 | 698 | 31 | A | 23 | 8413 | 0
89507 | 2019-03-26 | 04:25:44 | 50 | 246 | 가동 | 728 | 122 | 122 | 110 | 113 | 330 | 52 | 180 | 153 | 232 | 217 | 368 | 697 | 31 | A | 23 | 8413 | 0
89508 | 2019-03-26 | 04:27:05 | -1 | 220 | 가동 | 730 | 134 | 119 | 110 | 112 | 153 | 49 | 103 | 171 | 121 | 70 | 212 | 722 | 34 | D | 0 | 8917 | 1
89509 | 2019-03-26 | 04:27:46 | 48 | 247 | 가동 | 726 | 122 | 122 | 110 | 113 | 330 | 47 | 180 | 153 | 232 | 218 | 368 | 699 | 31 | A | 23 | 8413 | 0
89510 | 2019-03-26 | 04:29:02 | -1 | 221 | 가동 | 730 | 134 | 117 | 110 | 112 | 169 | 56 | 141 | 171 | 136 | 127 | 249 | 710 | 34 | D | 0 | 8917 | 1
89511 | 2019-03-26 | 04:29:48 | 48 | 248 | 가동 | 725 | 121 | 244 | 110 | 112 | 329 | 47 | 180 | 153 | 233 | 218 | 367 | 699 | 31 | A | 23 | 8413 | 0
89512 | 2019-03-26 | 04:31:01 | -1 | 222 | 가동 | 731 | 134 | 79 | 110 | 112 | 169 | 56 | 164 | 171 | 146 | 160 | 255 | 700 | 34 | D | 0 | 8917 | 1
89513 | 2019-03-26 | 04:31:50 | 47 | 249 | 가동 | 726 | 122 | 122 | 110 | 112 | 330 | 49 | 180 | 153 | 231 | 216 | 367 | 698 | 31 | A | 23 | 8413 | 0
89514 | 2019-03-26 | 04:32:58 | -1 | 223 | 가동 | 732 | 134 | 117 | 110 | 112 | 170 | 56 | 175 | 171 | 153 | 176 | 264 | 713 | 34 | D | 0 | 8917 | 1
89515 | 2019-03-26 | 04:33:52 | 46 | 250 | 가동 | 726 | 121 | 122 | 110 | 113 | 330 | 49 | 181 | 153 | 232 | 216 | 367 | 699 | 31 | A | 23 | 8413 | 0
89516 | 2019-03-26 | 04:34:57 | -1 | 224 | 가동 | 732 | 115 | 119 | 110 | 112 | 332 | 55 | 181 | 171 | 157 | 184 | 263 | 708 | 34 | D | 0 | 8917 | 1
89517 | 2019-03-26 | 04:35:54 | 45 | 251 | 가동 | 726 | 121 | 122 | 110 | 112 | 330 | 46 | 181 | 153 | 232 | 217 | 367 | 700 | 31 | A | 23 | 8413 | 0
89518 | 2019-03-26 | 04:36:56 | -1 | 225 | 가동 | 732 | 117 | 118 | 110 | 112 | 332 | 56 | 186 | 172 | 164 | 197 | 271 | 714 | 34 | A | 0 | 8917 | 0
89519 | 2019-03-26 | 04:37:56 | 44 | 252 | 가동 | 726 | 121 | 122 | 110 | 112 | 330 | 47 | 180 | 153 | 232 | 217 | 367 | 696 | 31 | A | 23 | 8413 | 0
89520 | 2019-03-26 | 04:38:54 | -1 | 226 | 가동 | 732 | 119 | 117 | 110 | 112 | 332 | 54 | 189 | 172 | 168 | 204 | 274 | 727 | 34 | A | 0 | 8917 | 0
89521 | 2019-03-26 | 04:39:58 | 44 | 253 | 가동 | 726 | 122 | 122 | 110 | 113 | 330 | 48 | 180 | 154 | 232 | 218 | 368 | 698 | 31 | A | 23 | 8413 | 0
89522 | 2019-03-26 | 04:40:53 | -1 | 227 | 가동 | 732 | 117 | 119 | 110 | 112 | 332 | 56 | 191 | 173 | 171 | 211 | 281 | 720 | 34 | A | 0 | 8917 | 0
89523 | 2019-03-26 | 04:42:00 | 43 | 254 | 가동 | 727 | 122 | 122 | 110 | 112 | 330 | 49 | 181 | 153 | 233 | 218 | 368 | 698 | 31 | A | 23 | 8413 | 0
89524 | 2019-03-26 | 04:42:51 | -1 | 228 | 가동 | 732 | 119 | 117 | 110 | 112 | 332 | 56 | 193 | 174 | 173 | 214 | 282 | 719 | 34 | A | 0 | 8917 | 0
89525 | 2019-03-26 | 04:44:02 | 42 | 255 | 가동 | 727 | 122 | 122 | 110 | 112 | 330 | 46 | 181 | 154 | 233 | 218 | 367 | 699 | 31 | A | 23 | 8413 | 0
89526 | 2019-03-26 | 04:44:50 | -1 | 229 | 가동 | 732 | 117 | 118 | 110 | 112 | 333 | 56 | 193 | 174 | 174 | 213 | 292 | 713 | 34 | A | 0 | 8917 | 0
89527 | 2019-03-26 | 04:46:04 | 41 | 256 | 가동 | 728 | 122 | 122 | 110 | 112 | 330 | 53 | 181 | 153 | 233 | 217 | 369 | 698 | 31 | A | 23 | 8413 | 0
89528 | 2019-03-26 | 04:46:48 | -1 | 230 | 가동 | 732 | 118 | 118 | 110 | 112 | 332 | 56 | 194 | 175 | 175 | 215 | 282 | 710 | 34 | A | 0 | 8917 | 0
89529 | 2019-03-26 | 04:48:07 | 39 | 257 | 가동 | 728 | 122 | 122 | 110 | 112 | 330 | 48 | 181 | 153 | 233 | 215 | 369 | 699 | 31 | A | 23 | 8413 | 0
89530 | 2019-03-26 | 04:48:47 | -1 | 231 | 가동 | 731 | 117 | 118 | 110 | 112 | 332 | 56 | 195 | 176 | 176 | 219 | 284 | 711 | 34 | A | 0 | 8917 | 0
89531 | 2019-03-26 | 04:50:09 | 39 | 258 | 가동 | 729 | 122 | 122 | 110 | 113 | 330 | 51 | 181 | 153 | 233 | 216 | 369 | 700 | 31 | A | 23 | 8413 | 0
89532 | 2019-03-26 | 04:50:45 | -1 | 232 | 가동 | 731 | 118 | 117 | 110 | 112 | 332 | 56 | 195 | 176 | 177 | 222 | 278 | 699 | 34 | A | 0 | 8917 | 0
89533 | 2019-03-26 | 04:52:12 | 38 | 259 | 가동 | 729 | 123 | 123 | 110 | 113 | 330 | 52 | 180 | 153 | 232 | 216 | 367 | 699 | 31 | A | 23 | 8413 | 0
89534 | 2019-03-26 | 04:52:44 | -1 | 233 | 가동 | 730 | 117 | 118 | 110 | 112 | 332 | 55 | 195 | 176 | 178 | 226 | 284 | 710 | 34 | A | 0 | 8917 | 0
89535 | 2019-03-26 | 04:54:15 | 37 | 260 | 가동 | 729 | 122 | 122 | 110 | 112 | 330 | 51 | 180 | 154 | 233 | 217 | 366 | 700 | 31 | A | 23 | 8413 | 0
89536 | 2019-03-26 | 04:54:42 | -1 | 234 | 가동 | 729 | 118 | 118 | 110 | 112 | 332 | 56 | 196 | 177 | 179 | 225 | 284 | 720 | 34 | A | 0 | 8917 | 0
89537 | 2019-03-26 | 04:56:19 | 83 | 261 | 가동 | 730 | 122 | 123 | 110 | 112 | 331 | 54 | 181 | 154 | 233 | 217 | 366 | 699 | 31 | A | 23 | 8413 | 0
89538 | 2019-03-26 | 04:56:41 | -1 | 235 | 가동 | 728 | 117 | 119 | 110 | 112 | 332 | 56 | 195 | 177 | 179 | 225 | 279 | 703 | 34 | A | 0 | 8917 | 0
89539 | 2019-03-26 | 04:58:28 | 93 | 262 | 가동 | 724 | 128 | 129 | 110 | 112 | 330 | 39 | 178 | 152 | 231 | 215 | 363 | 693 | 31 | A | 23 | 8413 | 0
89540 | 2019-03-26 | 04:58:41 | -1 | 236 | 가동 | 728 | 119 | 120 | 110 | 112 | 332 | 56 | 195 | 177 | 179 | 226 | 280 | 713 | 34 | A | 0 | 8917 | 0
89541 | 2019-03-26 | 05:00:29 | 94 | 263 | 가동 | 717 | 123 | 122 | 110 | 113 | 330 | 43 | 180 | 153 | 232 | 216 | 363 | 699 | 31 | A | 23 | 8413 | 0
89542 | 2019-03-26 | 05:00:41 | -1 | 237 | 가동 | 729 | 120 | 119 | 110 | 112 | 332 | 56 | 196 | 178 | 179 | 225 | 282 | 714 | 34 | A | 0 | 8917 | 0
89543 | 2019-03-26 | 05:02:31 | 93 | 264 | 가동 | 713 | 121 | 121 | 110 | 112 | 330 | 44 | 180 | 153 | 232 | 212 | 364 | 699 | 31 | A | 23 | 8413 | 0
89544 | 2019-03-26 | 05:02:40 | -1 | 238 | 가동 | 729 | 120 | 120 | 110 | 112 | 332 | 55 | 196 | 178 | 180 | 232 | 278 | 711 | 34 | A | 0 | 8917 | 0
89545 | 2019-03-26 | 05:04:33 | 93 | 265 | 가동 | 712 | 122 | 122 | 110 | 112 | 330 | 46 | 180 | 153 | 232 | 214 | 364 | 698 | 31 | A | 23 | 8413 | 0
89546 | 2019-03-26 | 05:04:42 | -1 | 239 | 가동 | 730 | 117 | 121 | 110 | 112 | 332 | 56 | 195 | 178 | 180 | 218 | 273 | 736 | 34 | A | 0 | 8917 | 0
89547 | 2019-03-26 | 05:06:35 | 92 | 266 | 가동 | 712 | 121 | 122 | 110 | 112 | 330 | 45 | 180 | 153 | 232 | 216 | 366 | 698 | 31 | A | 23 | 8413 | 0
89548 | 2019-03-26 | 05:06:42 | -1 | 240 | 가동 | 730 | 121 | 120 | 110 | 112 | 332 | 56 | 196 | 178 | 180 | 227 | 278 | 694 | 34 | A | 0 | 8917 | 0
89549 | 2019-03-26 | 05:08:37 | 91 | 267 | 가동 | 711 | 121 | 122 | 110 | 113 | 330 | 42 | 180 | 152 | 231 | 216 | 366 | 697 | 31 | A | 23 | 8413 | 0
89550 | 2019-03-26 | 05:08:44 | -1 | 241 | 가동 | 731 | 120 | 121 | 110 | 112 | 332 | 50 | 196 | 178 | 180 | 221 | 277 | 726 | 34 | A | 0 | 8917 | 0
89551 | 2019-03-26 | 05:10:39 | 91 | 268 | 가동 | 711 | 121 | 122 | 110 | 113 | 330 | 43 | 180 | 153 | 231 | 214 | 365 | 699 | 31 | A | 23 | 8413 | 0
89552 | 2019-03-26 | 05:10:43 | -1 | 242 | 가동 | 731 | 121 | 119 | 110 | 112 | 332 | 53 | 196 | 179 | 180 | 219 | 288 | 731 | 34 | A | 0 | 8917 | 0
89553 | 2019-03-26 | 05:12:41 | 90 | 269 | 가동 | 711 | 121 | 122 | 110 | 113 | 330 | 44 | 180 | 152 | 231 | 213 | 366 | 700 | 31 | A | 23 | 8413 | 0
89554 | 2019-03-26 | 05:12:42 | -1 | 243 | 가동 | 731 | 119 | 119 | 110 | 112 | 332 | 55 | 196 | 179 | 180 | 224 | 289 | 715 | 35 | A | 0 | 8917 | 0
89555 | 2019-03-26 | 05:14:43 | -1 | 244 | 가동 | 731 | 118 | 121 | 110 | 112 | 332 | 56 | 196 | 179 | 181 | 226 | 287 | 719 | 34 | A | 0 | 8917 | 0
89556 | 2019-03-26 | 05:14:43 | 89 | 270 | 가동 | 711 | 122 | 122 | 110 | 112 | 330 | 47 | 179 | 153 | 231 | 215 | 365 | 693 | 31 | A | 23 | 8413 | 0
89557 | 2019-03-26 | 05:16:44 | 88 | 271 | 가동 | 713 | 121 | 122 | 110 | 113 | 330 | 45 | 180 | 153 | 231 | 216 | 365 | 698 | 31 | A | 23 | 8413 | 0
89558 | 2019-03-26 | 05:16:45 | -1 | 245 | 가동 | 731 | 120 | 122 | 110 | 112 | 332 | 52 | 196 | 179 | 181 | 223 | 294 | 726 | 34 | A | 0 | 8917 | 0
89559 | 2019-03-26 | 05:18:46 | -1 | 246 | 가동 | 731 | 121 | 121 | 110 | 112 | 332 | 52 | 195 | 179 | 181 | 225 | 286 | 715 | 34 | A | 0 | 8917 | 0
89560 | 2019-03-26 | 05:18:46 | 88 | 272 | 가동 | 714 | 121 | 122 | 110 | 113 | 330 | 43 | 180 | 152 | 231 | 216 | 364 | 700 | 31 | A | 23 | 8413 | 0
89561 | 2019-03-26 | 05:20:48 | 85 | 273 | 가동 | 714 | 122 | 122 | 110 | 113 | 330 | 44 | 180 | 153 | 228 | 214 | 364 | 697 | 31 | A | 23 | 8413 | 0
89562 | 2019-03-26 | 05:20:54 | -1 | 247 | 가동 | 729 | 120 | 129 | 110 | 112 | 332 | 52 | 192 | 180 | 179 | 220 | 277 | 715 | 34 | A | 0 | 8917 | 0
89563 | 2019-03-26 | 05:22:51 | 85 | 274 | 가동 | 714 | 121 | 122 | 110 | 112 | 330 | 42 | 180 | 153 | 228 | 212 | 365 | 698 | 31 | A | 23 | 8413 | 0
89564 | 2019-03-26 | 05:22:54 | -1 | 248 | 가동 | 729 | 129 | 120 | 110 | 112 | 332 | 52 | 193 | 180 | 180 | 229 | 281 | 706 | 34 | A | 0 | 8917 | 0
89565 | 2019-03-26 | 05:24:52 | 85 | 275 | 가동 | 716 | 122 | 122 | 110 | 112 | 330 | 43 | 180 | 153 | 230 | 215 | 365 | 698 | 31 | A | 23 | 8413 | 0
89566 | 2019-03-26 | 05:24:55 | -1 | 249 | 가동 | 728 | 120 | 120 | 110 | 112 | 332 | 52 | 195 | 180 | 181 | 230 | 285 | 716 | 34 | A | 0 | 8917 | 0
89567 | 2019-03-26 | 05:26:53 | 85 | 276 | 가동 | 718 | 121 | 122 | 110 | 113 | 330 | 44 | 180 | 153 | 231 | 217 | 366 | 699 | 31 | A | 23 | 8413 | 0
89568 | 2019-03-26 | 05:28:20 | -1 | 250 | 가동 | 732 | 120 | 205 | 110 | 111 | 333 | 49 | 161 | 180 | 165 | 194 | 243 | 725 | 34 | A | 0 | 8917 | 0
89569 | 2019-03-26 | 05:28:55 | 83 | 277 | 가동 | 719 | 121 | 122 | 110 | 112 | 330 | 41 | 181 | 153 | 231 | 218 | 364 | 700 | 31 | A | 23 | 8413 | 0
89570 | 2019-03-26 | 05:30:16 | -1 | 251 | 가동 | 731 | 205 | 116 | 110 | 112 | 332 | 52 | 177 | 180 | 172 | 211 | 283 | 729 | 34 | A | 0 | 8917 | 0
89571 | 2019-03-26 | 05:30:57 | 83 | 278 | 가동 | 720 | 121 | 122 | 110 | 113 | 330 | 45 | 181 | 153 | 231 | 217 | 366 | 698 | 31 | A | 23 | 8413 | 0
89572 | 2019-03-26 | 05:32:12 | -1 | 252 | 가동 | 731 | 116 | 116 | 110 | 112 | 332 | 53 | 188 | 180 | 177 | 223 | 273 | 709 | 34 | A | 0 | 8917 | 0
89573 | 2019-03-26 | 05:32:59 | 81 | 279 | 가동 | 721 | 121 | 122 | 110 | 112 | 330 | 42 | 181 | 153 | 231 | 217 | 366 | 698 | 31 | A | 23 | 8413 | 0
89574 | 2019-03-26 | 05:34:10 | -1 | 253 | 가동 | 732 | 115 | 118 | 110 | 112 | 332 | 51 | 193 | 180 | 179 | 225 | 275 | 715 | 34 | A | 0 | 8917 | 0
89575 | 2019-03-26 | 05:35:01 | 82 | 280 | 가동 | 722 | 121 | 122 | 110 | 112 | 330 | 41 | 181 | 154 | 232 | 215 | 365 | 699 | 31 | A | 23 | 8413 | 0
89576 | 2019-03-26 | 05:36:09 | -1 | 254 | 가동 | 732 | 118 | 119 | 110 | 112 | 332 | 53 | 195 | 180 | 180 | 225 | 276 | 718 | 34 | A | 0 | 8917 | 0
89577 | 2019-03-26 | 05:37:04 | 81 | 281 | 가동 | 723 | 121 | 122 | 110 | 112 | 330 | 48 | 181 | 154 | 232 | 217 | 365 | 700 | 31 | A | 23 | 8413 | 0
89578 | 2019-03-26 | 05:38:07 | -1 | 255 | 가동 | 732 | 118 | 118 | 110 | 112 | 332 | 53 | 196 | 180 | 181 | 222 | 285 | 721 | 34 | A | 0 | 8917 | 0
89579 | 2019-03-26 | 05:39:06 | 79 | 282 | 가동 | 724 | 121 | 122 | 110 | 113 | 330 | 43 | 181 | 154 | 232 | 217 | 366 | 698 | 31 | A | 23 | 8413 | 0
89580 | 2019-03-26 | 05:40:06 | -1 | 256 | 가동 | 731 | 117 | 118 | 110 | 112 | 332 | 53 | 196 | 180 | 182 | 224 | 291 | 721 | 34 | A | 0 | 8917 | 0
89581 | 2019-03-26 | 05:41:07 | 79 | 283 | 가동 | 725 | 121 | 122 | 110 | 112 | 330 | 44 | 181 | 153 | 232 | 215 | 366 | 697 | 31 | A | 23 | 8413 | 0
89582 | 2019-03-26 | 05:42:04 | -1 | 257 | 가동 | 730 | 118 | 118 | 110 | 112 | 332 | 53 | 196 | 180 | 182 | 224 | 285 | 694 | 34 | A | 0 | 8917 | 0
89583 | 2019-03-26 | 05:43:09 | 77 | 284 | 가동 | 726 | 121 | 122 | 110 | 112 | 329 | 42 | 181 | 154 | 232 | 216 | 365 | 697 | 31 | A | 23 | 8413 | 0
89584 | 2019-03-26 | 05:44:03 | -1 | 258 | 가동 | 730 | 118 | 120 | 110 | 112 | 332 | 53 | 196 | 180 | 182 | 225 | 286 | 712 | 34 | A | 0 | 8917 | 0
89585 | 2019-03-26 | 05:45:12 | 77 | 285 | 가동 | 727 | 121 | 122 | 110 | 113 | 330 | 47 | 180 | 154 | 232 | 216 | 365 | 697 | 31 | A | 23 | 8413 | 0
89586 | 2019-03-26 | 05:46:03 | -1 | 259 | 가동 | 730 | 119 | 119 | 110 | 112 | 332 | 52 | 196 | 181 | 182 | 227 | 293 | 721 | 34 | A | 0 | 8917 | 0
89587 | 2019-03-26 | 05:47:12 | 76 | 286 | 가동 | 727 | 121 | 122 | 110 | 112 | 330 | 46 | 181 | 154 | 232 | 216 | 366 | 697 | 31 | A | 23 | 8413 | 0
89588 | 2019-03-26 | 05:48:01 | -1 | 260 | 가동 | 731 | 118 | 118 | 110 | 112 | 332 | 51 | 197 | 181 | 183 | 229 | 288 | 708 | 34 | A | 0 | 8917 | 0
89589 | 2019-03-26 | 05:50:00 | -1 | 261 | 가동 | 732 | 118 | 119 | 110 | 112 | 332 | 51 | 196 | 181 | 183 | 226 | 291 | 701 | 34 | A | 0 | 8917 | 0
89590 | 2019-03-26 | 05:51:59 | -1 | 262 | 가동 | 733 | 119 | 118 | 110 | 112 | 332 | 53 | 197 | 181 | 183 | 229 | 291 | 704 | 34 | A | 0 | 8917 | 0
89591 | 2019-03-26 | 05:53:57 | -1 | 263 | 가동 | 733 | 118 | 119 | 110 | 112 | 332 | 52 | 197 | 181 | 183 | 231 | 290 | 715 | 34 | A | 0 | 8917 | 0
89592 | 2019-03-26 | 05:55:57 | -1 | 264 | 가동 | 733 | 118 | 119 | 110 | 112 | 332 | 50 | 197 | 181 | 184 | 230 | 296 | 715 | 34 | A | 0 | 8917 | 0
89593 | 2019-03-26 | 05:57:57 | -1 | 265 | 가동 | 732 | 119 | 119 | 110 | 112 | 332 | 51 | 197 | 181 | 183 | 229 | 291 | 729 | 34 | A | 0 | 8917 | 0
89594 | 2019-03-26 | 05:59:17 | 102 | 287 | 가동 | 723 | 121 | 122 | 110 | 113 | 330 | 39 | 95 | 99 | 147 | 90 | 236 | 698 | 31 | D | 23 | 8413 | 1
89595 | 2019-03-26 | 05:59:59 | -1 | 266 | 가동 | 732 | 119 | 120 | 110 | 112 | 332 | 51 | 197 | 181 | 183 | 228 | 295 | 707 | 34 | A | 0 | 8917 | 0
89596 | 2019-03-26 | 06:01:21 | 103 | 288 | 가동 | 721 | 206 | 120 | 110 | 112 | 331 | 40 | 120 | 121 | 178 | 136 | 301 | 700 | 31 | D | 23 | 8413 | 1
89597 | 2019-03-26 | 06:01:56 | -1 | 267 | 가동 | 732 | 119 | 119 | 110 | 112 | 333 | 53 | 196 | 182 | 183 | 227 | 294 | 700 | 34 | A | 0 | 8917 | 0
89598 | 2019-03-26 | 06:03:17 | 102 | 289 | 가동 | 720 | 120 | 120 | 110 | 112 | 330 | 40 | 138 | 132 | 196 | 166 | 327 | 695 | 31 | A | 23 | 8413 | 0
89599 | 2019-03-26 | 06:03:56 | -1 | 268 | 가동 | 731 | 119 | 119 | 110 | 112 | 332 | 56 | 196 | 182 | 183 | 226 | 295 | 706 | 34 | A | 0 | 8917 | 0
89600 | 2019-03-26 | 06:05:20 | 101 | 290 | 가동 | 720 | 121 | 122 | 110 | 112 | 330 | 40 | 149 | 138 | 206 | 184 | 340 | 700 | 31 | A | 23 | 8413 | 0
89601 | 2019-03-26 | 06:05:55 | -1 | 269 | 가동 | 731 | 118 | 119 | 110 | 112 | 332 | 51 | 197 | 182 | 183 | 226 | 296 | 711 | 34 | A | 0 | 8917 | 0
89602 | 2019-03-26 | 06:07:22 | 101 | 291 | 가동 | 721 | 122 | 122 | 110 | 112 | 330 | 42 | 157 | 141 | 213 | 192 | 347 | 694 | 31 | A | 23 | 8413 | 0
89603 | 2019-03-26 | 06:07:53 | -1 | 270 | 가동 | 731 | 119 | 118 | 110 | 112 | 332 | 53 | 197 | 182 | 184 | 230 | 280 | 703 | 34 | A | 0 | 8917 | 0
89604 | 2019-03-26 | 06:09:23 | 100 | 292 | 가동 | 722 | 121 | 122 | 110 | 112 | 330 | 45 | 162 | 144 | 217 | 198 | 351 | 701 | 31 | A | 23 | 8413 | 0
89605 | 2019-03-26 | 06:09:51 | -1 | 271 | 가동 | 730 | 118 | 118 | 110 | 112 | 333 | 54 | 198 | 182 | 184 | 228 | 287 | 701 | 34 | A | 0 | 8917 | 0
89606 | 2019-03-26 | 06:11:34 | 99 | 293 | 가동 | 722 | 121 | 130 | 110 | 113 | 330 | 41 | 163 | 143 | 216 | 197 | 350 | 701 | 32 | A | 23 | 8413 | 0
89607 | 2019-03-26 | 06:11:52 | -1 | 272 | 가동 | 729 | 117 | 120 | 110 | 112 | 332 | 49 | 197 | 182 | 184 | 226 | 284 | 710 | 34 | A | 0 | 8917 | 0
89608 | 2019-03-26 | 06:13:36 | 98 | 294 | 가동 | 723 | 129 | 122 | 110 | 112 | 330 | 43 | 167 | 146 | 220 | 204 | 354 | 696 | 31 | A | 23 | 8413 | 0
89609 | 2019-03-26 | 06:13:51 | -1 | 273 | 가동 | 728 | 120 | 119 | 110 | 112 | 332 | 51 | 197 | 182 | 184 | 224 | 287 | 706 | 34 | A | 0 | 8917 | 0
89610 | 2019-03-26 | 06:15:38 | 97 | 295 | 가동 | 724 | 122 | 122 | 110 | 113 | 330 | 43 | 169 | 147 | 222 | 207 | 358 | 700 | 31 | A | 23 | 8413 | 0
89611 | 2019-03-26 | 06:15:50 | -1 | 274 | 가동 | 728 | 118 | 119 | 110 | 112 | 333 | 53 | 197 | 182 | 184 | 226 | 284 | 705 | 34 | A | 0 | 8917 | 0
89612 | 2019-03-26 | 06:17:40 | 96 | 296 | 가동 | 726 | 121 | 122 | 110 | 113 | 330 | 44 | 171 | 148 | 223 | 209 | 361 | 696 | 31 | A | 23 | 8413 | 0
89613 | 2019-03-26 | 06:17:50 | -1 | 275 | 가동 | 730 | 119 | 119 | 110 | 112 | 332 | 54 | 197 | 182 | 184 | 228 | 280 | 694 | 34 | A | 0 | 8917 | 0
89614 | 2019-03-26 | 06:19:44 | 96 | 297 | 가동 | 727 | 122 | 122 | 110 | 113 | 330 | 42 | 172 | 149 | 224 | 210 | 361 | 698 | 32 | A | 23 | 8413 | 0
89615 | 2019-03-26 | 06:19:48 | -1 | 276 | 가동 | 731 | 119 | 119 | 110 | 112 | 332 | 54 | 197 | 182 | 184 | 230 | 279 | 729 | 34 | A | 0 | 8917 | 0
89616 | 2019-03-26 | 06:21:45 | 95 | 298 | 가동 | 727 | 122 | 122 | 110 | 113 | 330 | 46 | 173 | 149 | 225 | 212 | 362 | 700 | 31 | A | 23 | 8413 | 0
89617 | 2019-03-26 | 06:21:48 | -1 | 277 | 가동 | 732 | 118 | 120 | 110 | 112 | 332 | 54 | 197 | 182 | 184 | 226 | 282 | 711 | 34 | A | 0 | 8917 | 0
89618 | 2019-03-26 | 06:23:48 | 94 | 299 | 가동 | 728 | 122 | 122 | 110 | 113 | 330 | 40 | 174 | 150 | 226 | 214 | 364 | 700 | 31 | A | 23 | 8413 | 0
89619 | 2019-03-26 | 06:23:50 | -1 | 278 | 가동 | 733 | 119 | 121 | 110 | 112 | 332 | 54 | 197 | 182 | 184 | 222 | 284 | 706 | 34 | A | 0 | 8917 | 0
89620 | 2019-03-26 | 06:25:49 | -1 | 279 | 가동 | 733 | 120 | 120 | 110 | 112 | 332 | 53 | 196 | 182 | 184 | 226 | 280 | 702 | 34 | A | 0 | 8917 | 0
89621 | 2019-03-26 | 06:25:49 | 94 | 300 | 가동 | 728 | 121 | 122 | 110 | 113 | 330 | 45 | 175 | 151 | 228 | 216 | 365 | 700 | 31 | A | 23 | 8413 | 0
89622 | 2019-03-26 | 06:27:48 | -1 | 280 | 가동 | 733 | 119 | 120 | 110 | 112 | 332 | 51 | 196 | 183 | 183 | 222 | 285 | 718 | 34 | A | 0 | 8917 | 0
89623 | 2019-03-26 | 06:27:51 | 93 | 301 | 가동 | 729 | 122 | 122 | 110 | 113 | 330 | 46 | 175 | 151 | 228 | 216 | 367 | 701 | 32 | A | 23 | 8413 | 0
89624 | 2019-03-26 | 06:29:48 | -1 | 281 | 가동 | 732 | 119 | 120 | 110 | 112 | 332 | 54 | 196 | 183 | 184 | 225 | 282 | 703 | 34 | A | 0 | 8917 | 0
89625 | 2019-03-26 | 06:29:54 | 91 | 302 | 가동 | 729 | 122 | 122 | 110 | 113 | 330 | 40 | 176 | 151 | 228 | 215 | 367 | 700 | 31 | A | 23 | 8413 | 0
89626 | 2019-03-26 | 06:31:49 | -1 | 282 | 가동 | 731 | 120 | 120 | 110 | 112 | 332 | 53 | 196 | 183 | 183 | 223 | 287 | 720 | 34 | A | 0 | 8917 | 0
89627 | 2019-03-26 | 06:31:56 | 91 | 303 | 가동 | 729 | 122 | 122 | 110 | 113 | 330 | 43 | 176 | 151 | 229 | 216 | 368 | 700 | 32 | A | 23 | 8413 | 0
89628 | 2019-03-26 | 06:33:49 | -1 | 283 | 가동 | 731 | 120 | 120 | 110 | 112 | 332 | 52 | 196 | 183 | 183 | 228 | 283 | 701 | 34 | A | 0 | 8917 | 0
89629 | 2019-03-26 | 06:33:57 | 90 | 304 | 가동 | 731 | 121 | 122 | 110 | 112 | 330 | 42 | 177 | 151 | 229 | 217 | 367 | 695 | 31 | A | 23 | 8413 | 0
89630 | 2019-03-26 | 06:35:48 | -1 | 284 | 가동 | 730 | 119 | 120 | 110 | 112 | 332 | 52 | 197 | 183 | 184 | 228 | 289 | 703 | 34 | A | 0 | 8917 | 0
89631 | 2019-03-26 | 06:36:00 | 89 | 305 | 가동 | 731 | 122 | 122 | 110 | 112 | 330 | 42 | 177 | 152 | 229 | 217 | 370 | 699 | 31 | A | 23 | 8413 | 0
89632 | 2019-03-26 | 06:37:49 | -1 | 285 | 가동 | 729 | 119 | 120 | 110 | 112 | 332 | 51 | 196 | 183 | 184 | 227 | 295 | 703 | 34 | A | 0 | 8917 | 0
89633 | 2019-03-26 | 06:38:08 | 88 | 306 | 가동 | 731 | 121 | 128 | 110 | 113 | 330 | 45 | 174 | 149 | 227 | 214 | 366 | 699 | 31 | A | 23 | 8413 | 0
89634 | 2019-03-26 | 06:39:49 | -1 | 286 | 가동 | 729 | 120 | 120 | 110 | 112 | 333 | 48 | 196 | 183 | 184 | 223 | 285 | 707 | 34 | A | 0 | 8917 | 0
89635 | 2019-03-26 | 06:40:10 | 88 | 307 | 가동 | 731 | 128 | 122 | 110 | 112 | 330 | 43 | 176 | 151 | 228 | 214 | 367 | 700 | 32 | A | 23 | 8413 | 0
89636 | 2019-03-26 | 06:41:49 | -1 | 287 | 가동 | 728 | 120 | 120 | 110 | 112 | 332 | 47 | 196 | 183 | 184 | 223 | 285 | 714 | 34 | A | 0 | 8917 | 0
89637 | 2019-03-26 | 06:42:12 | 87 | 308 | 가동 | 731 | 121 | 122 | 110 | 112 | 330 | 42 | 178 | 152 | 229 | 214 | 367 | 699 | 32 | A | 23 | 8413 | 0
89638 | 2019-03-26 | 06:43:50 | -1 | 288 | 가동 | 729 | 120 | 121 | 110 | 112 | 332 | 51 | 195 | 183 | 184 | 226 | 283 | 698 | 34 | A | 0 | 8917 | 0
89639 | 2019-03-26 | 06:44:14 | 87 | 309 | 가동 | 732 | 121 | 122 | 110 | 112 | 330 | 43 | 178 | 152 | 229 | 213 | 367 | 698 | 31 | A | 23 | 8413 | 0
89640 | 2019-03-26 | 06:45:51 | -1 | 289 | 가동 | 731 | 121 | 121 | 110 | 112 | 332 | 50 | 195 | 183 | 183 | 225 | 275 | 717 | 34 | A | 0 | 8917 | 0
89641 | 2019-03-26 | 06:46:23 | 86 | 310 | 가동 | 731 | 121 | 122 | 110 | 112 | 330 | 42 | 178 | 152 | 230 | 214 | 367 | 697 | 31 | A | 23 | 8413 | 0
89642 | 2019-03-26 | 06:48:18 | 85 | 311 | 가동 | 731 | 122 | 122 | 110 | 113 | 330 | 46 | 178 | 152 | 230 | 216 | 368 | 694 | 31 | A | 23 | 8413 | 0
89643 | 2019-03-26 | 06:49:14 | -1 | 290 | 가동 | 725 | 120 | 203 | 110 | 112 | 333 | 48 | 162 | 183 | 168 | 192 | 229 | 706 | 34 | A | 0 | 8917 | 0
89644 | 2019-03-26 | 06:50:22 | 83 | 312 | 가동 | 731 | 121 | 124 | 110 | 111 | 330 | 45 | 178 | 152 | 230 | 217 | 366 | 699 | 32 | A | 23 | 8413 | 0
89645 | 2019-03-26 | 06:51:10 | -1 | 291 | 가동 | 725 | 202 | 116 | 110 | 112 | 332 | 50 | 178 | 183 | 175 | 211 | 256 | 706 | 34 | A | 0 | 8917 | 0
89646 | 2019-03-26 | 06:52:24 | 82 | 313 | 가동 | 731 | 124 | 122 | 110 | 112 | 330 | 43 | 179 | 152 | 231 | 217 | 367 | 699 | 31 | A | 23 | 8413 | 0
89647 | 2019-03-26 | 06:53:11 | -1 | 292 | 가동 | 726 | 116 | 118 | 110 | 112 | 332 | 49 | 188 | 183 | 179 | 214 | 273 | 698 | 34 | A | 0 | 8917 | 0
89648 | 2019-03-26 | 06:54:33 | 82 | 314 | 가동 | 731 | 121 | 128 | 110 | 113 | 330 | 40 | 176 | 150 | 228 | 215 | 363 | 699 | 32 | A | 23 | 8413 | 0
89649 | 2019-03-26 | 06:55:09 | -1 | 293 | 가동 | 727 | 117 | 119 | 110 | 112 | 332 | 50 | 192 | 183 | 180 | 216 | 284 | 697 | 34 | A | 0 | 8917 | 0
89650 | 2019-03-26 | 06:57:03 | 81 | 315 | 가동 | 730 | 128 | 122 | 110 | 112 | 330 | 40 | 177 | 151 | 230 | 216 | 366 | 699 | 31 | A | 23 | 8413 | 0
89651 | 2019-03-26 | 06:57:09 | -1 | 294 | 가동 | 727 | 119 | 119 | 110 | 112 | 332 | 52 | 194 | 183 | 181 | 219 | 285 | 701 | 34 | A | 0 | 8917 | 0
89652 | 2019-03-26 | 06:58:37 | 81 | 316 | 가동 | 729 | 121 | 122 | 110 | 113 | 330 | 43 | 178 | 152 | 230 | 215 | 367 | 697 | 31 | A | 23 | 8413 | 0
89653 | 2019-03-26 | 06:59:04 | -1 | 295 | 가동 | 728 | 118 | 119 | 110 | 112 | 332 | 52 | 195 | 183 | 182 | 225 | 275 | 705 | 34 | A | 0 | 8917 | 0
89654 | 2019-03-26 | 07:00:38 | 80 | 317 | 가동 | 729 | 121 | 122 | 110 | 113 | 330 | 42 | 178 | 152 | 230 | 216 | 368 | 693 | 31 | A | 23 | 8413 | 0
89655 | 2019-03-26 | 08:01:26 | -1 | 1 | 가동 | 732 | 118 | 119 | 109 | 112 | 154 | 47 | 80 | 163 | 99 | 42 | 103 | 704 | 26 | D | 0 | 8917 | 1
89656 | 2019-03-26 | 08:03:21 | -1 | 2 | 가동 | 732 | 118 | 116 | 109 | 112 | 154 | 49 | 128 | 163 | 119 | 107 | 198 | 714 | 26 | D | 0 | 8917 | 1
89657 | 2019-03-26 | 08:05:20 | -1 | 3 | 가동 | 732 | 118 | 118 | 109 | 112 | 153 | 50 | 154 | 162 | 132 | 140 | 234 | 700 | 26 | D | 0 | 8917 | 1
89658 | 2019-03-26 | 08:07:19 | -1 | 4 | 가동 | 732 | 118 | 119 | 110 | 112 | 153 | 49 | 165 | 163 | 139 | 160 | 257 | 715 | 27 | D | 0 | 8917 | 1
89659 | 2019-03-26 | 08:09:17 | -1 | 5 | 가동 | 731 | 118 | 119 | 110 | 112 | 153 | 53 | 170 | 163 | 145 | 172 | 275 | 708 | 27 | D | 0 | 8917 | 1
89660 | 2019-03-26 | 08:11:16 | -1 | 6 | 가동 | 731 | 118 | 117 | 110 | 112 | 153 | 50 | 174 | 164 | 149 | 184 | 279 | 712 | 28 | D | 0 | 8917 | 1
89661 | 2019-03-26 | 08:13:13 | -1 | 7 | 가동 | 730 | 115 | 118 | 110 | 112 | 332 | 53 | 177 | 164 | 152 | 190 | 280 | 712 | 28 | A | 0 | 8917 | 0
89662 | 2019-03-26 | 08:15:11 | -1 | 8 | 가동 | 730 | 118 | 119 | 110 | 112 | 332 | 53 | 182 | 165 | 158 | 199 | 281 | 728 | 29 | A | 0 | 8917 | 0
89663 | 2019-03-26 | 08:17:10 | -1 | 9 | 가동 | 729 | 118 | 118 | 110 | 112 | 332 | 52 | 185 | 166 | 162 | 207 | 280 | 733 | 29 | A | 0 | 8917 | 0
89664 | 2019-03-26 | 08:19:09 | -1 | 10 | 가동 | 729 | 117 | 119 | 110 | 112 | 332 | 52 | 187 | 166 | 165 | 210 | 278 | 707 | 30 | A | 0 | 8917 | 0
89665 | 2019-03-26 | 08:21:06 | -1 | 11 | 가동 | 728 | 118 | 117 | 110 | 112 | 332 | 56 | 189 | 167 | 168 | 216 | 282 | 711 | 30 | A | 0 | 8917 | 0
89666 | 2019-03-26 | 08:23:14 | -1 | 12 | 가동 | 728 | 117 | 128 | 110 | 112 | 331 | 55 | 186 | 168 | 168 | 215 | 273 | 703 | 30 | A | 0 | 8917 | 0
89667 | 2019-03-26 | 08:25:20 | -1 | 13 | 가동 | 729 | 128 | 126 | 110 | 112 | 332 | 52 | 186 | 168 | 168 | 216 | 270 | 704 | 31 | A | 0 | 8917 | 0
89668 | 2019-03-26 | 08:27:20 | -1 | 14 | 가동 | 730 | 125 | 120 | 110 | 112 | 332 | 56 | 188 | 169 | 171 | 221 | 284 | 705 | 31 | A | 0 | 8917 | 0
89669 | 2019-03-26 | 08:29:19 | -1 | 15 | 가동 | 730 | 119 | 118 | 110 | 112 | 333 | 54 | 191 | 170 | 173 | 223 | 286 | 721 | 31 | A | 0 | 8917 | 0
89670 | 2019-03-26 | 08:31:16 | -1 | 16 | 가동 | 731 | 117 | 118 | 110 | 112 | 332 | 52 | 192 | 170 | 174 | 224 | 292 | 731 | 31 | A | 0 | 8917 | 0
89671 | 2019-03-26 | 08:33:15 | -1 | 17 | 가동 | 731 | 118 | 118 | 110 | 112 | 332 | 55 | 193 | 171 | 175 | 225 | 293 | 721 | 32 | A | 0 | 8917 | 0
89672 | 2019-03-26 | 08:35:14 | -1 | 18 | 가동 | 731 | 118 | 119 | 110 | 112 | 332 | 55 | 193 | 171 | 176 | 226 | 294 | 708 | 32 | A | 0 | 8917 | 0
89673 | 2019-03-26 | 08:37:13 | -1 | 19 | 가동 | 731 | 119 | 119 | 110 | 112 | 332 | 54 | 194 | 171 | 176 | 227 | 290 | 723 | 32 | A | 0 | 8917 | 0
89674 | 2019-03-26 | 08:39:12 | -1 | 20 | 가동 | 731 | 118 | 119 | 110 | 112 | 331 | 55 | 194 | 172 | 177 | 227 | 286 | 705 | 32 | A | 0 | 8917 | 0
89675 | 2019-03-26 | 08:41:11 | -1 | 21 | 가동 | 731 | 119 | 119 | 110 | 112 | 331 | 55 | 194 | 172 | 178 | 227 | 292 | 705 | 33 | A | 0 | 8917 | 0
89676 | 2019-03-26 | 08:43:14 | -1 | 22 | 가동 | 730 | 118 | 119 | 110 | 112 | 331 | 54 | 194 | 172 | 178 | 228 | 291 | 699 | 33 | A | 0 | 8917 | 0
89677 | 2019-03-26 | 08:45:10 | -1 | 23 | 가동 | 730 | 118 | 120 | 110 | 112 | 331 | 53 | 195 | 173 | 179 | 229 | 291 | 706 | 33 | A | 0 | 8917 | 0
89678 | 2019-03-26 | 08:47:09 | -1 | 24 | 가동 | 729 | 119 | 120 | 110 | 112 | 333 | 51 | 195 | 173 | 179 | 229 | 291 | 713 | 33 | A | 0 | 8917 | 0
89679 | 2019-03-26 | 08:49:09 | -1 | 25 | 가동 | 728 | 119 | 119 | 110 | 112 | 333 | 53 | 195 | 173 | 179 | 229 | 299 | 706 | 33 | A | 0 | 8917 | 0
89680 | 2019-03-26 | 08:51:13 | -1 | 26 | 가동 | 728 | 119 | 119 | 110 | 112 | 332 | 55 | 195 | 174 | 180 | 229 | 291 | 700 | 33 | A | 0 | 8917 | 0
89681 | 2019-03-26 | 08:53:08 | -1 | 27 | 가동 | 729 | 119 | 120 | 110 | 112 | 332 | 50 | 195 | 174 | 180 | 229 | 287 | 705 | 33 | A | 0 | 8917 | 0
89682 | 2019-03-26 | 08:55:07 | -1 | 28 | 가동 | 729 | 119 | 119 | 110 | 112 | 332 | 52 | 195 | 174 | 180 | 229 | 291 | 713 | 33 | A | 0 | 8917 | 0
89683 | 2019-03-26 | 08:57:09 | -1 | 29 | 가동 | 730 | 118 | 119 | 110 | 112 | 332 | 54 | 196 | 174 | 181 | 231 | 288 | 702 | 33 | A | 0 | 8917 | 0
89684 | 2019-03-26 | 09:01:25 | -1 | 30 | 가동 | 730 | 118 | 119 | 110 | 111 | 332 | 51 | 143 | 175 | 158 | 175 | 258 | 705 | 33 | D | 0 | 8917 | 1
89685 | 2019-03-26 | 09:04:55 | -1 | 31 | 가동 | 732 | 163 | 211 | 110 | 112 | 342 | 47 | 142 | 174 | 154 | 170 | 245 | 698 | 33 | A | 0 | 8917 | 0
89686 | 2019-03-26 | 09:06:50 | -1 | 32 | 가동 | 732 | 210 | 115 | 110 | 112 | 332 | 51 | 166 | 174 | 164 | 197 | 278 | 697 | 33 | A | 0 | 8917 | 0
89687 | 2019-03-26 | 09:08:51 | -1 | 33 | 가동 | 731 | 115 | 118 | 110 | 112 | 332 | 54 | 182 | 174 | 171 | 210 | 288 | 705 | 33 | A | 0 | 8917 | 0
89688 | 2019-03-26 | 09:10:47 | -1 | 34 | 가동 | 731 | 118 | 117 | 110 | 112 | 332 | 53 | 189 | 174 | 175 | 216 | 287 | 705 | 33 | A | 0 | 8917 | 0
89689 | 2019-03-26 | 09:12:58 | -1 | 35 | 가동 | 731 | 117 | 132 | 110 | 112 | 332 | 56 | 187 | 174 | 174 | 213 | 281 | 700 | 33 | A | 0 | 8917 | 0
89690 | 2019-03-26 | 09:14:56 | -1 | 36 | 가동 | 731 | 131 | 118 | 110 | 112 | 332 | 51 | 190 | 175 | 177 | 221 | 298 | 704 | 33 | A | 0 | 8917 | 0
89691 | 2019-03-26 | 09:16:56 | -1 | 37 | 가동 | 730 | 117 | 120 | 110 | 111 | 332 | 56 | 192 | 175 | 178 | 222 | 286 | 722 | 33 | A | 0 | 8917 | 0
89692 | 2019-03-26 | 09:18:54 | -1 | 38 | 가동 | 730 | 119 | 118 | 110 | 111 | 332 | 52 | 194 | 175 | 179 | 226 | 290 | 704 | 33 | A | 0 | 8917 | 0
89693 | 2019-03-26 | 09:20:54 | -1 | 39 | 가동 | 728 | 117 | 120 | 110 | 112 | 332 | 54 | 194 | 175 | 179 | 226 | 291 | 701 | 33 | A | 0 | 8917 | 0
89694 | 2019-03-26 | 09:22:53 | -1 | 40 | 가동 | 729 | 119 | 118 | 110 | 112 | 332 | 54 | 194 | 176 | 180 | 227 | 294 | 720 | 33 | A | 0 | 8917 | 0
89695 | 2019-03-26 | 09:24:53 | -1 | 41 | 가동 | 731 | 118 | 119 | 110 | 112 | 332 | 52 | 194 | 176 | 181 | 229 | 294 | 699 | 33 | A | 0 | 8917 | 0
89696 | 2019-03-26 | 09:26:51 | -1 | 42 | 가동 | 732 | 119 | 119 | 110 | 112 | 332 | 54 | 195 | 176 | 182 | 230 | 300 | 699 | 33 | A | 0 | 8917 | 0
89697 | 2019-03-26 | 09:28:51 | -1 | 43 | 가동 | 732 | 118 | 120 | 110 | 112 | 332 | 56 | 195 | 177 | 182 | 229 | 297 | 695 | 33 | A | 0 | 8917 | 0
89698 | 2019-03-26 | 09:30:52 | -1 | 44 | 가동 | 733 | 121 | 120 | 110 | 112 | 332 | 55 | 195 | 177 | 182 | 231 | 285 | 726 | 33 | A | 0 | 8917 | 0
89699 | 2019-03-26 | 09:32:51 | -1 | 45 | 가동 | 733 | 118 | 119 | 110 | 112 | 332 | 55 | 196 | 177 | 183 | 233 | 286 | 704 | 33 | A | 0 | 8917 | 0
89700 | 2019-03-26 | 09:34:51 | -1 | 46 | 가동 | 733 | 119 | 121 | 110 | 112 | 332 | 55 | 196 | 177 | 183 | 232 | 282 | 719 | 33 | A | 0 | 8917 | 0
89701 | 2019-03-26 | 09:36:50 | -1 | 47 | 가동 | 733 | 120 | 118 | 110 | 112 | 332 | 54 | 196 | 178 | 183 | 235 | 283 | 716 | 33 | A | 0 | 8917 | 0
89702 | 2019-03-26 | 09:38:50 | -1 | 48 | 가동 | 731 | 118 | 120 | 110 | 112 | 332 | 55 | 196 | 178 | 183 | 236 | 283 | 700 | 33 | A | 0 | 8917 | 0
89703 | 2019-03-26 | 09:40:50 | -1 | 49 | 가동 | 730 | 119 | 120 | 110 | 112 | 332 | 52 | 196 | 178 | 183 | 236 | 286 | 700 | 33 | A | 0 | 8917 | 0
89704 | 2019-03-26 | 09:42:49 | -1 | 50 | 가동 | 729 | 119 | 119 | 110 | 112 | 332 | 54 | 197 | 178 | 184 | 237 | 291 | 697 | 33 | A | 0 | 8917 | 0
89705 | 2019-03-26 | 09:44:50 | -1 | 51 | 가동 | 730 | 118 | 121 | 110 | 112 | 332 | 55 | 196 | 178 | 183 | 233 | 296 | 696 | 33 | A | 0 | 8917 | 0
89706 | 2019-03-26 | 09:46:51 | -1 | 52 | 가동 | 731 | 121 | 121 | 110 | 112 | 332 | 53 | 195 | 179 | 183 | 234 | 286 | 702 | 33 | A | 0 | 8917 | 0
89707 | 2019-03-26 | 09:48:51 | -1 | 53 | 가동 | 731 | 120 | 119 | 110 | 112 | 332 | 55 | 196 | 179 | 184 | 235 | 288 | 699 | 33 | A | 0 | 8917 | 0
89708 | 2019-03-26 | 09:50:52 | -1 | 54 | 가동 | 732 | 119 | 121 | 110 | 112 | 332 | 53 | 196 | 179 | 183 | 233 | 287 | 694 | 33 | A | 0 | 8917 | 0
89709 | 2019-03-26 | 09:52:52 | -1 | 55 | 가동 | 732 | 120 | 120 | 110 | 112 | 332 | 52 | 195 | 179 | 183 | 235 | 286 | 704 | 33 | A | 0 | 8917 | 0
89710 | 2019-03-26 | 09:54:52 | -1 | 56 | 가동 | 732 | 120 | 121 | 110 | 112 | 332 | 54 | 196 | 179 | 184 | 235 | 279 | 692 | 33 | A | 0 | 8917 | 0
89711 | 2019-03-26 | 09:56:58 | -1 | 57 | 가동 | 732 | 120 | 120 | 110 | 112 | 332 | 55 | 196 | 179 | 184 | 235 | 278 | 718 | 33 | A | 0 | 8917 | 0
89712 | 2019-03-26 | 09:58:51 | -1 | 58 | 가동 | 731 | 119 | 119 | 110 | 112 | 332 | 56 | 197 | 180 | 184 | 233 | 287 | 693 | 33 | A | 0 | 8917 | 0
89713 | 2019-03-26 | 10:00:52 | -1 | 59 | 가동 | 731 | 118 | 121 | 110 | 112 | 332 | 54 | 196 | 180 | 182 | 229 | 291 | 701 | 33 | A | 0 | 8917 | 0
89714 | 2019-03-26 | 10:02:51 | -1 | 60 | 가동 | 729 | 120 | 119 | 110 | 112 | 332 | 56 | 196 | 180 | 179 | 226 | 281 | 702 | 33 | A | 0 | 8917 | 0
89715 | 2019-03-26 | 10:04:51 | -1 | 61 | 가동 | 728 | 119 | 119 | 110 | 112 | 333 | 56 | 197 | 180 | 178 | 220 | 285 | 701 | 33 | A | 0 | 8917 | 0
89716 | 2019-03-26 | 10:06:54 | -1 | 62 | 가동 | 728 | 119 | 121 | 110 | 112 | 332 | 54 | 196 | 180 | 176 | 220 | 289 | 709 | 33 | A | 0 | 8917 | 0
89717 | 2019-03-26 | 10:08:53 | -1 | 63 | 가동 | 729 | 121 | 120 | 110 | 112 | 332 | 54 | 196 | 180 | 176 | 218 | 292 | 723 | 33 | A | 0 | 8917 | 0
89718 | 2019-03-26 | 10:10:54 | -1 | 64 | 가동 | 731 | 120 | 121 | 110 | 112 | 332 | 55 | 195 | 180 | 176 | 219 | 280 | 704 | 33 | A | 0 | 8917 | 0
89719 | 2019-03-26 | 10:12:54 | -1 | 65 | 가동 | 732 | 120 | 119 | 110 | 112 | 332 | 54 | 196 | 180 | 175 | 220 | 290 | 699 | 33 | A | 0 | 8917 | 0
89720 | 2019-03-26 | 10:14:54 | -1 | 66 | 가동 | 733 | 119 | 119 | 110 | 112 | 333 | 54 | 196 | 180 | 176 | 221 | 293 | 698 | 33 | A | 0 | 8917 | 0
89721 | 2019-03-26 | 10:16:54 | -1 | 67 | 가동 | 733 | 118 | 119 | 110 | 112 | 333 | 52 | 196 | 180 | 176 | 222 | 291 | 699 | 33 | A | 0 | 8917 | 0
89722 | 2019-03-26 | 10:20:43 | -1 | 68 | 가동 | 725 | 119 | 231 | 110 | 112 | 332 | 48 | 152 | 180 | 157 | 180 | 242 | 699 | 33 | A | 0 | 8917 | 0
89723 | 2019-03-26 | 10:22:39 | -1 | 69 | 가동 | 725 | 231 | 116 | 110 | 112 | 332 | 52 | 172 | 180 | 166 | 200 | 269 | 712 | 33 | A | 0 | 8917 | 0
89724 | 2019-03-26 | 10:24:36 | -1 | 70 | 가동 | 726 | 115 | 117 | 110 | 112 | 332 | 52 | 186 | 180 | 170 | 210 | 275 | 710 | 33 | A | 0 | 8917 | 0
89725 | 2019-03-26 | 10:26:35 | -1 | 71 | 가동 | 727 | 116 | 118 | 110 | 112 | 332 | 55 | 192 | 179 | 172 | 215 | 275 | 701 | 33 | A | 0 | 8917 | 0
89726 | 2019-03-26 | 10:28:33 | -1 | 72 | 가동 | 727 | 118 | 118 | 110 | 112 | 332 | 55 | 194 | 179 | 173 | 219 | 279 | 700 | 33 | A | 0 | 8917 | 0
89727 | 2019-03-26 | 10:30:31 | -1 | 73 | 가동 | 728 | 118 | 118 | 110 | 112 | 332 | 55 | 196 | 179 | 174 | 220 | 283 | 696 | 33 | A | 0 | 8917 | 0
89728 | 2019-03-26 | 10:32:30 | -1 | 74 | 가동 | 728 | 117 | 119 | 110 | 112 | 332 | 55 | 196 | 179 | 173 | 219 | 288 | 703 | 33 | A | 0 | 8917 | 0
89729 | 2019-03-26 | 10:34:28 | -1 | 75 | 가동 | 729 | 119 | 118 | 110 | 112 | 332 | 54 | 196 | 180 | 174 | 218 | 279 | 708 | 33 | A | 0 | 8917 | 0
89730 | 2019-03-26 | 10:36:27 | -1 | 76 | 가동 | 730 | 118 | 118 | 110 | 112 | 332 | 53 | 197 | 180 | 174 | 217 | 273 | 714 | 33 | A | 0 | 8917 | 0
89731 | 2019-03-26 | 10:38:27 | -1 | 77 | 가동 | 731 | 118 | 120 | 110 | 112 | 332 | 55 | 197 | 180 | 174 | 209 | 274 | 705 | 33 | A | 0 | 8917 | 0
89732 | 2019-03-26 | 10:40:25 | -1 | 78 | 가동 | 731 | 120 | 118 | 110 | 112 | 332 | 53 | 198 | 180 | 174 | 209 | 277 | 705 | 33 | A | 0 | 8917 | 0
89733 | 2019-03-26 | 10:42:24 | -1 | 79 | 가동 | 732 | 117 | 118 | 110 | 112 | 332 | 54 | 198 | 180 | 174 | 211 | 277 | 700 | 33 | A | 0 | 8917 | 0
89734 | 2019-03-26 | 10:44:23 | -1 | 80 | 가동 | 732 | 118 | 119 | 110 | 112 | 332 | 56 | 197 | 180 | 174 | 216 | 280 | 702 | 32 | A | 0 | 8917 | 0
89735 | 2019-03-26 | 10:46:22 | -1 | 81 | 가동 | 732 | 119 | 118 | 110 | 112 | 332 | 53 | 198 | 180 | 174 | 217 | 278 | 697 | 33 | A | 0 | 8917 | 0
89736 | 2019-03-26 | 10:48:20 | -1 | 82 | 가동 | 732 | 117 | 119 | 110 | 112 | 332 | 54 | 198 | 181 | 175 | 217 | 278 | 707 | 32 | A | 0 | 8917 | 0
89737 | 2019-03-26 | 10:50:19 | -1 | 83 | 가동 | 732 | 119 | 119 | 110 | 112 | 332 | 52 | 197 | 181 | 175 | 217 | 283 | 703 | 32 | A | 0 | 8917 | 0
89738 | 2019-03-26 | 10:52:19 | -1 | 84 | 가동 | 732 | 119 | 119 | 110 | 112 | 332 | 56 | 197 | 181 | 175 | 218 | 280 | 700 | 32 | A | 0 | 8917 | 0
89739 | 2019-03-26 | 10:54:18 | -1 | 85 | 가동 | 731 | 118 | 119 | 110 | 112 | 332 | 51 | 198 | 181 | 175 | 216 | 289 | 698 | 32 | A | 0 | 8917 | 0
89740 | 2019-03-26 | 10:56:19 | -1 | 86 | 가동 | 731 | 119 | 121 | 110 | 112 | 332 | 53 | 198 | 181 | 174 | 214 | 283 | 688 | 32 | A | 0 | 8917 | 0
89741 | 2019-03-26 | 10:58:20 | -1 | 87 | 가동 | 731 | 120 | 121 | 110 | 112 | 332 | 56 | 197 | 181 | 174 | 213 | 280 | 700 | 32 | A | 0 | 8917 | 0
89742 | 2019-03-26 | 11:00:20 | -1 | 88 | 가동 | 730 | 120 | 120 | 110 | 112 | 332 | 52 | 198 | 181 | 174 | 213 | 287 | 711 | 32 | A | 0 | 8917 | 0
89743 | 2019-03-26 | 11:02:19 | -1 | 89 | 가동 | 730 | 119 | 120 | 110 | 112 | 332 | 54 | 198 | 181 | 174 | 212 | 284 | 701 | 32 | A | 0 | 8917 | 0
89744 | 2019-03-26 | 11:04:18 | -1 | 90 | 가동 | 729 | 119 | 119 | 110 | 112 | 332 | 55 | 198 | 181 | 174 | 215 | 283 | 715 | 32 | A | 0 | 8917 | 0
89745 | 2019-03-26 | 11:08:20 | -1 | 92 | 가동 | 729 | 118 | 122 | 110 | 112 | 332 | 54 | 198 | 181 | 174 | 214 | 290 | 706 | 32 | A | 0 | 8917 | 0
89746 | 2019-03-26 | 11:10:20 | -1 | 93 | 가동 | 728 | 121 | 120 | 110 | 112 | 332 | 53 | 198 | 181 | 174 | 216 | 288 | 698 | 32 | A | 0 | 8917 | 0
89747 | 2019-03-26 | 11:12:19 | -1 | 94 | 가동 | 729 | 120 | 120 | 110 | 112 | 332 | 55 | 196 | 181 | 174 | 216 | 278 | 704 | 33 | A | 0 | 8917 | 0
89748 | 2019-03-26 | 11:14:20 | -1 | 95 | 가동 | 729 | 119 | 121 | 110 | 112 | 332 | 54 | 194 | 181 | 174 | 215 | 284 | 715 | 33 | A | 0 | 8917 | 0
89749 | 2019-03-26 | 11:16:22 | -1 | 96 | 가동 | 730 | 121 | 120 | 110 | 112 | 332 | 53 | 193 | 181 | 174 | 213 | 286 | 701 | 32 | A | 0 | 8917 | 0
89750 | 2019-03-26 | 11:18:21 | -1 | 97 | 가동 | 731 | 120 | 120 | 110 | 112 | 332 | 53 | 194 | 181 | 174 | 212 | 278 | 717 | 32 | A | 0 | 8917 | 0
89751 | 2019-03-26 | 11:20:23 | -1 | 98 | 가동 | 731 | 119 | 121 | 110 | 112 | 332 | 56 | 194 | 181 | 173 | 214 | 272 | 699 | 32 | A | 0 | 8917 | 0
89752 | 2019-03-26 | 11:22:23 | -1 | 99 | 가동 | 731 | 121 | 121 | 110 | 112 | 332 | 53 | 195 | 181 | 173 | 213 | 275 | 696 | 32 | A | 0 | 8917 | 0
89753 | 2019-03-26 | 11:24:24 | -1 | 100 | 가동 | 731 | 120 | 121 | 110 | 112 | 332 | 54 | 195 | 181 | 173 | 212 | 277 | 694 | 32 | A | 0 | 8917 | 0
89754 | 2019-03-26 | 11:26:24 | -1 | 101 | 가동 | 731 | 121 | 120 | 110 | 112 | 332 | 55 | 195 | 181 | 173 | 212 | 282 | 703 | 33 | A | 0 | 8917 | 0
89755 | 2019-03-26 | 11:28:25 | -1 | 102 | 가동 | 730 | 119 | 121 | 110 | 112 | 332 | 55 | 195 | 181 | 173 | 211 | 271 | 695 | 32 | A | 0 | 8917 | 0
89756 | 2019-03-26 | 11:30:26 | -1 | 103 | 가동 | 729 | 121 | 120 | 110 | 112 | 332 | 56 | 195 | 181 | 173 | 211 | 277 | 709 | 32 | A | 0 | 8917 | 0
89757 | 2019-03-26 | 11:32:26 | -1 | 104 | 가동 | 729 | 121 | 120 | 110 | 112 | 332 | 53 | 195 | 181 | 174 | 212 | 278 | 707 | 32 | A | 0 | 8917 | 0
89758 | 2019-03-26 | 11:34:24 | -1 | 105 | 가동 | 729 | 118 | 119 | 110 | 112 | 332 | 51 | 196 | 181 | 174 | 212 | 283 | 695 | 32 | A | 0 | 8917 | 0
89759 | 2019-03-26 | 11:36:26 | -1 | 106 | 가동 | 729 | 118 | 121 | 110 | 112 | 332 | 50 | 195 | 181 | 173 | 211 | 262 | 696 | 32 | A | 0 | 8917 | 0
89760 | 2019-03-26 | 11:38:25 | -1 | 107 | 가동 | 729 | 121 | 120 | 110 | 112 | 332 | 54 | 196 | 181 | 173 | 211 | 260 | 696 | 33 | A | 0 | 8917 | 0
89761 | 2019-03-26 | 11:41:55 | -1 | 108 | 가동 | 729 | 120 | 210 | 110 | 111 | 332 | 48 | 160 | 181 | 158 | 179 | 211 | 698 | 33 | A | 0 | 8917 | 0
89762 | 2019-03-26 | 11:43:29 | -1 | 108 | 가동 | 729 | 120 | 210 | 110 | 111 | 332 | 48 | 160 | 181 | 158 | 179 | 211 | 698 | 33 | A | 0 | 8917 | 0
89763 | 2019-03-26 | 11:49:22 | -1 | 111 | 가동 | 729 | 116 | 210 | 110 | 111 | 332 | 53 | 160 | 181 | 171 | 208 | 244 | 698 | 32 | A | 0 | 8917 | 0
89764 | 2019-03-26 | 11:49:47 | -1 | 112 | 가동 | 731 | 118 | 120 | 110 | 112 | 332 | 55 | 196 | 181 | 172 | 209 | 257 | 720 | 32 | A | 0 | 8917 | 0
89765 | 2019-03-26 | 11:51:45 | -1 | 113 | 가동 | 732 | 119 | 118 | 110 | 112 | 332 | 56 | 197 | 181 | 173 | 211 | 249 | 703 | 32 | A | 0 | 8917 | 0
89766 | 2019-03-26 | 11:53:44 | -1 | 114 | 가동 | 732 | 118 | 120 | 110 | 112 | 332 | 54 | 197 | 181 | 173 | 211 | 243 | 706 | 32 | A | 0 | 8917 | 0
89767 | 2019-03-26 | 11:55:44 | -1 | 115 | 가동 | 732 | 119 | 120 | 110 | 112 | 334 | 56 | 197 | 181 | 173 | 212 | 240 | 699 | 32 | A | 0 | 8917 | 0
89768 | 2019-03-26 | 11:57:59 | -1 | 116 | 가동 | 732 | 120 | 134 | 110 | 112 | 332 | 56 | 192 | 181 | 170 | 204 | 244 | 720 | 33 | A | 0 | 8917 | 0
89769 | 2019-03-26 | 11:59:57 | -1 | 117 | 가동 | 731 | 134 | 118 | 110 | 112 | 332 | 54 | 194 | 181 | 172 | 211 | 248 | 708 | 33 | A | 0 | 8917 | 0
89770 | 2019-03-26 | 12:01:56 | -1 | 118 | 가동 | 731 | 117 | 118 | 110 | 112 | 332 | 54 | 197 | 181 | 173 | 212 | 247 | 713 | 33 | A | 0 | 8917 | 0
89771 | 2019-03-26 | 12:03:54 | -1 | 119 | 가동 | 731 | 118 | 119 | 110 | 112 | 332 | 54 | 198 | 181 | 174 | 212 | 242 | 703 | 33 | A | 0 | 8917 | 0
89772 | 2019-03-26 | 12:05:54 | -1 | 120 | 가동 | 731 | 119 | 120 | 110 | 112 | 332 | 56 | 198 | 182 | 173 | 210 | 243 | 710 | 33 | A | 0 | 8917 | 0
89773 | 2019-03-26 | 12:07:53 | -1 | 121 | 가동 | 729 | 120 | 119 | 110 | 112 | 332 | 55 | 198 | 182 | 174 | 211 | 244 | 713 | 33 | A | 0 | 8917 | 0
89774 | 2019-03-26 | 12:09:51 | -1 | 122 | 가동 | 729 | 118 | 118 | 110 | 112 | 332 | 51 | 199 | 182 | 174 | 211 | 249 | 702 | 33 | A | 0 | 8917 | 0
89775 | 2019-03-26 | 12:11:49 | -1 | 123 | 가동 | 728 | 117 | 118 | 110 | 112 | 332 | 53 | 199 | 182 | 175 | 214 | 247 | 711 | 33 | A | 0 | 8917 | 0
89776 | 2019-03-26 | 12:13:47 | -1 | 124 | 가동 | 730 | 118 | 118 | 110 | 112 | 332 | 55 | 199 | 182 | 175 | 213 | 243 | 717 | 32 | A | 0 | 8917 | 0
89777 | 2019-03-26 | 12:15:45 | -1 | 125 | 가동 | 731 | 118 | 118 | 110 | 112 | 332 | 56 | 199 | 182 | 175 | 213 | 255 | 709 | 32 | A | 0 | 8917 | 0
89778 | 2019-03-26 | 12:17:47 | -1 | 126 | 가동 | 732 | 118 | 120 | 110 | 112 | 332 | 55 | 198 | 182 | 174 | 211 | 265 | 707 | 32 | A | 0 | 8917 | 0
89779 | 2019-03-26 | 12:19:45 | -1 | 127 | 가동 | 732 | 120 | 119 | 110 | 112 | 332 | 56 | 198 | 182 | 174 | 213 | 243 | 706 | 32 | A | 0 | 8917 | 0
89780 | 2019-03-26 | 12:21:44 | -1 | 128 | 가동 | 733 | 119 | 117 | 110 | 112 | 332 | 52 | 199 | 182 | 175 | 214 | 249 | 708 | 32 | A | 0 | 8917 | 0
89781 | 2019-03-26 | 12:23:43 | -1 | 129 | 가동 | 732 | 116 | 120 | 110 | 112 | 332 | 56 | 199 | 182 | 174 | 215 | 238 | 712 | 32 | A | 0 | 8917 | 0
89782 | 2019-03-26 | 12:25:41 | -1 | 130 | 가동 | 731 | 120 | 117 | 110 | 112 | 332 | 56 | 199 | 182 | 175 | 217 | 232 | 712 | 32 | A | 0 | 8917 | 0
89783 | 2019-03-26 | 12:27:40 | -1 | 131 | 가동 | 730 | 117 | 119 | 110 | 112 | 332 | 53 | 200 | 182 | 175 | 218 | 253 | 708 | 32 | A | 0 | 8917 | 0
89784 | 2019-03-26 | 12:29:39 | -1 | 132 | 가동 | 729 | 119 | 118 | 110 | 112 | 332 | 54 | 200 | 182 | 175 | 216 | 257 | 714 | 32 | A | 0 | 8917 | 0
89785 | 2019-03-26 | 12:31:38 | -1 | 133 | 가동 | 729 | 118 | 119 | 110 | 112 | 332 | 56 | 199 | 182 | 174 | 216 | 229 | 700 | 31 | A | 0 | 8917 | 0
89786 | 2019-03-26 | 12:33:37 | -1 | 134 | 가동 | 729 | 119 | 119 | 110 | 112 | 332 | 55 | 199 | 182 | 175 | 218 | 224 | 712 | 31 | A | 0 | 8917 | 0
89787 | 2019-03-26 | 12:35:37 | -1 | 135 | 가동 | 731 | 118 | 120 | 110 | 112 | 332 | 55 | 198 | 182 | 174 | 215 | 244 | 697 | 31 | A | 0 | 8917 | 0
89788 | 2019-03-26 | 12:37:35 | -1 | 136 | 가동 | 732 | 120 | 118 | 110 | 112 | 332 | 54 | 198 | 183 | 175 | 214 | 237 | 721 | 31 | A | 0 | 8917 | 0
89789 | 2019-03-26 | 12:39:37 | -1 | 137 | 가동 | 733 | 118 | 122 | 110 | 112 | 332 | 53 | 197 | 182 | 174 | 214 | 251 | 712 | 31 | A | 0 | 8917 | 0
89790 | 2019-03-26 | 12:41:36 | -1 | 138 | 가동 | 733 | 121 | 118 | 110 | 112 | 331 | 53 | 197 | 182 | 174 | 216 | 234 | 703 | 31 | A | 0 | 8917 | 0
89791 | 2019-03-26 | 12:43:35 | -1 | 139 | 가동 | 733 | 118 | 119 | 110 | 112 | 332 | 55 | 197 | 183 | 175 | 215 | 240 | 707 | 31 | A | 0 | 8917 | 0
89792 | 2019-03-26 | 12:45:35 | -1 | 140 | 가동 | 733 | 119 | 119 | 110 | 112 | 331 | 53 | 197 | 183 | 174 | 215 | 224 | 705 | 31 | A | 0 | 8917 | 0
89793 | 2019-03-26 | 12:47:33 | -1 | 141 | 가동 | 732 | 118 | 119 | 110 | 112 | 332 | 55 | 198 | 183 | 175 | 215 | 227 | 725 | 31 | A | 0 | 8917 | 0
89794 | 2019-03-26 | 12:49:33 | -1 | 142 | 가동 | 731 | 118 | 119 | 110 | 111 | 332 | 55 | 197 | 182 | 174 | 211 | 239 | 708 | 31 | A | 0 | 8917 | 0
89795 | 2019-03-26 | 12:51:33 | -1 | 143 | 가동 | 731 | 119 | 119 | 110 | 112 | 332 | 54 | 196 | 183 | 174 | 206 | 235 | 718 | 30 | A | 0 | 8917 | 0
89796 | 2019-03-26 | 12:54:55 | -1 | 144 | 가동 | 727 | 119 | 201 | 110 | 111 | 332 | 48 | 162 | 183 | 159 | 180 | 192 | 722 | 30 | A | 0 | 8917 | 0
89797 | 2019-03-26 | 12:56:50 | -1 | 145 | 가동 | 727 | 200 | 116 | 110 | 112 | 332 | 52 | 177 | 182 | 166 | 195 | 229 | 715 | 30 | A | 0 | 8917 | 0
89798 | 2019-03-26 | 12:58:47 | -1 | 146 | 가동 | 728 | 116 | 117 | 110 | 111 | 332 | 54 | 187 | 182 | 169 | 203 | 252 | 709 | 30 | A | 0 | 8917 | 0
89799 | 2019-03-26 | 13:00:46 | -1 | 147 | 가동 | 729 | 116 | 119 | 110 | 112 | 332 | 52 | 192 | 182 | 171 | 207 | 252 | 727 | 30 | A | 0 | 8917 | 0
89800 | 2019-03-26 | 13:02:43 | -1 | 148 | 가동 | 729 | 119 | 117 | 110 | 112 | 332 | 55 | 194 | 182 | 172 | 210 | 245 | 711 | 30 | A | 0 | 8917 | 0
89801 | 2019-03-26 | 13:04:42 | -1 | 149 | 가동 | 730 | 116 | 119 | 110 | 112 | 332 | 54 | 196 | 182 | 172 | 210 | 242 | 711 | 30 | A | 0 | 8917 | 0
89802 | 2019-03-26 | 13:06:40 | -1 | 150 | 가동 | 731 | 119 | 118 | 110 | 112 | 333 | 56 | 197 | 182 | 173 | 212 | 257 | 703 | 30 | A | 0 | 8917 | 0
89803 | 2019-03-26 | 13:08:39 | -1 | 151 | 가동 | 731 | 118 | 119 | 110 | 111 | 332 | 56 | 197 | 182 | 173 | 212 | 248 | 715 | 30 | A | 0 | 8917 | 0
89804 | 2019-03-26 | 13:10:38 | -1 | 152 | 가동 | 731 | 118 | 119 | 110 | 112 | 332 | 53 | 197 | 182 | 173 | 213 | 237 | 705 | 30 | A | 0 | 8917 | 0
89805 | 2019-03-26 | 13:12:39 | -1 | 153 | 가동 | 731 | 119 | 119 | 110 | 111 | 332 | 55 | 196 | 182 | 173 | 212 | 244 | 724 | 30 | A | 0 | 8917 | 0
89806 | 2019-03-26 | 13:14:39 | -1 | 154 | 가동 | 731 | 120 | 120 | 110 | 112 | 332 | 55 | 194 | 182 | 173 | 214 | 253 | 706 | 31 | A | 0 | 8917 | 0
89807 | 2019-03-26 | 13:16:37 | -1 | 155 | 가동 | 732 | 119 | 118 | 110 | 112 | 332 | 56 | 195 | 182 | 174 | 217 | 229 | 717 | 30 | A | 0 | 8917 | 0
89808 | 2019-03-26 | 13:18:36 | -1 | 156 | 가동 | 731 | 117 | 120 | 110 | 112 | 332 | 52 | 195 | 182 | 174 | 216 | 229 | 704 | 31 | A | 0 | 8917 | 0
89809 | 2019-03-26 | 13:20:37 | -1 | 157 | 가동 | 731 | 119 | 120 | 110 | 112 | 332 | 53 | 194 | 182 | 174 | 213 | 233 | 711 | 31 | A | 0 | 8917 | 0
89810 | 2019-03-26 | 13:22:35 | -1 | 158 | 가동 | 731 | 119 | 119 | 110 | 111 | 332 | 54 | 194 | 182 | 174 | 213 | 234 | 711 | 31 | A | 0 | 8917 | 0
89811 | 2019-03-26 | 13:24:35 | -1 | 159 | 가동 | 731 | 118 | 120 | 110 | 111 | 332 | 55 | 193 | 182 | 173 | 211 | 242 | 726 | 31 | A | 0 | 8917 | 0
89812 | 2019-03-26 | 13:26:49 | -1 | 160 | 가동 | 730 | 120 | 134 | 110 | 112 | 332 | 56 | 186 | 182 | 170 | 203 | 231 | 705 | 30 | A | 0 | 8917 | 0
89813 | 2019-03-26 | 13:28:51 | -1 | 161 | 가동 | 730 | 134 | 122 | 110 | 112 | 332 | 55 | 188 | 182 | 171 | 205 | 246 | 711 | 30 | A | 0 | 8917 | 0
89814 | 2019-03-26 | 13:30:49 | -1 | 162 | 가동 | 729 | 121 | 118 | 110 | 111 | 332 | 53 | 190 | 182 | 172 | 208 | 244 | 714 | 31 | A | 0 | 8917 | 0
89815 | 2019-03-26 | 13:32:48 | -1 | 163 | 가동 | 729 | 118 | 118 | 110 | 111 | 332 | 55 | 192 | 182 | 173 | 210 | 253 | 720 | 30 | A | 0 | 8917 | 0
89816 | 2019-03-26 | 13:34:46 | -1 | 164 | 가동 | 728 | 119 | 118 | 110 | 111 | 332 | 54 | 193 | 182 | 173 | 210 | 250 | 711 | 31 | A | 0 | 8917 | 0
89817 | 2019-03-26 | 13:36:45 | -1 | 165 | 가동 | 728 | 117 | 119 | 110 | 111 | 332 | 52 | 192 | 182 | 173 | 209 | 267 | 710 | 31 | A | 0 | 8917 | 0
89818 | 2019-03-26 | 13:38:42 | -1 | 166 | 가동 | 729 | 118 | 118 | 110 | 111 | 332 | 54 | 192 | 182 | 173 | 211 | 260 | 727 | 30 | A | 0 | 8917 | 0
89819 | 2019-03-26 | 13:40:42 | -1 | 167 | 가동 | 730 | 118 | 118 | 110 | 111 | 332 | 55 | 191 | 182 | 173 | 209 | 248 | 720 | 30 | A | 0 | 8917 | 0
89820 | 2019-03-26 | 13:42:40 | -1 | 168 | 가동 | 731 | 120 | 119 | 110 | 111 | 332 | 52 | 192 | 182 | 173 | 210 | 249 | 700 | 31 | A | 0 | 8917 | 0
89821 | 2019-03-26 | 13:44:40 | -1 | 169 | 가동 | 731 | 117 | 120 | 110 | 111 | 332 | 56 | 191 | 182 | 173 | 211 | 247 | 708 | 31 | A | 0 | 8917 | 0
89822 | 2019-03-26 | 13:46:42 | -1 | 170 | 가동 | 731 | 120 | 122 | 110 | 111 | 332 | 55 | 191 | 182 | 173 | 211 | 248 | 714 | 31 | A | 0 | 8917 | 0
89823 | 2019-03-26 | 13:48:42 | -1 | 171 | 가동 | 731 | 121 | 119 | 110 | 112 | 333 | 53 | 192 | 182 | 173 | 212 | 254 | 699 | 31 | A | 0 | 8917 | 0
89824 | 2019-03-26 | 13:50:40 | -1 | 172 | 가동 | 731 | 118 | 119 | 110 | 112 | 332 | 55 | 193 | 182 | 174 | 212 | 270 | 711 | 31 | A | 0 | 8917 | 0
89825 | 2019-03-26 | 13:52:40 | -1 | 173 | 가동 | 731 | 119 | 120 | 110 | 112 | 332 | 54 | 193 | 182 | 174 | 213 | 265 | 701 | 31 | A | 0 | 8917 | 0
89826 | 2019-03-26 | 13:54:39 | -1 | 174 | 가동 | 731 | 120 | 118 | 110 | 112 | 332 | 54 | 193 | 182 | 174 | 214 | 235 | 702 | 31 | A | 0 | 8917 | 0
89827 | 2019-03-26 | 13:56:41 | -1 | 175 | 가동 | 730 | 117 | 121 | 110 | 111 | 332 | 55 | 193 | 182 | 174 | 213 | 243 | 718 | 31 | A | 0 | 8917 | 0
89828 | 2019-03-26 | 13:58:41 | -1 | 176 | 가동 | 730 | 121 | 120 | 110 | 112 | 332 | 52 | 193 | 182 | 173 | 212 | 261 | 716 | 31 | A | 0 | 8917 | 0
89829 | 2019-03-26 | 14:00:42 | -1 | 177 | 가동 | 729 | 120 | 120 | 110 | 111 | 332 | 56 | 193 | 182 | 174 | 212 | 249 | 715 | 31 | A | 0 | 8917 | 0
89830 | 2019-03-26 | 14:02:43 | -1 | 178 | 가동 | 729 | 120 | 120 | 110 | 112 | 332 | 54 | 194 | 182 | 174 | 212 | 254 | 706 | 31 | A | 0 | 8917 | 0
89831 | 2019-03-26 | 14:04:38 | -1 | 179 | 가동 | 728 | 120 | 117 | 110 | 112 | 333 | 54 | 194 | 182 | 174 | 214 | 243 | 719 | 31 | A | 0 | 8917 | 0
89832 | 2019-03-26 | 14:06:40 | -1 | 180 | 가동 | 729 | 117 | 122 | 110 | 113 | 332 | 53 | 194 | 182 | 174 | 213 | 262 | 718 | 31 | A | 0 | 8917 | 0
89833 | 2019-03-26 | 14:08:41 | -1 | 181 | 가동 | 730 | 121 | 121 | 110 | 112 | 332 | 52 | 194 | 182 | 173 | 212 | 246 | 713 | 31 | A | 0 | 8917 | 0
89834 | 2019-03-26 | 14:10:41 | -1 | 182 | 가동 | 730 | 120 | 120 | 110 | 111 | 331 | 55 | 194 | 182 | 173 | 213 | 248 | 725 | 31 | A | 0 | 8917 | 0
89835 | 2019-03-26 | 14:12:42 | -1 | 183 | 가동 | 731 | 120 | 121 | 110 | 111 | 332 | 55 | 194 | 182 | 173 | 212 | 258 | 704 | 31 | A | 0 | 8917 | 0
89836 | 2019-03-26 | 14:14:50 | -1 | 184 | 가동 | 731 | 120 | 128 | 110 | 111 | 332 | 51 | 194 | 182 | 174 | 212 | 264 | 727 | 31 | A | 0 | 8917 | 0
89837 | 2019-03-26 | 14:16:49 | -1 | 185 | 가동 | 732 | 128 | 118 | 110 | 111 | 332 | 53 | 191 | 182 | 172 | 210 | 255 | 719 | 31 | A | 0 | 8917 | 0
89838 | 2019-03-26 | 14:20:31 | -1 | 186 | 가동 | 730 | 117 | 223 | 110 | 111 | 332 | 50 | 152 | 183 | 156 | 174 | 200 | 709 | 31 | A | 0 | 8917 | 0
89839 | 2019-03-26 | 14:22:28 | -1 | 187 | 가동 | 730 | 223 | 117 | 110 | 112 | 332 | 54 | 172 | 182 | 164 | 192 | 235 | 722 | 31 | A | 0 | 8917 | 0
89840 | 2019-03-26 | 14:24:25 | -1 | 188 | 가동 | 729 | 117 | 118 | 110 | 111 | 332 | 53 | 184 | 182 | 168 | 201 | 254 | 704 | 31 | A | 0 | 8917 | 0
89841 | 2019-03-26 | 14:26:25 | -1 | 189 | 가동 | 729 | 117 | 119 | 110 | 111 | 332 | 55 | 190 | 182 | 170 | 203 | 253 | 714 | 31 | A | 0 | 8917 | 0
89842 | 2019-03-26 | 14:28:38 | -1 | 190 | 가동 | 730 | 119 | 132 | 110 | 111 | 332 | 55 | 187 | 182 | 168 | 200 | 249 | 725 | 31 | A | 0 | 8917 | 0
89843 | 2019-03-26 | 14:30:37 | -1 | 191 | 가동 | 731 | 132 | 119 | 110 | 111 | 332 | 55 | 190 | 182 | 170 | 205 | 260 | 709 | 31 | A | 0 | 8917 | 0
89844 | 2019-03-26 | 14:32:38 | -1 | 192 | 가동 | 732 | 119 | 120 | 110 | 111 | 333 | 53 | 192 | 182 | 171 | 206 | 254 | 727 | 31 | A | 0 | 8917 | 0
89845 | 2019-03-26 | 14:34:36 | -1 | 193 | 가동 | 733 | 119 | 118 | 110 | 111 | 332 | 54 | 194 | 182 | 172 | 210 | 257 | 728 | 30 | A | 0 | 8917 | 0
89846 | 2019-03-26 | 14:36:33 | -1 | 194 | 가동 | 732 | 117 | 118 | 110 | 111 | 332 | 55 | 196 | 182 | 173 | 211 | 254 | 720 | 30 | A | 0 | 8917 | 0
89847 | 2019-03-26 | 14:42:27 | -1 | 195 | 가동 | 732 | 118 | 118 | 110 | 112 | 332 | 53 | 143 | 182 | 151 | 157 | 201 | 732 | 30 | A | 0 | 8917 | 0
89848 | 2019-03-26 | 14:44:26 | -1 | 196 | 가동 | 732 | 174 | 118 | 110 | 112 | 332 | 53 | 169 | 182 | 161 | 183 | 232 | 701 | 30 | A | 0 | 8917 | 0
89849 | 2019-03-26 | 14:46:24 | -1 | 197 | 가동 | 732 | 118 | 118 | 110 | 112 | 332 | 52 | 184 | 181 | 166 | 194 | 251 | 721 | 30 | A | 0 | 8917 | 0
89850 | 2019-03-26 | 14:48:23 | -1 | 198 | 가동 | 731 | 118 | 119 | 110 | 111 | 332 | 52 | 189 | 181 | 169 | 200 | 251 | 715 | 30 | A | 0 | 8917 | 0
89851 | 2019-03-26 | 14:50:23 | -1 | 199 | 가동 | 731 | 119 | 119 | 110 | 111 | 332 | 52 | 191 | 181 | 170 | 204 | 261 | 728 | 30 | A | 0 | 8917 | 0
89852 | 2019-03-26 | 14:52:22 | -1 | 200 | 가동 | 730 | 119 | 119 | 110 | 111 | 331 | 55 | 193 | 181 | 171 | 208 | 237 | 716 | 30 | A | 0 | 8917 | 0
89853 | 2019-03-26 | 14:54:23 | -1 | 201 | 가동 | 730 | 119 | 121 | 110 | 112 | 332 | 55 | 193 | 182 | 171 | 210 | 236 | 732 | 30 | A | 0 | 8917 | 0
89854 | 2019-03-26 | 14:56:24 | -1 | 202 | 가동 | 728 | 121 | 121 | 110 | 111 | 332 | 54 | 193 | 182 | 172 | 210 | 241 | 719 | 30 | A | 0 | 8917 | 0
89855 | 2019-03-26 | 14:58:24 | -1 | 203 | 가동 | 727 | 121 | 119 | 110 | 112 | 333 | 55 | 194 | 182 | 172 | 212 | 243 | 717 | 30 | A | 0 | 8917 | 0
89856 | 2019-03-26 | 15:00:26 | -1 | 204 | 가동 | 730 | 119 | 120 | 110 | 112 | 332 | 54 | 194 | 182 | 172 | 213 | 240 | 711 | 30 | A | 0 | 8917 | 0
89857 | 2019-03-26 | 15:02:23 | -1 | 205 | 가동 | 731 | 120 | 118 | 110 | 112 | 331 | 55 | 195 | 182 | 173 | 215 | 251 | 716 | 30 | A | 0 | 8917 | 0
89858 | 2019-03-26 | 15:04:24 | -1 | 206 | 가동 | 732 | 118 | 121 | 110 | 112 | 332 | 56 | 195 | 182 | 173 | 213 | 259 | 706 | 30 | A | 0 | 8917 | 0
89859 | 2019-03-26 | 15:06:24 | -1 | 207 | 가동 | 733 | 121 | 120 | 110 | 111 | 332 | 55 | 193 | 182 | 173 | 213 | 249 | 705 | 30 | A | 0 | 8917 | 0
89860 | 2019-03-26 | 15:08:22 | -1 | 208 | 가동 | 733 | 120 | 118 | 110 | 111 | 332 | 56 | 194 | 182 | 173 | 214 | 247 | 696 | 30 | A | 0 | 8917 | 0
89861 | 2019-03-26 | 15:10:23 | -1 | 209 | 가동 | 733 | 118 | 121 | 110 | 111 | 332 | 53 | 192 | 182 | 173 | 213 | 250 | 719 | 30 | A | 0 | 8917 | 0
89862 | 2019-03-26 | 15:12:23 | -1 | 210 | 가동 | 733 | 120 | 119 | 110 | 111 | 332 | 56 | 192 | 182 | 173 | 212 | 254 | 720 | 30 | A | 0 | 8917 | 0
89863 | 2019-03-26 | 15:14:21 | -1 | 211 | 가동 | 732 | 119 | 118 | 110 | 111 | 332 | 54 | 193 | 182 | 173 | 212 | 249 | 717 | 30 | A | 0 | 8917 | 0
89864 | 2019-03-26 | 15:16:21 | -1 | 212 | 가동 | 731 | 117 | 119 | 110 | 111 | 332 | 55 | 193 | 182 | 174 | 212 | 256 | 733 | 30 | A | 0 | 8917 | 0
89865 | 2019-03-26 | 15:18:18 | -1 | 213 | 가동 | 731 | 119 | 118 | 110 | 111 | 333 | 53 | 194 | 182 | 174 | 213 | 266 | 721 | 30 | A | 0 | 8917 | 0
89866 | 2019-03-26 | 15:20:18 | -1 | 214 | 가동 | 731 | 117 | 120 | 110 | 111 | 332 | 53 | 191 | 182 | 174 | 210 | 268 | 709 | 30 | A | 0 | 8917 | 0
89867 | 2019-03-26 | 15:22:20 | -1 | 215 | 가동 | 729 | 119 | 120 | 110 | 111 | 332 | 55 | 190 | 182 | 173 | 211 | 271 | 715 | 30 | A | 0 | 8917 | 0
89868 | 2019-03-26 | 15:24:16 | -1 | 216 | 가동 | 729 | 120 | 118 | 110 | 111 | 333 | 55 | 190 | 182 | 174 | 213 | 268 | 718 | 30 | A | 0 | 8917 | 0
89869 | 2019-03-26 | 15:26:26 | -1 | 217 | 가동 | 728 | 118 | 119 | 110 | 112 | 332 | 54 | 190 | 182 | 173 | 213 | 268 | 720 | 31 | A | 0 | 8917 | 0
89870 | 2019-03-26 | 15:32:17 | -1 | 218 | 가동 | 733 | 118 | 119 | 110 | 112 | 332 | 53 | 132 | 182 | 151 | 148 | 216 | 719 | 31 | A | 0 | 8917 | 0
89871 | 2019-03-26 | 15:36:23 | -1 | 219 | 가동 | 733 | 118 | 119 | 110 | 112 | 332 | 53 | 131 | 181 | 148 | 144 | 201 | 709 | 31 | A | 0 | 8917 | 0
89872 | 2019-03-26 | 15:38:11 | -1 | 220 | 가동 | 733 | 179 | 120 | 110 | 112 | 332 | 53 | 159 | 180 | 158 | 174 | 237 | 710 | 30 | A | 0 | 8917 | 0
89873 | 2019-03-26 | 15:41:33 | -1 | 221 | 가동 | 729 | 120 | 201 | 110 | 112 | 332 | 49 | 147 | 180 | 151 | 160 | 217 | 718 | 31 | A | 0 | 8917 | 0
89874 | 2019-03-26 | 15:43:29 | -1 | 222 | 가동 | 729 | 200 | 116 | 110 | 112 | 332 | 52 | 167 | 180 | 161 | 182 | 254 | 727 | 31 | A | 0 | 8917 | 0
89875 | 2019-03-26 | 15:45:26 | -1 | 223 | 가동 | 730 | 116 | 117 | 110 | 112 | 332 | 54 | 179 | 180 | 166 | 193 | 264 | 718 | 31 | A | 0 | 8917 | 0
89876 | 2019-03-26 | 15:47:25 | -1 | 224 | 가동 | 730 | 117 | 117 | 110 | 112 | 331 | 54 | 185 | 180 | 168 | 199 | 276 | 715 | 31 | A | 0 | 8917 | 0
89877 | 2019-03-26 | 15:49:36 | -1 | 225 | 가동 | 731 | 116 | 133 | 110 | 111 | 331 | 53 | 181 | 180 | 166 | 194 | 265 | 724 | 31 | A | 0 | 8917 | 0
89878 | 2019-03-26 | 15:51:37 | -1 | 226 | 가동 | 731 | 133 | 120 | 110 | 111 | 332 | 50 | 184 | 180 | 168 | 198 | 270 | 729 | 31 | A | 0 | 8917 | 0
89879 | 2019-03-26 | 15:53:35 | -1 | 227 | 가동 | 732 | 120 | 119 | 110 | 111 | 332 | 52 | 186 | 180 | 170 | 202 | 274 | 716 | 31 | A | 0 | 8917 | 0
89880 | 2019-03-26 | 15:55:48 | -1 | 228 | 가동 | 732 | 119 | 133 | 110 | 111 | 332 | 53 | 182 | 180 | 168 | 198 | 267 | 718 | 31 | A | 0 | 8917 | 0
89881 | 2019-03-26 | 15:57:49 | -1 | 229 | 가동 | 732 | 133 | 121 | 110 | 111 | 331 | 54 | 184 | 180 | 169 | 200 | 273 | 726 | 31 | A | 0 | 8917 | 0
89882 | 2019-03-26 | 15:59:49 | -1 | 230 | 가동 | 732 | 120 | 120 | 110 | 111 | 332 | 54 | 187 | 180 | 170 | 204 | 280 | 732 | 31 | A | 0 | 8917 | 0
89883 | 2019-03-26 | 16:02:03 | -1 | 231 | 가동 | 732 | 120 | 133 | 110 | 111 | 332 | 54 | 182 | 180 | 168 | 200 | 278 | 730 | 31 | A | 0 | 8917 | 0
89884 | 2019-03-26 | 16:04:05 | -1 | 232 | 가동 | 731 | 133 | 118 | 110 | 111 | 331 | 52 | 186 | 180 | 170 | 203 | 285 | 723 | 31 | A | 0 | 8917 | 0
89885 | 2019-03-26 | 16:06:01 | -1 | 233 | 가동 | 730 | 118 | 120 | 110 | 112 | 332 | 53 | 188 | 180 | 171 | 205 | 282 | 717 | 31 | A | 0 | 8917 | 0
89886 | 2019-03-26 | 16:08:01 | -1 | 234 | 가동 | 730 | 119 | 119 | 110 | 111 | 332 | 56 | 189 | 181 | 172 | 207 | 282 | 722 | 31 | A | 0 | 8917 | 0
89887 | 2019-03-26 | 16:10:02 | -1 | 235 | 가동 | 730 | 120 | 120 | 110 | 111 | 332 | 53 | 189 | 181 | 172 | 209 | 281 | 728 | 31 | A | 0 | 8917 | 0
89888 | 2019-03-26 | 16:12:02 | -1 | 236 | 가동 | 730 | 119 | 120 | 110 | 112 | 332 | 55 | 189 | 181 | 172 | 210 | 266 | 727 | 31 | A | 0 | 8917 | 0
89889 | 2019-03-26 | 16:14:02 | -1 | 237 | 가동 | 729 | 120 | 121 | 110 | 111 | 332 | 55 | 189 | 181 | 172 | 211 | 273 | 723 | 31 | A | 0 | 8917 | 0
89890 | 2019-03-26 | 16:16:03 | -1 | 238 | 가동 | 728 | 121 | 120 | 110 | 111 | 332 | 54 | 190 | 181 | 173 | 210 | 278 | 724 | 31 | A | 0 | 8917 | 0
89891 | 2019-03-26 | 16:18:02 | -1 | 239 | 가동 | 728 | 119 | 119 | 110 | 111 | 332 | 54 | 190 | 181 | 173 | 211 | 281 | 722 | 31 | A | 0 | 8917 | 0
89892 | 2019-03-26 | 16:20:03 | -1 | 240 | 가동 | 728 | 119 | 121 | 110 | 111 | 332 | 56 | 189 | 181 | 173 | 210 | 271 | 728 | 31 | A | 0 | 8917 | 0
89893 | 2019-03-26 | 16:22:03 | -1 | 241 | 가동 | 729 | 121 | 120 | 110 | 112 | 332 | 55 | 190 | 181 | 173 | 209 | 290 | 708 | 31 | A | 0 | 8917 | 0
89894 | 2019-03-26 | 16:24:03 | -1 | 242 | 가동 | 730 | 119 | 119 | 110 | 111 | 332 | 56 | 190 | 181 | 173 | 210 | 279 | 705 | 31 | A | 0 | 8917 | 0
89895 | 2019-03-26 | 16:26:03 | -1 | 243 | 가동 | 730 | 120 | 121 | 110 | 112 | 332 | 54 | 190 | 181 | 173 | 211 | 286 | 696 | 31 | A | 0 | 8917 | 0
89896 | 2019-03-26 | 16:28:05 | -1 | 244 | 가동 | 731 | 120 | 121 | 110 | 112 | 332 | 55 | 190 | 181 | 173 | 211 | 267 | 718 | 31 | A | 0 | 8917 | 0
89897 | 2019-03-26 | 16:30:02 | -1 | 245 | 가동 | 731 | 120 | 116 | 110 | 112 | 332 | 56 | 192 | 181 | 175 | 214 | 266 | 733 | 32 | A | 0 | 8917 | 0
89898 | 2019-03-26 | 16:31:59 | -1 | 246 | 가동 | 731 | 116 | 118 | 110 | 111 | 332 | 53 | 193 | 181 | 175 | 215 | 269 | 729 | 32 | A | 0 | 8917 | 0
89899 | 2019-03-26 | 16:33:58 | -1 | 247 | 가동 | 731 | 117 | 119 | 110 | 111 | 332 | 55 | 193 | 181 | 175 | 215 | 293 | 729 | 32 | A | 0 | 8917 | 0
89900 | 2019-03-26 | 16:35:56 | -1 | 248 | 가동 | 732 | 119 | 118 | 110 | 112 | 332 | 54 | 194 | 181 | 175 | 214 | 279 | 723 | 32 | A | 0 | 8917 | 0
89901 | 2019-03-26 | 16:37:55 | -1 | 249 | 가동 | 731 | 118 | 119 | 110 | 112 | 331 | 53 | 194 | 181 | 175 | 212 | 278 | 724 | 31 | A | 0 | 8917 | 0
89902 | 2019-03-26 | 16:39:52 | -1 | 250 | 가동 | 731 | 118 | 118 | 110 | 112 | 332 | 55 | 194 | 181 | 175 | 212 | 280 | 715 | 32 | A | 0 | 8917 | 0
89903 | 2019-03-26 | 16:41:53 | -1 | 251 | 가동 | 730 | 118 | 120 | 110 | 111 | 332 | 52 | 194 | 181 | 174 | 213 | 281 | 728 | 32 | A | 0 | 8917 | 0
89904 | 2019-03-26 | 16:43:52 | -1 | 252 | 가동 | 729 | 119 | 119 | 110 | 111 | 332 | 56 | 193 | 181 | 175 | 213 | 270 | 723 | 32 | A | 0 | 8917 | 0
89905 | 2019-03-26 | 16:45:51 | -1 | 253 | 가동 | 729 | 119 | 118 | 110 | 111 | 332 | 53 | 194 | 182 | 175 | 215 | 278 | 723 | 32 | A | 0 | 8917 | 0
89906 | 2019-03-26 | 16:47:49 | -1 | 254 | 가동 | 728 | 118 | 119 | 110 | 112 | 332 | 56 | 194 | 182 | 175 | 215 | 274 | 732 | 32 | A | 0 | 8917 | 0
89907 | 2019-03-26 | 20:01:59 | -1 | 1 | 가동 | 730 | 118 | 119 | 53 | 112 | 155 | 422 | 27 | 25 | 31 | 31 | 116 | 1 | 27 | D | 0 | 8917 | 1
89908 | 2019-03-26 | 20:05:06 | -1 | 2 | 가동 | 731 | 118 | 119 | 109 | 112 | 153 | 45 | 147 | 26 | 71 | 31 | 193 | 730 | 27 | D | 0 | 8917 | 1
89909 | 2019-03-26 | 20:07:01 | -1 | 3 | 가동 | 731 | 118 | 115 | 109 | 112 | 153 | 46 | 211 | 27 | 106 | 31 | 246 | 725 | 27 | D | 0 | 8917 | 1
89910 | 2019-03-26 | 20:08:58 | -1 | 4 | 가동 | 731 | 118 | 117 | 109 | 112 | 152 | 47 | 204 | 29 | 141 | 30 | 261 | 721 | 27 | D | 0 | 8917 | 1
89911 | 2019-03-26 | 20:10:56 | -1 | 5 | 가동 | 731 | 115 | 118 | 109 | 112 | 331 | 48 | 179 | 32 | 166 | 30 | 265 | 731 | 28 | A | 0 | 8917 | 0
89912 | 2019-03-26 | 20:12:54 | -1 | 6 | 가동 | 731 | 118 | 117 | 109 | 112 | 331 | 49 | 191 | 35 | 186 | 30 | 263 | 732 | 28 | A | 0 | 8917 | 0
89913 | 2019-03-26 | 20:15:29 | -1 | 7 | 가동 | 731 | 118 | 117 | 109 | 112 | 333 | 48 | 106 | 39 | 190 | 30 | 247 | 728 | 28 | A | 0 | 8917 | 0
89914 | 2019-03-26 | 20:17:26 | -1 | 8 | 가동 | 731 | 141 | 116 | 110 | 112 | 331 | 50 | 168 | 42 | 205 | 30 | 254 | 719 | 28 | A | 0 | 8917 | 0
89915 | 2019-03-26 | 20:19:23 | -1 | 9 | 가동 | 731 | 115 | 118 | 110 | 112 | 331 | 47 | 196 | 45 | 215 | 30 | 265 | 725 | 28 | A | 0 | 8917 | 0
89916 | 2019-03-26 | 20:40:37 | -1 | 10 | 가동 | 731 | 115 | 118 | 106 | 112 | 140 | 43 | 33 | 43 | 65 | 48 | 149 | 730 | 31 | D | 0 | 8917 | 1
89917 | 2019-03-26 | 20:42:33 | -1 | 11 | 가동 | 731 | 115 | 116 | 110 | 112 | 146 | 46 | 187 | 43 | 116 | 86 | 180 | 723 | 31 | D | 0 | 8917 | 1
89918 | 2019-03-26 | 20:44:34 | -1 | 12 | 가동 | 731 | 115 | 121 | 109 | 112 | 151 | 47 | 202 | 144 | 151 | 202 | 245 | 734 | 31 | D | 0 | 8917 | 1
89919 | 2019-03-26 | 20:46:51 | -1 | 13 | 가동 | 732 | 118 | 135 | 109 | 112 | 331 | 50 | 106 | 146 | 169 | 159 | 248 | 728 | 32 | A | 0 | 8917 | 0
89920 | 2019-03-26 | 20:48:49 | -1 | 14 | 가동 | 731 | 136 | 120 | 110 | 112 | 331 | 51 | 205 | 149 | 185 | 176 | 254 | 730 | 32 | A | 0 | 8917 | 0
89921 | 2019-03-26 | 20:50:45 | -1 | 15 | 가동 | 731 | 119 | 115 | 110 | 112 | 332 | 47 | 104 | 151 | 203 | 187 | 268 | 713 | 32 | A | 0 | 8917 | 0
89922 | 2019-03-26 | 20:52:41 | -1 | 16 | 가동 | 731 | 115 | 116 | 110 | 112 | 332 | 45 | 217 | 154 | 214 | 192 | 261 | 733 | 32 | A | 0 | 8917 | 0
89923 | 2019-03-26 | 20:54:37 | -1 | 17 | 가동 | 730 | 115 | 116 | 110 | 112 | 333 | 45 | 237 | 157 | 217 | 196 | 269 | 729 | 33 | A | 0 | 8917 | 0
89924 | 2019-03-26 | 20:56:34 | -1 | 18 | 가동 | 729 | 115 | 118 | 110 | 112 | 333 | 52 | 226 | 160 | 222 | 198 | 270 | 716 | 32 | A | 0 | 8917 | 0
89925 | 2019-03-26 | 20:58:34 | -1 | 19 | 가동 | 729 | 117 | 119 | 110 | 112 | 331 | 50 | 141 | 162 | 229 | 200 | 274 | 715 | 33 | A | 0 | 8917 | 0
89926 | 2019-03-26 | 21:00:33 | -1 | 20 | 가동 | 729 | 118 | 120 | 110 | 112 | 331 | 50 | 127 | 164 | 232 | 201 | 273 | 726 | 32 | A | 0 | 8917 | 0
89927 | 2019-03-26 | 21:02:33 | -1 | 21 | 가동 | 729 | 119 | 120 | 110 | 112 | 332 | 49 | 102 | 166 | 237 | 202 | 264 | 729 | 33 | A | 0 | 8917 | 0
89928 | 2019-03-26 | 21:04:34 | -1 | 22 | 가동 | 729 | 120 | 121 | 110 | 112 | 332 | 49 | 102 | 168 | 238 | 203 | 268 | 717 | 33 | A | 0 | 8917 | 0
89929 | 2019-03-26 | 21:06:32 | -1 | 23 | 가동 | 730 | 121 | 116 | 110 | 112 | 332 | 47 | 102 | 170 | 240 | 205 | 266 | 730 | 33 | A | 0 | 8917 | 0
89930 | 2019-03-26 | 21:08:26 | -1 | 24 | 가동 | 731 | 115 | 116 | 110 | 112 | 332 | 49 | 102 | 171 | 245 | 208 | 264 | 728 | 33 | A | 0 | 8917 | 0
89931 | 2019-03-26 | 21:10:22 | -1 | 25 | 가동 | 731 | 115 | 116 | 110 | 112 | 331 | 46 | 102 | 173 | 247 | 210 | 259 | 729 | 33 | A | 0 | 8917 | 0
89932 | 2019-03-26 | 21:12:18 | -1 | 26 | 가동 | 732 | 116 | 116 | 110 | 112 | 332 | 48 | 102 | 175 | 248 | 210 | 270 | 726 | 33 | A | 0 | 8917 | 0
89933 | 2019-03-26 | 21:20:47 | -1 | 27 | 가동 | 732 | 116 | 116 | 110 | 112 | 151 | 44 | 54 | 167 | 144 | 133 | 178 | 731 | 33 | D | 0 | 8917 | 1
89934 | 2019-03-26 | 21:22:43 | -1 | 28 | 가동 | 731 | 133 | 116 | 110 | 112 | 332 | 46 | 176 | 169 | 173 | 161 | 236 | 733 | 33 | A | 0 | 8917 | 0
89935 | 2019-03-26 | 21:24:40 | -1 | 29 | 가동 | 731 | 116 | 117 | 110 | 112 | 332 | 45 | 132 | 171 | 199 | 181 | 245 | 735 | 33 | A | 0 | 8917 | 0
89936 | 2019-03-26 | 21:26:36 | -1 | 30 | 가동 | 730 | 116 | 116 | 110 | 112 | 332 | 48 | 102 | 173 | 215 | 192 | 262 | 727 | 33 | A | 0 | 8917 | 0
89937 | 2019-03-26 | 21:28:31 | -1 | 31 | 가동 | 729 | 116 | 116 | 110 | 112 | 331 | 45 | 102 | 175 | 229 | 199 | 260 | 727 | 33 | A | 0 | 8917 | 0
89938 | 2019-03-26 | 21:30:28 | -1 | 32 | 가동 | 729 | 116 | 116 | 110 | 112 | 332 | 48 | 209 | 176 | 236 | 203 | 272 | 721 | 33 | A | 0 | 8917 | 0
89939 | 2019-03-26 | 21:32:25 | -1 | 33 | 가동 | 728 | 116 | 116 | 110 | 112 | 332 | 42 | 233 | 178 | 241 | 206 | 271 | 714 | 33 | A | 0 | 8917 | 0
89940 | 2019-03-26 | 21:34:21 | -1 | 34 | 가동 | 728 | 116 | 117 | 110 | 112 | 331 | 44 | 103 | 179 | 246 | 208 | 268 | 718 | 33 | A | 0 | 8917 | 0
89941 | 2019-03-26 | 21:36:17 | -1 | 35 | 가동 | 729 | 116 | 116 | 110 | 112 | 332 | 46 | 102 | 180 | 243 | 209 | 266 | 717 | 33 | A | 0 | 8917 | 0
89942 | 2019-03-26 | 21:38:14 | -1 | 36 | 가동 | 729 | 115 | 117 | 110 | 112 | 332 | 45 | 206 | 180 | 249 | 211 | 267 | 734 | 33 | A | 0 | 8917 | 0
89943 | 2019-03-26 | 21:40:11 | -1 | 37 | 가동 | 730 | 116 | 117 | 110 | 112 | 332 | 46 | 215 | 181 | 251 | 211 | 270 | 709 | 33 | A | 0 | 8917 | 0
89944 | 2019-03-26 | 21:42:10 | -1 | 38 | 가동 | 731 | 117 | 116 | 110 | 112 | 331 | 50 | 102 | 182 | 254 | 213 | 269 | 725 | 33 | A | 0 | 8917 | 0
89945 | 2019-03-26 | 21:44:03 | -1 | 39 | 가동 | 731 | 116 | 116 | 110 | 112 | 332 | 45 | 192 | 183 | 255 | 214 | 260 | 730 | 33 | A | 0 | 8917 | 0
89946 | 2019-03-26 | 21:48:14 | -1 | 40 | 가동 | 731 | 116 | 116 | 110 | 111 | 332 | 48 | 118 | 182 | 200 | 168 | 229 | 724 | 33 | D | 0 | 8917 | 1
89947 | 2019-03-26 | 21:50:14 | -1 | 41 | 가동 | 731 | 151 | 120 | 110 | 112 | 332 | 45 | 102 | 183 | 219 | 190 | 260 | 730 | 33 | A | 0 | 8917 | 0
89948 | 2019-03-26 | 21:52:13 | -1 | 42 | 가동 | 731 | 120 | 119 | 110 | 112 | 332 | 49 | 102 | 184 | 231 | 199 | 261 | 703 | 33 | A | 0 | 8917 | 0
89949 | 2019-03-26 | 21:54:13 | -1 | 43 | 가동 | 730 | 119 | 120 | 110 | 112 | 332 | 49 | 102 | 184 | 235 | 203 | 267 | 711 | 33 | A | 0 | 8917 | 0
89950 | 2019-03-26 | 21:56:14 | -1 | 44 | 가동 | 729 | 119 | 121 | 110 | 112 | 332 | 48 | 102 | 185 | 235 | 205 | 266 | 733 | 33 | A | 0 | 8917 | 0
89951 | 2019-03-26 | 21:58:14 | -1 | 45 | 가동 | 729 | 120 | 120 | 110 | 112 | 331 | 48 | 102 | 187 | 243 | 207 | 266 | 728 | 33 | A | 0 | 8917 | 0
89952 | 2019-03-26 | 22:03:14 | -1 | 46 | 가동 | 729 | 120 | 120 | 110 | 112 | 332 | 44 | 101 | 183 | 183 | 158 | 231 | 722 | 34 | D | 0 | 8917 | 1
89953 | 2019-03-26 | 22:05:12 | -1 | 47 | 가동 | 729 | 125 | 121 | 110 | 111 | 332 | 46 | 118 | 185 | 202 | 182 | 260 | 730 | 33 | A | 0 | 8917 | 0
89954 | 2019-03-26 | 22:08:41 | -1 | 48 | 가동 | 732 | 121 | 210 | 110 | 111 | 332 | 43 | 102 | 184 | 185 | 164 | 230 | 730 | 34 | A | 0 | 8917 | 0
89955 | 2019-03-26 | 22:10:37 | -1 | 49 | 가동 | 732 | 209 | 116 | 110 | 111 | 332 | 46 | 197 | 186 | 205 | 185 | 255 | 721 | 33 | A | 0 | 8917 | 0
89956 | 2019-03-26 | 22:12:35 | -1 | 50 | 가동 | 733 | 116 | 118 | 110 | 111 | 332 | 45 | 146 | 186 | 220 | 196 | 266 | 732 | 33 | A | 0 | 8917 | 0
89957 | 2019-03-26 | 22:14:35 | -1 | 51 | 가동 | 733 | 117 | 120 | 110 | 112 | 332 | 48 | 102 | 187 | 227 | 201 | 252 | 711 | 34 | A | 0 | 8917 | 0
89958 | 2019-03-26 | 22:16:35 | -1 | 52 | 가동 | 732 | 119 | 119 | 110 | 112 | 332 | 46 | 102 | 188 | 235 | 204 | 247 | 719 | 34 | A | 0 | 8917 | 0
89959 | 2019-03-26 | 22:18:35 | -1 | 53 | 가동 | 732 | 119 | 120 | 110 | 112 | 332 | 46 | 102 | 189 | 237 | 206 | 246 | 734 | 33 | A | 0 | 8917 | 0
89960 | 2019-03-26 | 22:20:35 | -1 | 54 | 가동 | 731 | 120 | 120 | 110 | 112 | 332 | 47 | 102 | 190 | 241 | 207 | 247 | 729 | 34 | A | 0 | 8917 | 0
89961 | 2019-03-26 | 22:22:34 | -1 | 55 | 가동 | 731 | 119 | 119 | 110 | 112 | 331 | 47 | 102 | 191 | 244 | 209 | 265 | 721 | 33 | A | 0 | 8917 | 0
89962 | 2019-03-26 | 22:24:33 | -1 | 56 | 가동 | 731 | 119 | 120 | 110 | 112 | 332 | 48 | 102 | 192 | 247 | 209 | 268 | 734 | 34 | A | 0 | 8917 | 0
89963 | 2019-03-26 | 22:26:38 | -1 | 57 | 가동 | 730 | 119 | 120 | 110 | 112 | 332 | 49 | 102 | 193 | 248 | 210 | 268 | 721 | 34 | A | 0 | 8917 | 0
89964 | 2019-03-26 | 22:29:08 | -1 | 58 | 가동 | 730 | 119 | 120 | 110 | 112 | 332 | 48 | 102 | 193 | 235 | 197 | 253 | 722 | 34 | A | 0 | 8917 | 0
89965 | 2019-03-26 | 22:31:06 | -1 | 59 | 가동 | 729 | 119 | 116 | 110 | 112 | 332 | 46 | 102 | 195 | 242 | 206 | 272 | 718 | 34 | A | 0 | 8917 | 0
89966 | 2019-03-26 | 22:33:33 | -1 | 60 | 가동 | 729 | 119 | 116 | 110 | 112 | 332 | 46 | 102 | 195 | 232 | 197 | 258 | 729 | 34 | A | 0 | 8917 | 0
89967 | 2019-03-26 | 22:35:30 | -1 | 61 | 가동 | 729 | 119 | 116 | 110 | 112 | 332 | 48 | 102 | 195 | 238 | 204 | 266 | 735 | 34 | A | 0 | 8917 | 0
89968 | 2019-03-26 | 22:39:42 | -1 | 62 | 가동 | 731 | 116 | 116 | 110 | 112 | 332 | 49 | 111 | 190 | 196 | 165 | 230 | 726 | 34 | D | 0 | 8917 | 1
89969 | 2019-03-27 | 00:04:36 | -1 | 63 | 가동 | 733 | 116 | 116 | 109 | 112 | 332 | 42 | 34 | 164 | 66 | 112 | 63 | 725 | 33 | D | 0 | 8917 | 1
89970 | 2019-03-27 | 00:09:33 | -1 | 64 | 가동 | 733 | 116 | 116 | 110 | 112 | 332 | 41 | 74 | 156 | 105 | 124 | 150 | 732 | 33 | D | 0 | 8917 | 1
89971 | 2019-03-27 | 00:11:32 | -1 | 65 | 가동 | 732 | 128 | 120 | 110 | 112 | 333 | 43 | 175 | 157 | 147 | 153 | 233 | 734 | 33 | D | 0 | 8917 | 1
89972 | 2019-03-27 | 00:13:33 | -1 | 66 | 가동 | 731 | 119 | 121 | 110 | 112 | 331 | 46 | 189 | 158 | 172 | 166 | 265 | 715 | 33 | D | 0 | 8917 | 1
89973 | 2019-03-27 | 00:17:33 | -1 | 67 | 가동 | 731 | 119 | 239 | 110 | 112 | 332 | 42 | 122 | 160 | 150 | 140 | 225 | 727 | 33 | D | 0 | 8917 | 1
89974 | 2019-03-27 | 00:19:28 | -1 | 68 | 가동 | 731 | 238 | 116 | 110 | 112 | 333 | 45 | 186 | 162 | 178 | 166 | 258 | 736 | 33 | D | 0 | 8917 | 1
89975 | 2019-03-27 | 00:21:27 | -1 | 69 | 가동 | 731 | 114 | 118 | 110 | 112 | 332 | 48 | 198 | 163 | 195 | 178 | 262 | 727 | 33 | A | 0 | 8917 | 0
89976 | 2019-03-27 | 00:23:26 | -1 | 70 | 가동 | 731 | 119 | 119 | 110 | 112 | 332 | 47 | 191 | 165 | 206 | 185 | 277 | 728 | 33 | A | 0 | 8917 | 0
89977 | 2019-03-27 | 00:25:26 | -1 | 71 | 가동 | 731 | 119 | 120 | 110 | 112 | 331 | 48 | 189 | 167 | 211 | 188 | 269 | 721 | 33 | A | 0 | 8917 | 0
89978 | 2019-03-27 | 00:27:26 | -1 | 72 | 가동 | 730 | 119 | 119 | 110 | 112 | 331 | 45 | 202 | 168 | 216 | 191 | 281 | 711 | 33 | A | 0 | 8917 | 0
89979 | 2019-03-27 | 00:29:26 | -1 | 73 | 가동 | 730 | 119 | 120 | 110 | 112 | 332 | 47 | 177 | 170 | 218 | 192 | 277 | 726 | 33 | A | 0 | 8917 | 0
89980 | 2019-03-27 | 00:32:06 | -1 | 74 | 가동 | 730 | 119 | 120 | 110 | 111 | 331 | 48 | 204 | 171 | 224 | 195 | 263 | 726 | 33 | A | 0 | 8917 | 0
89981 | 2019-03-27 | 00:33:26 | -1 | 75 | 가동 | 730 | 119 | 120 | 110 | 111 | 331 | 48 | 187 | 172 | 227 | 197 | 272 | 729 | 33 | A | 0 | 8917 | 0
89982 | 2019-03-27 | 00:35:25 | -1 | 76 | 가동 | 729 | 119 | 119 | 110 | 112 | 331 | 48 | 206 | 173 | 231 | 198 | 266 | 708 | 33 | A | 0 | 8917 | 0
89983 | 2019-03-27 | 00:37:25 | -1 | 77 | 가동 | 729 | 119 | 120 | 110 | 111 | 331 | 44 | 204 | 174 | 231 | 198 | 268 | 732 | 33 | A | 0 | 8917 | 0
89984 | 2019-03-27 | 00:42:51 | -1 | 78 | 가동 | 729 | 119 | 120 | 110 | 112 | 331 | 43 | 156 | 175 | 204 | 168 | 235 | 728 | 33 | A | 0 | 8917 | 0
89985 | 2019-03-27 | 00:44:48 | -1 | 79 | 가동 | 730 | 139 | 117 | 110 | 112 | 331 | 48 | 209 | 176 | 217 | 187 | 266 | 722 | 33 | A | 0 | 8917 | 0
89986 | 2019-03-27 | 00:46:48 | -1 | 80 | 가동 | 731 | 116 | 120 | 110 | 112 | 332 | 47 | 184 | 177 | 225 | 194 | 275 | 728 | 33 | A | 0 | 8917 | 0
89987 | 2019-03-27 | 00:48:48 | -1 | 81 | 가동 | 731 | 119 | 119 | 110 | 112 | 331 | 46 | 147 | 177 | 230 | 198 | 291 | 727 | 33 | A | 0 | 8917 | 0
89988 | 2019-03-27 | 00:50:47 | -1 | 82 | 가동 | 731 | 119 | 120 | 110 | 112 | 331 | 51 | 183 | 178 | 232 | 199 | 272 | 724 | 33 | A | 0 | 8917 | 0
89989 | 2019-03-27 | 00:52:47 | -1 | 83 | 가동 | 731 | 119 | 120 | 110 | 112 | 332 | 46 | 208 | 179 | 236 | 201 | 282 | 729 | 33 | A | 0 | 8917 | 0
89990 | 2019-03-27 | 00:54:48 | -1 | 84 | 가동 | 731 | 120 | 120 | 110 | 112 | 331 | 48 | 110 | 180 | 237 | 202 | 278 | 729 | 33 | A | 0 | 8917 | 0
89991 | 2019-03-27 | 00:56:46 | -1 | 85 | 가동 | 731 | 119 | 119 | 110 | 112 | 332 | 48 | 158 | 181 | 234 | 203 | 268 | 728 | 33 | A | 0 | 8917 | 0
89992 | 2019-03-27 | 00:58:46 | -1 | 86 | 가동 | 731 | 119 | 120 | 110 | 112 | 334 | 44 | 130 | 181 | 238 | 203 | 278 | 703 | 33 | A | 0 | 8917 | 0
89993 | 2019-03-27 | 01:00:46 | -1 | 87 | 가동 | 731 | 120 | 120 | 110 | 112 | 332 | 50 | 111 | 182 | 240 | 204 | 274 | 733 | 33 | A | 0 | 8917 | 0
89994 | 2019-03-27 | 01:02:46 | -1 | 88 | 가동 | 730 | 120 | 119 | 110 | 112 | 334 | 48 | 185 | 183 | 241 | 204 | 263 | 711 | 33 | A | 0 | 8917 | 0
89995 | 2019-03-27 | 01:06:03 | -1 | 89 | 가동 | 728 | 119 | 119 | 110 | 112 | 331 | 48 | 161 | 182 | 212 | 176 | 243 | 720 | 33 | A | 0 | 8917 | 0
89996 | 2019-03-27 | 01:08:00 | -1 | 90 | 가동 | 727 | 119 | 118 | 110 | 112 | 332 | 47 | 211 | 184 | 224 | 193 | 267 | 692 | 33 | A | 0 | 8917 | 0
89997 | 2019-03-27 | 01:10:00 | -1 | 91 | 가동 | 728 | 117 | 121 | 110 | 112 | 332 | 49 | 229 | 184 | 228 | 198 | 275 | 711 | 33 | A | 0 | 8917 | 0
89998 | 2019-03-27 | 01:12:00 | -1 | 92 | 가동 | 729 | 120 | 119 | 110 | 112 | 332 | 49 | 202 | 185 | 230 | 201 | 265 | 699 | 33 | A | 0 | 8917 | 0
89999 | 2019-03-27 | 01:14:00 | -1 | 93 | 가동 | 729 | 119 | 120 | 110 | 112 | 333 | 47 | 189 | 185 | 232 | 203 | 241 | 718 | 34 | A | 0 | 8917 | 0
90000 | 2019-03-27 | 01:16:00 | -1 | 94 | 가동 | 730 | 119 | 121 | 110 | 112 | 332 | 48 | 223 | 186 | 235 | 204 | 226 | 726 | 34 | A | 0 | 8917 | 0
90001 | 2019-03-27 | 01:18:02 | -1 | 95 | 가동 | 731 | 120 | 120 | 110 | 112 | 332 | 47 | 204 | 187 | 235 | 204 | 240 | 727 | 34 | A | 0 | 8917 | 0
90002 | 2019-03-27 | 01:20:33 | -1 | 96 | 가동 | 731 | 120 | 120 | 110 | 112 | 333 | 43 | 164 | 187 | 226 | 191 | 222 | 701 | 33 | A | 0 | 8917 | 0
90003 | 2019-03-27 | 01:22:33 | -1 | 97 | 가동 | 731 | 119 | 120 | 110 | 112 | 332 | 47 | 209 | 188 | 234 | 198 | 227 | 718 | 34 | A | 0 | 8917 | 0
90004 | 2019-03-27 | 01:24:34 | -1 | 98 | 가동 | 731 | 120 | 120 | 110 | 112 | 332 | 47 | 203 | 188 | 235 | 202 | 229 | 729 | 34 | A | 0 | 8917 | 0
90005 | 2019-03-27 | 01:26:36 | -1 | 99 | 가동 | 731 | 120 | 121 | 110 | 112 | 332 | 48 | 195 | 188 | 233 | 203 | 234 | 735 | 34 | A | 0 | 8917 | 0
90006 | 2019-03-27 | 01:28:35 | -1 | 100 | 가동 | 730 | 121 | 120 | 110 | 112 | 331 | 48 | 212 | 189 | 237 | 204 | 240 | 731 | 34 | A | 0 | 8917 | 0
90007 | 2019-03-27 | 01:30:35 | -1 | 101 | 가동 | 730 | 120 | 121 | 110 | 112 | 332 | 48 | 213 | 189 | 240 | 205 | 239 | 730 | 34 | A | 0 | 8917 | 0
90008 | 2019-03-27 | 01:32:36 | -1 | 102 | 가동 | 729 | 120 | 120 | 110 | 112 | 334 | 48 | 227 | 190 | 243 | 205 | 235 | 721 | 34 | A | 0 | 8917 | 0
90009 | 2019-03-27 | 01:34:37 | -1 | 103 | 가동 | 729 | 120 | 121 | 110 | 112 | 332 | 49 | 202 | 191 | 242 | 206 | 243 | 719 | 34 | A | 0 | 8917 | 0
90010 | 2019-03-27 | 01:36:38 | -1 | 104 | 가동 | 728 | 120 | 121 | 110 | 111 | 332 | 47 | 211 | 192 | 240 | 206 | 237 | 728 | 34 | A | 0 | 8917 | 0
90011 | 2019-03-27 | 01:38:51 | -1 | 105 | 가동 | 729 | 121 | 121 | 110 | 112 | 331 | 46 | 201 | 193 | 240 | 206 | 239 | 702 | 34 | A | 0 | 8917 | 0
90012 | 2019-03-27 | 01:42:00 | -1 | 106 | 가동 | 734 | 120 | 201 | 110 | 112 | 332 | 45 | 153 | 191 | 206 | 176 | 206 | 725 | 34 | A | 0 | 8917 | 0
90013 | 2019-03-27 | 01:43:58 | -1 | 107 | 가동 | 733 | 201 | 117 | 110 | 112 | 334 | 49 | 213 | 192 | 221 | 193 | 234 | 725 | 34 | A | 0 | 8917 | 0
90014 | 2019-03-27 | 01:46:34 | -1 | 108 | 가동 | 732 | 116 | 157 | 110 | 112 | 333 | 49 | 174 | 191 | 215 | 184 | 215 | 714 | 34 | A | 0 | 8917 | 0
90015 | 2019-03-27 | 01:48:30 | -1 | 109 | 가동 | 732 | 156 | 116 | 110 | 112 | 333 | 44 | 223 | 192 | 228 | 196 | 236 | 727 | 34 | A | 0 | 8917 | 0
90016 | 2019-03-27 | 01:50:26 | -1 | 110 | 가동 | 731 | 116 | 116 | 110 | 112 | 333 | 45 | 222 | 193 | 232 | 202 | 241 | 712 | 34 | A | 0 | 8917 | 0
90017 | 2019-03-27 | 01:52:22 | -1 | 111 | 가동 | 731 | 115 | 116 | 110 | 112 | 331 | 46 | 203 | 194 | 236 | 204 | 238 | 729 | 34 | A | 0 | 8917 | 0
90018 | 2019-03-27 | 01:56:01 | -1 | 112 | 가동 | 730 | 115 | 116 | 110 | 112 | 342 | 45 | 150 | 192 | 205 | 171 | 203 | 699 | 34 | A | 0 | 8917 | 0
90019 | 2019-03-27 | 01:57:58 | -1 | 113 | 가동 | 729 | 169 | 117 | 110 | 112 | 331 | 47 | 214 | 194 | 221 | 190 | 229 | 726 | 34 | A | 0 | 8917 | 0
90020 | 2019-03-27 | 01:59:54 | -1 | 114 | 가동 | 729 | 116 | 117 | 110 | 112 | 333 | 47 | 210 | 194 | 231 | 199 | 235 | 733 | 34 | A | 0 | 8917 | 0
90021 | 2019-03-27 | 02:02:28 | -1 | 115 | 가동 | 729 | 116 | 116 | 110 | 112 | 331 | 46 | 226 | 195 | 237 | 202 | 237 | 728 | 34 | A | 0 | 8917 | 0
90022 | 2019-03-27 | 02:04:33 | -1 | 116 | 가동 | 729 | 116 | 116 | 110 | 112 | 332 | 45 | 177 | 195 | 227 | 189 | 220 | 714 | 34 | A | 0 | 8917 | 0
90023 | 2019-03-27 | 02:06:33 | -1 | 117 | 가동 | 729 | 119 | 116 | 110 | 112 | 333 | 47 | 221 | 196 | 232 | 198 | 234 | 736 | 34 | A | 0 | 8917 | 0
90024 | 2019-03-27 | 02:08:24 | -1 | 118 | 가동 | 731 | 116 | 118 | 110 | 112 | 333 | 50 | 196 | 197 | 237 | 203 | 235 | 720 | 34 | A | 0 | 8917 | 0
90025 | 2019-03-27 | 02:10:28 | -1 | 119 | 가동 | 731 | 117 | 120 | 110 | 112 | 334 | 49 | 222 | 197 | 244 | 205 | 232 | 728 | 34 | A | 0 | 8917 | 0
90026 | 2019-03-27 | 02:12:24 | -1 | 120 | 가동 | 732 | 119 | 119 | 110 | 112 | 331 | 49 | 215 | 197 | 245 | 206 | 234 | 731 | 34 | A | 0 | 8917 | 0
90027 | 2019-03-27 | 02:14:21 | -1 | 121 | 가동 | 732 | 119 | 119 | 110 | 112 | 332 | 47 | 207 | 197 | 242 | 206 | 241 | 728 | 34 | A | 0 | 8917 | 0
90028 | 2019-03-27 | 02:16:21 | -1 | 122 | 가동 | 732 | 118 | 119 | 110 | 112 | 333 | 48 | 210 | 198 | 247 | 207 | 231 | 723 | 34 | A | 0 | 8917 | 0
90029 | 2019-03-27 | 02:18:21 | -1 | 123 | 가동 | 732 | 119 | 119 | 110 | 112 | 332 | 46 | 216 | 198 | 247 | 207 | 233 | 714 | 34 | A | 0 | 8917 | 0
90030 | 2019-03-27 | 02:20:18 | -1 | 124 | 가동 | 733 | 119 | 120 | 110 | 112 | 334 | 48 | 208 | 198 | 246 | 207 | 240 | 729 | 34 | A | 0 | 8917 | 0
90031 | 2019-03-27 | 02:22:23 | -1 | 125 | 가동 | 733 | 120 | 118 | 110 | 112 | 332 | 47 | 223 | 199 | 246 | 208 | 243 | 710 | 34 | A | 0 | 8917 | 0
90032 | 2019-03-27 | 02:24:50 | -1 | 126 | 가동 | 729 | 118 | 118 | 110 | 112 | 333 | 47 | 121 | 199 | 233 | 194 | 227 | 729 | 34 | A | 0 | 8917 | 0
90033 | 2019-03-27 | 02:26:46 | -1 | 127 | 가동 | 729 | 119 | 117 | 110 | 112 | 332 | 46 | 201 | 200 | 238 | 201 | 238 | 729 | 34 | A | 0 | 8917 | 0
90034 | 2019-03-27 | 02:28:46 | -1 | 128 | 가동 | 731 | 116 | 119 | 110 | 112 | 334 | 48 | 219 | 200 | 243 | 205 | 230 | 732 | 34 | A | 0 | 8917 | 0
90035 | 2019-03-27 | 02:32:01 | -1 | 129 | 가동 | 732 | 119 | 119 | 110 | 112 | 334 | 49 | 165 | 198 | 211 | 178 | 207 | 728 | 34 | A | 0 | 8917 | 0
90036 | 2019-03-27 | 02:33:59 | -1 | 130 | 가동 | 732 | 155 | 118 | 110 | 112 | 333 | 47 | 216 | 199 | 228 | 194 | 226 | 731 | 34 | A | 0 | 8917 | 0
90037 | 2019-03-27 | 02:36:00 | -1 | 131 | 가동 | 732 | 118 | 121 | 110 | 112 | 333 | 51 | 225 | 199 | 235 | 200 | 236 | 735 | 34 | A | 0 | 8917 | 0
90038 | 2019-03-27 | 02:42:17 | -1 | 132 | 가동 | 732 | 120 | 121 | 110 | 112 | 331 | 48 | 176 | 198 | 204 | 171 | 212 | 733 | 34 | A | 0 | 8917 | 0
90039 | 2019-03-27 | 02:44:09 | -1 | 133 | 가동 | 731 | 142 | 119 | 110 | 112 | 331 | 53 | 217 | 199 | 224 | 191 | 235 | 720 | 34 | A | 0 | 8917 | 0
90040 | 2019-03-27 | 02:46:11 | -1 | 134 | 가동 | 730 | 119 | 120 | 110 | 112 | 334 | 53 | 210 | 198 | 232 | 197 | 246 | 728 | 34 | A | 0 | 8917 | 0
90041 | 2019-03-27 | 02:48:07 | -1 | 135 | 가동 | 729 | 119 | 119 | 110 | 112 | 332 | 50 | 237 | 198 | 231 | 200 | 253 | 724 | 34 | A | 0 | 8917 | 0
90042 | 2019-03-27 | 02:50:08 | -1 | 136 | 가동 | 729 | 118 | 120 | 110 | 112 | 333 | 52 | 227 | 198 | 234 | 201 | 247 | 734 | 34 | A | 0 | 8917 | 0
90043 | 2019-03-27 | 02:52:08 | -1 | 137 | 가동 | 730 | 120 | 121 | 110 | 112 | 331 | 53 | 230 | 198 | 231 | 203 | 244 | 709 | 34 | A | 0 | 8917 | 0
90044 | 2019-03-27 | 02:54:15 | -1 | 138 | 가동 | 731 | 120 | 121 | 110 | 112 | 331 | 52 | 237 | 198 | 228 | 202 | 248 | 715 | 34 | A | 0 | 8917 | 0
90045 | 2019-03-27 | 02:56:12 | -1 | 139 | 가동 | 732 | 121 | 120 | 110 | 112 | 332 | 54 | 198 | 198 | 231 | 204 | 251 | 721 | 34 | A | 0 | 8917 | 0
90046 | 2019-03-27 | 02:58:10 | -1 | 140 | 가동 | 733 | 119 | 121 | 110 | 111 | 334 | 52 | 218 | 198 | 229 | 203 | 249 | 719 | 34 | A | 0 | 8917 | 0
90047 | 2019-03-27 | 03:00:13 | -1 | 141 | 가동 | 733 | 121 | 121 | 110 | 111 | 332 | 54 | 227 | 197 | 229 | 202 | 256 | 714 | 34 | A | 0 | 8917 | 0
90048 | 2019-03-27 | 03:02:13 | -1 | 142 | 가동 | 733 | 120 | 121 | 110 | 111 | 333 | 52 | 221 | 197 | 230 | 203 | 253 | 730 | 34 | A | 0 | 8917 | 0
90049 | 2019-03-27 | 03:04:12 | -1 | 143 | 가동 | 733 | 121 | 120 | 110 | 112 | 331 | 49 | 225 | 197 | 230 | 204 | 253 | 728 | 34 | A | 0 | 8917 | 0
90050 | 2019-03-27 | 03:06:12 | -1 | 144 | 가동 | 732 | 119 | 120 | 110 | 111 | 331 | 54 | 226 | 197 | 229 | 204 | 252 | 721 | 34 | A | 0 | 8917 | 0
90051 | 2019-03-27 | 03:09:41 | -1 | 145 | 가동 | 726 | 120 | 209 | 110 | 112 | 332 | 48 | 155 | 195 | 201 | 174 | 211 | 718 | 34 | A | 0 | 8917 | 0
90052 | 2019-03-27 | 03:11:38 | -1 | 146 | 가동 | 727 | 208 | 116 | 110 | 111 | 331 | 50 | 214 | 196 | 217 | 192 | 244 | 722 | 34 | A | 0 | 8917 | 0
90053 | 2019-03-27 | 03:13:36 | -1 | 147 | 가동 | 727 | 116 | 118 | 110 | 111 | 331 | 51 | 228 | 196 | 228 | 199 | 253 | 713 | 34 | A | 0 | 8917 | 0
90054 | 2019-03-27 | 03:15:47 | -1 | 148 | 가동 | 728 | 117 | 132 | 110 | 112 | 331 | 51 | 225 | 197 | 229 | 197 | 234 | 719 | 34 | A | 0 | 8917 | 0
90055 | 2019-03-27 | 03:17:48 | -1 | 149 | 가동 | 728 | 131 | 121 | 110 | 112 | 332 | 53 | 236 | 197 | 237 | 202 | 244 | 725 | 34 | A | 0 | 8917 | 0
90056 | 2019-03-27 | 03:19:48 | -1 | 150 | 가동 | 729 | 120 | 119 | 110 | 112 | 332 | 52 | 239 | 197 | 240 | 205 | 248 | 702 | 34 | A | 0 | 8917 | 0
90057 | 2019-03-27 | 03:21:47 | -1 | 151 | 가동 | 730 | 119 | 119 | 110 | 111 | 334 | 52 | 231 | 198 | 243 | 207 | 247 | 721 | 34 | A | 0 | 8917 | 0
90058 | 2019-03-27 | 03:23:48 | -1 | 152 | 가동 | 730 | 119 | 120 | 110 | 112 | 332 | 52 | 239 | 199 | 243 | 207 | 257 | 725 | 34 | A | 0 | 8917 | 0
90059 | 2019-03-27 | 03:25:49 | -1 | 153 | 가동 | 731 | 120 | 120 | 110 | 112 | 333 | 53 | 235 | 199 | 247 | 208 | 245 | 729 | 34 | A | 0 | 8917 | 0
90060 | 2019-03-27 | 03:27:49 | -1 | 154 | 가동 | 731 | 120 | 120 | 110 | 112 | 332 | 54 | 206 | 200 | 243 | 208 | 248 | 724 | 34 | A | 0 | 8917 | 0
90061 | 2019-03-27 | 03:29:48 | -1 | 155 | 가동 | 732 | 120 | 120 | 110 | 112 | 331 | 52 | 225 | 200 | 247 | 208 | 247 | 729 | 34 | A | 0 | 8917 | 0
90062 | 2019-03-27 | 03:31:47 | -1 | 156 | 가동 | 732 | 120 | 119 | 110 | 112 | 331 | 55 | 226 | 201 | 248 | 209 | 257 | 700 | 34 | A | 0 | 8917 | 0
90063 | 2019-03-27 | 03:33:47 | -1 | 157 | 가동 | 732 | 118 | 120 | 110 | 111 | 331 | 51 | 221 | 201 | 245 | 209 | 275 | 720 | 34 | A | 0 | 8917 | 0
90064 | 2019-03-27 | 03:36:46 | -1 | 158 | 가동 | 732 | 118 | 120 | 110 | 112 | 331 | 54 | 183 | 200 | 222 | 186 | 252 | 723 | 34 | A | 0 | 8917 | 0
90065 | 2019-03-27 | 03:38:43 | -1 | 159 | 가동 | 732 | 143 | 117 | 110 | 111 | 331 | 51 | 232 | 201 | 233 | 200 | 266 | 723 | 34 | A | 0 | 8917 | 0
90066 | 2019-03-27 | 03:41:34 | -1 | 160 | 가동 | 730 | 116 | 117 | 110 | 111 | 332 | 53 | 186 | 200 | 215 | 185 | 256 | 712 | 33 | A | 0 | 8917 | 0
90067 | 2019-03-27 | 03:43:31 | -1 | 161 | 가동 | 730 | 132 | 117 | 110 | 111 | 331 | 50 | 230 | 202 | 227 | 198 | 274 | 692 | 34 | A | 0 | 8917 | 0
90068 | 2019-03-27 | 03:46:27 | -1 | 162 | 가동 | 730 | 117 | 117 | 110 | 112 | 331 | 50 | 186 | 200 | 214 | 181 | 251 | 726 | 34 | A | 0 | 8917 | 0
90069 | 2019-03-27 | 03:48:25 | -1 | 163 | 가동 | 730 | 119 | 117 | 110 | 113 | 332 | 51 | 223 | 202 | 222 | 196 | 280 | 728 | 34 | A | 0 | 8917 | 0
90070 | 2019-03-27 | 03:53:50 | -1 | 164 | 가동 | 728 | 119 | 117 | 110 | 112 | 332 | 47 | 98 | 197 | 169 | 152 | 229 | 722 | 34 | D | 0 | 8917 | 1
90071 | 2019-03-27 | 03:55:47 | -1 | 165 | 가동 | 729 | 133 | 116 | 110 | 111 | 331 | 53 | 193 | 199 | 197 | 180 | 268 | 724 | 34 | A | 0 | 8917 | 0
90072 | 2019-03-27 | 03:58:03 | -1 | 166 | 가동 | 729 | 116 | 136 | 110 | 111 | 331 | 52 | 208 | 198 | 209 | 185 | 275 | 726 | 33 | A | 0 | 8917 | 0
90073 | 2019-03-27 | 04:00:03 | -1 | 167 | 가동 | 730 | 135 | 120 | 110 | 111 | 332 | 55 | 224 | 199 | 222 | 195 | 281 | 723 | 33 | A | 0 | 8917 | 0
90074 | 2019-03-27 | 04:02:02 | -1 | 168 | 가동 | 731 | 119 | 119 | 110 | 111 | 332 | 54 | 237 | 199 | 231 | 201 | 278 | 727 | 34 | A | 0 | 8917 | 0
90075 | 2019-03-27 | 04:04:02 | -1 | 169 | 가동 | 731 | 118 | 120 | 110 | 111 | 331 | 55 | 239 | 200 | 229 | 203 | 281 | 722 | 34 | A | 0 | 8917 | 0
90076 | 2019-03-27 | 04:06:01 | -1 | 170 | 가동 | 731 | 119 | 120 | 110 | 111 | 331 | 53 | 240 | 201 | 233 | 205 | 284 | 723 | 34 | A | 0 | 8917 | 0
90077 | 2019-03-27 | 04:08:01 | -1 | 171 | 가동 | 731 | 120 | 119 | 110 | 112 | 332 | 55 | 242 | 201 | 239 | 206 | 282 | 730 | 34 | A | 0 | 8917 | 0
90078 | 2019-03-27 | 04:11:17 | -1 | 172 | 가동 | 730 | 118 | 119 | 110 | 112 | 334 | 53 | 171 | 199 | 207 | 179 | 252 | 701 | 34 | A | 0 | 8917 | 0
90079 | 2019-03-27 | 04:13:15 | -1 | 173 | 가동 | 730 | 153 | 118 | 110 | 111 | 334 | 52 | 223 | 201 | 223 | 195 | 287 | 704 | 34 | A | 0 | 8917 | 0
90080 | 2019-03-27 | 04:15:14 | -1 | 174 | 가동 | 730 | 117 | 120 | 110 | 111 | 331 | 52 | 234 | 201 | 231 | 201 | 288 | 712 | 34 | A | 0 | 8917 | 0
90081 | 2019-03-27 | 04:17:28 | -1 | 175 | 가동 | 729 | 119 | 120 | 110 | 111 | 331 | 54 | 241 | 202 | 238 | 204 | 291 | 724 | 34 | A | 0 | 8917 | 0
90082 | 2019-03-27 | 04:19:14 | -1 | 176 | 가동 | 729 | 120 | 119 | 110 | 111 | 332 | 52 | 231 | 202 | 237 | 206 | 296 | 723 | 34 | A | 0 | 8917 | 0
90083 | 2019-03-27 | 04:21:14 | -1 | 177 | 가동 | 729 | 118 | 120 | 110 | 111 | 332 | 53 | 221 | 203 | 240 | 207 | 294 | 725 | 34 | A | 0 | 8917 | 0
90084 | 2019-03-27 | 04:23:15 | -1 | 178 | 가동 | 729 | 120 | 121 | 110 | 111 | 332 | 54 | 233 | 204 | 242 | 206 | 295 | 726 | 34 | A | 0 | 8917 | 0
90085 | 2019-03-27 | 04:25:14 | -1 | 179 | 가동 | 730 | 122 | 119 | 110 | 111 | 331 | 50 | 219 | 204 | 244 | 208 | 304 | 701 | 34 | A | 0 | 8917 | 0
90086 | 2019-03-27 | 04:28:32 | -1 | 180 | 가동 | 730 | 118 | 119 | 110 | 112 | 331 | 53 | 174 | 202 | 211 | 180 | 270 | 731 | 34 | A | 0 | 8917 | 0
90087 | 2019-03-27 | 04:30:31 | -1 | 181 | 가동 | 731 | 138 | 119 | 110 | 112 | 331 | 53 | 220 | 203 | 226 | 196 | 297 | 701 | 34 | A | 0 | 8917 | 0
90088 | 2019-03-27 | 04:32:30 | -1 | 182 | 가동 | 731 | 119 | 120 | 110 | 111 | 332 | 53 | 235 | 204 | 232 | 202 | 294 | 715 | 34 | A | 0 | 8917 | 0
90089 | 2019-03-27 | 04:35:49 | -1 | 183 | 가동 | 730 | 119 | 120 | 110 | 112 | 332 | 51 | 170 | 202 | 205 | 176 | 265 | 729 | 34 | A | 0 | 8917 | 0
90090 | 2019-03-27 | 04:40:22 | -1 | 184 | 가동 | 732 | 152 | 120 | 110 | 112 | 331 | 47 | 114 | 198 | 175 | 155 | 216 | 725 | 34 | D | 0 | 8917 | 1
90091 | 2019-03-27 | 04:42:18 | -1 | 185 | 가동 | 732 | 139 | 116 | 109 | 112 | 331 | 49 | 199 | 199 | 203 | 182 | 264 | 719 | 34 | A | 0 | 8917 | 0
90092 | 2019-03-27 | 04:44:15 | -1 | 186 | 가동 | 732 | 116 | 117 | 110 | 112 | 332 | 47 | 228 | 200 | 216 | 194 | 276 | 728 | 34 | A | 0 | 8917 | 0
90093 | 2019-03-27 | 04:46:12 | -1 | 187 | 가동 | 731 | 116 | 117 | 110 | 111 | 332 | 51 | 236 | 201 | 224 | 200 | 289 | 711 | 34 | A | 0 | 8917 | 0
90094 | 2019-03-27 | 04:48:10 | -1 | 188 | 가동 | 731 | 116 | 118 | 110 | 114 | 332 | 52 | 240 | 201 | 229 | 203 | 296 | 720 | 34 | A | 0 | 8917 | 0
90095 | 2019-03-27 | 04:51:51 | -1 | 189 | 가동 | 729 | 118 | 118 | 110 | 112 | 333 | 50 | 159 | 199 | 197 | 170 | 245 | 732 | 34 | A | 0 | 8917 | 0
90096 | 2019-03-27 | 04:53:48 | -1 | 190 | 가동 | 727 | 146 | 117 | 110 | 112 | 332 | 51 | 217 | 201 | 216 | 191 | 281 | 732 | 34 | A | 0 | 8917 | 0
90097 | 2019-03-27 | 04:55:46 | -1 | 191 | 가동 | 729 | 117 | 118 | 110 | 112 | 333 | 53 | 232 | 201 | 227 | 199 | 294 | 724 | 34 | A | 0 | 8917 | 0
90098 | 2019-03-27 | 05:07:03 | -1 | 192 | 가동 | 731 | 118 | 118 | 110 | 111 | 332 | 47 | 62 | 194 | 140 | 135 | 154 | 718 | 34 | D | 0 | 8917 | 1
90099 | 2019-03-27 | 05:08:56 | -1 | 193 | 가동 | 732 | 139 | 116 | 110 | 111 | 332 | 51 | 62 | 194 | 140 | 135 | 154 | 731 | 34 | A | 0 | 8917 | 1
90100 | 2019-03-27 | 05:10:56 | -1 | 194 | 가동 | 731 | 114 | 121 | 110 | 112 | 331 | 52 | 62 | 194 | 140 | 135 | 154 | 727 | 34 | A | 0 | 8917 | 1
90101 | 2019-03-27 | 05:12:58 | -1 | 195 | 가동 | 730 | 119 | 122 | 110 | 111 | 332 | 52 | 62 | 194 | 140 | 135 | 154 | 731 | 34 | A | 0 | 8917 | 0
90102 | 2019-03-27 | 05:14:59 | -1 | 196 | 가동 | 730 | 122 | 121 | 110 | 111 | 331 | 54 | 62 | 194 | 140 | 135 | 154 | 729 | 34 | A | 0 | 8917 | 0
90103 | 2019-03-27 | 05:17:03 | -1 | 197 | 가동 | 729 | 121 | 122 | 110 | 111 | 331 | 56 | 62 | 194 | 140 | 135 | 154 | 725 | 34 | A | 0 | 8917 | 0
90104 | 2019-03-27 | 05:19:03 | -1 | 198 | 가동 | 729 | 121 | 121 | 110 | 112 | 331 | 54 | 62 | 194 | 140 | 135 | 154 | 730 | 34 | A | 0 | 8917 | 0
90105 | 2019-03-27 | 05:21:07 | -1 | 199 | 가동 | 730 | 121 | 123 | 110 | 112 | 331 | 53 | 62 | 194 | 140 | 135 | 154 | 730 | 34 | A | 0 | 8917 | 0
90106 | 2019-03-27 | 05:23:08 | -1 | 200 | 가동 | 731 | 122 | 121 | 110 | 113 | 332 | 51 | 62 | 194 | 140 | 135 | 154 | 728 | 34 | A | 0 | 8917 | 0
90107 | 2019-03-27 | 05:25:09 | -1 | 201 | 가동 | 732 | 121 | 122 | 110 | 112 | 332 | 54 | 62 | 194 | 140 | 135 | 154 | 730 | 34 | A | 0 | 8917 | 0
90108 | 2019-03-27 | 05:27:10 | -1 | 202 | 가동 | 733 | 121 | 121 | 110 | 113 | 332 | 50 | 62 | 194 | 140 | 135 | 154 | 722 | 34 | A | 0 | 8917 | 0
90109 | 2019-03-27 | 05:29:13 | -1 | 203 | 가동 | 733 | 120 | 123 | 110 | 112 | 331 | 53 | 62 | 194 | 140 | 135 | 154 | 734 | 34 | A | 0 | 8917 | 0
90110 | 2019-03-27 | 05:31:19 | -1 | 204 | 가동 | 734 | 122 | 121 | 110 | 112 | 331 | 51 | 238 | 200 | 230 | 203 | 302 | 716 | 34 | A | 0 | 8917 | 0
90111 | 2019-03-27 | 05:33:16 | -1 | 205 | 가동 | 734 | 121 | 122 | 110 | 112 | 331 | 54 | 241 | 201 | 236 | 204 | 297 | 727 | 33 | A | 0 | 8917 | 0
90112 | 2019-03-27 | 05:35:21 | -1 | 206 | 가동 | 732 | 122 | 124 | 110 | 112 | 332 | 53 | 240 | 202 | 237 | 204 | 298 | 705 | 33 | A | 0 | 8917 | 0
90113 | 2019-03-27 | 05:41:55 | -1 | 207 | 가동 | 731 | 123 | 124 | 109 | 112 | 331 | 50 | 101 | 196 | 165 | 159 | 231 | 731 | 33 | D | 0 | 8917 | 1
90114 | 2019-03-27 | 05:43:53 | -1 | 208 | 가동 | 730 | 141 | 118 | 110 | 112 | 331 | 52 | 202 | 197 | 196 | 185 | 281 | 719 | 33 | A | 0 | 8917 | 0
90115 | 2019-03-27 | 05:46:33 | -1 | 209 | 가동 | 730 | 118 | 118 | 110 | 112 | 331 | 50 | 196 | 196 | 203 | 181 | 268 | 730 | 33 | A | 0 | 8917 | 0
90116 | 2019-03-27 | 05:48:31 | -1 | 210 | 가동 | 729 | 119 | 118 | 110 | 112 | 332 | 54 | 226 | 198 | 217 | 195 | 280 | 728 | 33 | A | 0 | 8917 | 0
90117 | 2019-03-27 | 05:50:32 | -1 | 211 | 가동 | 728 | 117 | 121 | 110 | 111 | 331 | 51 | 237 | 198 | 226 | 200 | 282 | 723 | 33 | A | 0 | 8917 | 0
90118 | 2019-03-27 | 05:52:34 | -1 | 212 | 가동 | 729 | 121 | 122 | 110 | 112 | 331 | 52 | 239 | 200 | 231 | 202 | 278 | 728 | 33 | A | 0 | 8917 | 0
90119 | 2019-03-27 | 05:54:36 | -1 | 213 | 가동 | 731 | 121 | 122 | 110 | 111 | 332 | 52 | 241 | 200 | 238 | 204 | 277 | 724 | 33 | A | 0 | 8917 | 0
90120 | 2019-03-27 | 05:56:37 | -1 | 214 | 가동 | 732 | 122 | 121 | 110 | 111 | 332 | 52 | 244 | 201 | 241 | 206 | 283 | 732 | 33 | A | 0 | 8917 | 0
90121 | 2019-03-27 | 05:58:39 | -1 | 215 | 가동 | 733 | 120 | 122 | 110 | 111 | 332 | 55 | 245 | 202 | 242 | 206 | 286 | 718 | 33 | A | 0 | 8917 | 0
90122 | 2019-03-27 | 06:00:40 | -1 | 216 | 가동 | 733 | 121 | 121 | 110 | 113 | 331 | 53 | 244 | 203 | 240 | 207 | 288 | 729 | 33 | A | 0 | 8917 | 0
90123 | 2019-03-27 | 06:02:42 | -1 | 217 | 가동 | 732 | 120 | 122 | 110 | 113 | 332 | 53 | 245 | 203 | 240 | 207 | 282 | 729 | 33 | A | 0 | 8917 | 0
90124 | 2019-03-27 | 06:04:45 | -1 | 218 | 가동 | 732 | 121 | 124 | 110 | 112 | 331 | 53 | 244 | 204 | 239 | 206 | 285 | 731 | 33 | A | 0 | 8917 | 0
90125 | 2019-03-27 | 06:06:42 | -1 | 219 | 가동 | 731 | 123 | 117 | 110 | 112 | 332 | 51 | 250 | 205 | 241 | 209 | 290 | 728 | 33 | A | 0 | 8917 | 0
90126 | 2019-03-27 | 06:10:22 | -1 | 220 | 가동 | 729 | 116 | 117 | 110 | 112 | 332 | 50 | 158 | 202 | 202 | 173 | 253 | 719 | 33 | A | 0 | 8917 | 0
90127 | 2019-03-27 | 06:12:22 | -1 | 221 | 가동 | 729 | 177 | 120 | 110 | 111 | 332 | 52 | 217 | 204 | 217 | 192 | 284 | 721 | 33 | A | 0 | 8917 | 0
90128 | 2019-03-27 | 06:14:24 | -1 | 222 | 가동 | 729 | 119 | 121 | 110 | 111 | 331 | 51 | 234 | 204 | 224 | 199 | 290 | 732 | 33 | A | 0 | 8917 | 0
90129 | 2019-03-27 | 06:17:47 | -1 | 223 | 가동 | 728 | 121 | 203 | 110 | 112 | 332 | 49 | 167 | 202 | 200 | 174 | 252 | 730 | 33 | A | 0 | 8917 | 0
90130 | 2019-03-27 | 06:19:47 | -1 | 224 | 가동 | 729 | 202 | 117 | 110 | 111 | 331 | 50 | 218 | 203 | 214 | 192 | 283 | 726 | 33 | A | 0 | 8917 | 0
90131 | 2019-03-27 | 06:21:42 | -1 | 225 | 가동 | 729 | 116 | 119 | 110 | 112 | 332 | 51 | 235 | 204 | 226 | 199 | 293 | 716 | 33 | A | 0 | 8917 | 0
90132 | 2019-03-27 | 06:23:44 | -1 | 226 | 가동 | 730 | 118 | 121 | 110 | 112 | 331 | 53 | 240 | 205 | 233 | 202 | 288 | 729 | 33 | A | 0 | 8917 | 0
90133 | 2019-03-27 | 06:25:45 | -1 | 227 | 가동 | 730 | 121 | 122 | 110 | 111 | 331 | 51 | 242 | 205 | 236 | 203 | 293 | 706 | 33 | A | 0 | 8917 | 0
90134 | 2019-03-27 | 06:27:47 | -1 | 228 | 가동 | 731 | 121 | 122 | 110 | 112 | 332 | 54 | 243 | 206 | 237 | 205 | 295 | 721 | 33 | A | 0 | 8917 | 0
90135 | 2019-03-27 | 06:29:47 | -1 | 229 | 가동 | 731 | 121 | 120 | 110 | 112 | 332 | 52 | 243 | 207 | 239 | 207 | 292 | 720 | 33 | A | 0 | 8917 | 0
90136 | 2019-03-27 | 06:31:49 | -1 | 230 | 가동 | 731 | 119 | 122 | 110 | 112 | 331 | 52 | 244 | 207 | 244 | 207 | 286 | 724 | 33 | A | 0 | 8917 | 0
90137 | 2019-03-27 | 06:33:52 | -1 | 231 | 가동 | 731 | 122 | 121 | 110 | 112 | 332 | 52 | 245 | 208 | 246 | 208 | 293 | 730 | 33 | A | 0 | 8917 | 0
90138 | 2019-03-27 | 06:35:53 | -1 | 232 | 가동 | 731 | 121 | 122 | 110 | 112 | 333 | 53 | 246 | 209 | 245 | 207 | 294 | 728 | 33 | A | 0 | 8917 | 0
90139 | 2019-03-27 | 06:37:54 | -1 | 233 | 가동 | 731 | 121 | 122 | 110 | 111 | 331 | 51 | 245 | 209 | 244 | 207 | 291 | 710 | 33 | A | 0 | 8917 | 0
90140 | 2019-03-27 | 06:39:56 | -1 | 234 | 가동 | 731 | 122 | 121 | 110 | 112 | 331 | 52 | 245 | 210 | 246 | 208 | 299 | 725 | 33 | A | 0 | 8917 | 0
90141 | 2019-03-27 | 06:41:57 | -1 | 235 | 가동 | 731 | 120 | 121 | 110 | 111 | 332 | 51 | 245 | 211 | 244 | 208 | 302 | 726 | 33 | A | 0 | 8917 | 0
90142 | 2019-03-27 | 06:44:00 | -1 | 236 | 가동 | 731 | 121 | 122 | 110 | 112 | 331 | 53 | 242 | 211 | 247 | 209 | 297 | 727 | 33 | A | 0 | 8917 | 0
90143 | 2019-03-27 | 06:46:02 | -1 | 237 | 가동 | 730 | 122 | 122 | 110 | 112 | 332 | 55 | 243 | 211 | 249 | 209 | 299 | 723 | 33 | A | 0 | 8917 | 0
90144 | 2019-03-27 | 06:48:04 | -1 | 238 | 가동 | 730 | 122 | 121 | 110 | 112 | 332 | 55 | 245 | 212 | 249 | 209 | 301 | 723 | 33 | A | 0 | 8917 | 0
90145 | 2019-03-27 | 06:50:46 | -1 | 239 | 가동 | 729 | 122 | 121 | 110 | 111 | 332 | 47 | 208 | 211 | 233 | 194 | 285 | 733 | 33 | A | 0 | 8917 | 0
90146 | 2019-03-27 | 06:52:40 | -1 | 240 | 가동 | 729 | 119 | 117 | 110 | 111 | 331 | 53 | 232 | 212 | 238 | 203 | 300 | 725 | 33 | A | 0 | 8917 | 0
90147 | 2019-03-27 | 06:54:41 | -1 | 241 | 가동 | 729 | 117 | 122 | 110 | 112 | 331 | 51 | 239 | 212 | 242 | 205 | 299 | 694 | 34 | A | 0 | 8917 | 0
90148 | 2019-03-27 | 06:57:59 | -1 | 242 | 가동 | 729 | 121 | 122 | 110 | 112 | 336 | 51 | 171 | 210 | 213 | 179 | 265 | 693 | 33 | A | 0 | 8917 | 0
90149 | 2019-03-27 | 08:00:58 | -1 | 1 | 가동 | 732 | 121 | 122 | 57 | 112 | 145 | 56 | 28 | 172 | 43 | 91 | 152 | 715 | 26 | D | 0 | 8917 | 1
90150 | 2019-03-27 | 08:02:56 | -1 | 2 | 가동 | 732 | 121 | 76 | 108 | 112 | 139 | 48 | 179 | 171 | 74 | 112 | 249 | 710 | 26 | D | 0 | 8917 | 1
90151 | 2019-03-27 | 08:04:55 | -1 | 3 | 가동 | 732 | 121 | 120 | 109 | 112 | 150 | 51 | 209 | 170 | 123 | 140 | 270 | 734 | 26 | D | 0 | 8917 | 1
90152 | 2019-03-27 | 08:07:09 | -1 | 4 | 가동 | 731 | 121 | 135 | 110 | 112 | 150 | 51 | 209 | 170 | 150 | 151 | 261 | 725 | 27 | D | 0 | 8917 | 1
90153 | 2019-03-27 | 08:09:10 | -1 | 5 | 가동 | 730 | 121 | 121 | 110 | 111 | 149 | 51 | 224 | 171 | 170 | 163 | 270 | 730 | 27 | D | 0 | 8917 | 1
90154 | 2019-03-27 | 08:11:11 | -1 | 6 | 가동 | 730 | 119 | 120 | 110 | 111 | 331 | 52 | 229 | 172 | 184 | 171 | 282 | 727 | 28 | A | 0 | 8917 | 0
90155 | 2019-03-27 | 08:13:11 | -1 | 7 | 가동 | 730 | 121 | 120 | 110 | 111 | 331 | 53 | 230 | 173 | 200 | 180 | 279 | 714 | 28 | A | 0 | 8917 | 0
90156 | 2019-03-27 | 08:15:12 | -1 | 8 | 가동 | 729 | 120 | 121 | 110 | 111 | 331 | 51 | 234 | 175 | 211 | 187 | 287 | 728 | 29 | A | 0 | 8917 | 0
90157 | 2019-03-27 | 08:17:14 | -1 | 9 | 가동 | 729 | 120 | 122 | 110 | 111 | 332 | 54 | 235 | 177 | 216 | 189 | 285 | 733 | 29 | A | 0 | 8917 | 0
90158 | 2019-03-27 | 08:19:15 | -1 | 10 | 가동 | 729 | 121 | 121 | 110 | 111 | 332 | 52 | 238 | 179 | 222 | 192 | 287 | 722 | 30 | A | 0 | 8917 | 0
90159 | 2019-03-27 | 08:21:15 | -1 | 11 | 가동 | 730 | 121 | 120 | 110 | 111 | 332 | 52 | 240 | 181 | 228 | 195 | 292 | 728 | 30 | A | 0 | 8917 | 0
90160 | 2019-03-27 | 08:23:17 | -1 | 12 | 가동 | 730 | 120 | 122 | 110 | 111 | 331 | 52 | 238 | 182 | 231 | 197 | 290 | 701 | 31 | A | 0 | 8917 | 0
90161 | 2019-03-27 | 08:25:19 | -1 | 13 | 가동 | 731 | 121 | 121 | 110 | 111 | 331 | 51 | 238 | 183 | 231 | 198 | 295 | 708 | 31 | A | 0 | 8917 | 0
90162 | 2019-03-27 | 08:32:12 | -1 | 14 | 가동 | 731 | 121 | 121 | 109 | 112 | 155 | 54 | 69 | 177 | 143 | 136 | 203 | 732 | 32 | D | 0 | 8917 | 1
90163 | 2019-03-27 | 08:34:07 | -1 | 15 | 가동 | 730 | 132 | 116 | 110 | 112 | 332 | 52 | 171 | 178 | 175 | 162 | 258 | 702 | 32 | A | 0 | 8917 | 0
90164 | 2019-03-27 | 08:36:03 | -1 | 16 | 가동 | 730 | 117 | 117 | 110 | 112 | 331 | 49 | 215 | 179 | 201 | 182 | 283 | 732 | 32 | A | 0 | 8917 | 0
90165 | 2019-03-27 | 08:38:00 | -1 | 17 | 가동 | 729 | 116 | 117 | 110 | 111 | 331 | 54 | 232 | 181 | 214 | 191 | 296 | 734 | 32 | A | 0 | 8917 | 0
90166 | 2019-03-27 | 08:39:57 | -1 | 18 | 가동 | 729 | 117 | 117 | 110 | 111 | 332 | 51 | 241 | 182 | 222 | 197 | 286 | 690 | 32 | A | 0 | 8917 | 0
90167 | 2019-03-27 | 08:41:53 | -1 | 19 | 가동 | 729 | 116 | 116 | 110 | 111 | 331 | 51 | 244 | 183 | 228 | 200 | 298 | 721 | 32 | A | 0 | 8917 | 0
90168 | 2019-03-27 | 08:43:50 | -1 | 20 | 가동 | 729 | 116 | 117 | 110 | 112 | 331 | 48 | 246 | 184 | 234 | 203 | 299 | 724 | 32 | A | 0 | 8917 | 0
90169 | 2019-03-27 | 08:45:49 | -1 | 21 | 가동 | 729 | 116 | 120 | 110 | 112 | 331 | 52 | 240 | 185 | 234 | 203 | 301 | 730 | 32 | A | 0 | 8917 | 0
90170 | 2019-03-27 | 08:48:10 | -1 | 22 | 가동 | 730 | 120 | 139 | 110 | 112 | 331 | 48 | 222 | 186 | 227 | 195 | 288 | 712 | 32 | A | 0 | 8917 | 0
90171 | 2019-03-27 | 08:51:41 | -1 | 23 | 가동 | 733 | 138 | 211 | 110 | 112 | 332 | 49 | 155 | 185 | 197 | 169 | 244 | 726 | 33 | A | 0 | 8917 | 0
90172 | 2019-03-27 | 08:53:37 | -1 | 24 | 가동 | 732 | 210 | 117 | 110 | 112 | 331 | 49 | 211 | 186 | 212 | 188 | 298 | 725 | 33 | A | 0 | 8917 | 0
90173 | 2019-03-27 | 08:55:35 | -1 | 25 | 가동 | 731 | 116 | 118 | 110 | 111 | 332 | 50 | 229 | 187 | 223 | 196 | 286 | 719 | 33 | A | 0 | 8917 | 0
90174 | 2019-03-27 | 08:57:37 | -1 | 26 | 가동 | 731 | 118 | 121 | 110 | 112 | 331 | 50 | 235 | 188 | 228 | 199 | 296 | 719 | 33 | A | 0 | 8917 | 0
90175 | 2019-03-27 | 08:59:40 | -1 | 27 | 가동 | 731 | 120 | 122 | 110 | 112 | 331 | 48 | 237 | 188 | 231 | 201 | 297 | 725 | 33 | A | 0 | 8917 | 0
90176 | 2019-03-27 | 09:01:40 | -1 | 28 | 가동 | 731 | 122 | 121 | 110 | 112 | 333 | 50 | 238 | 189 | 234 | 203 | 298 | 704 | 33 | A | 0 | 8917 | 0
90177 | 2019-03-27 | 09:03:40 | -1 | 29 | 가동 | 731 | 121 | 121 | 110 | 112 | 332 | 50 | 239 | 189 | 234 | 205 | 301 | 723 | 33 | A | 0 | 8917 | 0
90178 | 2019-03-27 | 09:05:47 | -1 | 30 | 가동 | 731 | 122 | 125 | 110 | 112 | 332 | 52 | 239 | 190 | 238 | 205 | 291 | 723 | 34 | A | 0 | 8917 | 0
90179 | 2019-03-27 | 09:07:43 | -1 | 31 | 가동 | 730 | 123 | 117 | 110 | 112 | 331 | 51 | 240 | 191 | 239 | 206 | 299 | 692 | 34 | A | 0 | 8917 | 0
90180 | 2019-03-27 | 09:09:46 | -1 | 32 | 가동 | 729 | 117 | 123 | 110 | 112 | 332 | 50 | 239 | 192 | 237 | 205 | 285 | 722 | 34 | A | 0 | 8917 | 0
90181 | 2019-03-27 | 09:11:47 | -1 | 33 | 가동 | 728 | 122 | 121 | 110 | 113 | 332 | 51 | 239 | 193 | 237 | 206 | 302 | 730 | 34 | A | 0 | 8917 | 0
90182 | 2019-03-27 | 09:16:27 | -1 | 34 | 가동 | 731 | 121 | 121 | 110 | 112 | 331 | 48 | 199 | 191 | 224 | 186 | 261 | 730 | 34 | A | 0 | 8917 | 0
90183 | 2019-03-27 | 09:18:23 | -1 | 35 | 가동 | 732 | 142 | 117 | 110 | 112 | 331 | 52 | 231 | 192 | 234 | 200 | 292 | 720 | 34 | A | 0 | 8917 | 0
90184 | 2019-03-27 | 09:20:25 | -1 | 36 | 가동 | 732 | 116 | 122 | 110 | 111 | 331 | 53 | 237 | 193 | 237 | 204 | 291 | 731 | 34 | A | 0 | 8917 | 0
90185 | 2019-03-27 | 09:22:27 | -1 | 37 | 가동 | 733 | 122 | 121 | 110 | 111 | 331 | 51 | 239 | 193 | 241 | 207 | 300 | 728 | 34 | A | 0 | 8917 | 0
90186 | 2019-03-27 | 09:24:30 | -1 | 38 | 가동 | 733 | 121 | 123 | 110 | 112 | 332 | 50 | 239 | 194 | 240 | 208 | 296 | 708 | 34 | A | 0 | 8917 | 0
90187 | 2019-03-27 | 09:26:32 | -1 | 39 | 가동 | 732 | 123 | 121 | 110 | 112 | 332 | 51 | 239 | 194 | 240 | 209 | 301 | 726 | 34 | A | 0 | 8917 | 0
90188 | 2019-03-27 | 09:28:37 | -1 | 40 | 가동 | 731 | 121 | 126 | 110 | 113 | 331 | 51 | 241 | 195 | 242 | 211 | 309 | 718 | 34 | A | 0 | 8917 | 0
90189 | 2019-03-27 | 09:36:05 | -1 | 41 | 가동 | 730 | 121 | 126 | 110 | 112 | 149 | 49 | 96 | 188 | 168 | 152 | 230 | 689 | 34 | D | 0 | 8917 | 1
90190 | 2019-03-27 | 09:38:03 | -1 | 42 | 가동 | 729 | 141 | 118 | 110 | 112 | 332 | 52 | 196 | 189 | 194 | 178 | 270 | 720 | 34 | A | 0 | 8917 | 0
90191 | 2019-03-27 | 09:40:07 | -1 | 43 | 가동 | 728 | 119 | 124 | 110 | 111 | 331 | 52 | 218 | 190 | 213 | 193 | 281 | 729 | 34 | A | 0 | 8917 | 0
90192 | 2019-03-27 | 09:42:08 | -1 | 44 | 가동 | 730 | 124 | 121 | 110 | 113 | 332 | 49 | 231 | 191 | 224 | 201 | 288 | 718 | 34 | A | 0 | 8917 | 0
90193 | 2019-03-27 | 09:44:13 | -1 | 45 | 가동 | 731 | 120 | 125 | 110 | 111 | 332 | 53 | 232 | 192 | 230 | 204 | 287 | 729 | 34 | A | 0 | 8917 | 0
90194 | 2019-03-27 | 09:46:22 | -1 | 46 | 가동 | 732 | 124 | 123 | 110 | 111 | 331 | 52 | 236 | 193 | 235 | 206 | 286 | 719 | 34 | A | 0 | 8917 | 0
90195 | 2019-03-27 | 09:48:18 | -1 | 47 | 가동 | 733 | 122 | 122 | 110 | 111 | 331 | 51 | 238 | 194 | 239 | 209 | 295 | 715 | 34 | A | 0 | 8917 | 0
90196 | 2019-03-27 | 09:50:24 | -1 | 48 | 가동 | 733 | 120 | 126 | 110 | 111 | 332 | 52 | 236 | 195 | 241 | 209 | 286 | 722 | 34 | A | 0 | 8917 | 0
90197 | 2019-03-27 | 09:52:24 | -1 | 49 | 가동 | 733 | 125 | 120 | 110 | 111 | 332 | 52 | 241 | 196 | 244 | 210 | 301 | 729 | 34 | A | 0 | 8917 | 0
90198 | 2019-03-27 | 09:54:25 | -1 | 50 | 가동 | 733 | 120 | 121 | 110 | 112 | 331 | 50 | 244 | 197 | 245 | 212 | 299 | 726 | 34 | A | 0 | 8917 | 0
90199 | 2019-03-27 | 09:56:25 | -1 | 51 | 가동 | 732 | 120 | 120 | 110 | 113 | 331 | 49 | 245 | 197 | 248 | 213 | 307 | 724 | 34 | A | 0 | 8917 | 0
90200 | 2019-03-27 | 09:58:23 | -1 | 52 | 가동 | 731 | 119 | 119 | 110 | 111 | 331 | 53 | 246 | 198 | 249 | 214 | 300 | 712 | 34 | A | 0 | 8917 | 0
90201 | 2019-03-27 | 10:00:25 | -1 | 53 | 가동 | 730 | 119 | 120 | 110 | 111 | 331 | 52 | 247 | 199 | 250 | 214 | 304 | 709 | 34 | A | 0 | 8917 | 0
90202 | 2019-03-27 | 10:02:24 | -1 | 54 | 가동 | 730 | 121 | 120 | 110 | 111 | 332 | 52 | 248 | 199 | 253 | 216 | 298 | 733 | 34 | A | 0 | 8917 | 0
90203 | 2019-03-27 | 10:04:24 | -1 | 55 | 가동 | 729 | 119 | 120 | 110 | 111 | 331 | 52 | 247 | 200 | 254 | 216 | 303 | 731 | 34 | A | 0 | 8917 | 0
90204 | 2019-03-27 | 10:06:25 | -1 | 56 | 가동 | 729 | 119 | 121 | 110 | 111 | 331 | 52 | 245 | 201 | 253 | 216 | 301 | 720 | 34 | A | 0 | 8917 | 0
90205 | 2019-03-27 | 10:09:47 | -1 | 57 | 가동 | 727 | 121 | 202 | 110 | 112 | 332 | 48 | 170 | 198 | 221 | 187 | 243 | 725 | 34 | A | 0 | 8917 | 0
90206 | 2019-03-27 | 10:11:44 | -1 | 58 | 가동 | 728 | 201 | 116 | 110 | 111 | 332 | 48 | 220 | 200 | 230 | 203 | 282 | 715 | 34 | A | 0 | 8917 | 0
90207 | 2019-03-27 | 10:13:40 | -1 | 59 | 가동 | 728 | 116 | 117 | 110 | 112 | 331 | 50 | 237 | 201 | 242 | 211 | 296 | 702 | 34 | A | 0 | 8917 | 0
90208 | 2019-03-27 | 10:15:55 | -1 | 60 | 가동 | 729 | 117 | 134 | 110 | 111 | 331 | 50 | 225 | 201 | 233 | 207 | 292 | 710 | 34 | A | 0 | 8917 | 0
90209 | 2019-03-27 | 10:17:52 | -1 | 61 | 가동 | 730 | 134 | 116 | 110 | 111 | 332 | 52 | 241 | 202 | 237 | 213 | 294 | 730 | 34 | A | 0 | 8917 | 0
90210 | 2019-03-27 | 10:19:48 | -1 | 62 | 가동 | 730 | 116 | 116 | 110 | 111 | 331 | 50 | 248 | 202 | 244 | 216 | 305 | 721 | 34 | A | 0 | 8917 | 0
90211 | 2019-03-27 | 10:21:45 | -1 | 63 | 가동 | 731 | 117 | 117 | 110 | 111 | 333 | 53 | 249 | 203 | 252 | 218 | 293 | 724 | 34 | A | 0 | 8917 | 0
90212 | 2019-03-27 | 10:23:42 | -1 | 64 | 가동 | 731 | 115 | 116 | 110 | 112 | 331 | 52 | 251 | 204 | 256 | 220 | 297 | 732 | 35 | A | 0 | 8917 | 0
90213 | 2019-03-27 | 10:25:56 | -1 | 65 | 가동 | 732 | 116 | 134 | 110 | 112 | 332 | 53 | 234 | 204 | 245 | 212 | 287 | 729 | 34 | A | 0 | 8917 | 0
90214 | 2019-03-27 | 10:28:10 | -1 | 66 | 가동 | 732 | 134 | 134 | 110 | 111 | 331 | 53 | 228 | 204 | 242 | 210 | 288 | 725 | 34 | A | 0 | 8917 | 0
90215 | 2019-03-27 | 10:30:24 | -1 | 67 | 가동 | 733 | 134 | 134 | 110 | 112 | 332 | 51 | 225 | 204 | 240 | 209 | 284 | 724 | 34 | A | 0 | 8917 | 0
90216 | 2019-03-27 | 10:32:20 | -1 | 68 | 가동 | 733 | 132 | 117 | 110 | 112 | 331 | 51 | 242 | 205 | 248 | 215 | 302 | 730 | 34 | A | 0 | 8917 | 0
90217 | 2019-03-27 | 10:34:16 | -1 | 69 | 가동 | 732 | 116 | 116 | 110 | 193 | 333 | 7 | 248 | 206 | 253 | 218 | 305 | 720 | 34 | A | 0 | 8917 | 1
90218 | 2019-03-27 | 10:41:31 | -1 | 70 | 가동 | 731 | 116 | 116 | 110 | 111 | 149 | 46 | 68 | 196 | 161 | 148 | 190 | 729 | 34 | D | 0 | 8917 | 1
90219 | 2019-03-27 | 10:43:29 | -1 | 71 | 가동 | 731 | 123 | 117 | 110 | 111 | 331 | 53 | 181 | 198 | 188 | 174 | 245 | 730 | 34 | A | 0 | 8917 | 0
90220 | 2019-03-27 | 10:45:26 | -1 | 72 | 가동 | 730 | 117 | 117 | 110 | 111 | 332 | 50 | 221 | 198 | 214 | 194 | 272 | 705 | 34 | A | 0 | 8917 | 0
90221 | 2019-03-27 | 10:47:23 | -1 | 73 | 가동 | 729 | 116 | 118 | 110 | 111 | 331 | 54 | 236 | 199 | 229 | 204 | 289 | 724 | 34 | A | 0 | 8917 | 0
90222 | 2019-03-27 | 10:49:21 | -1 | 74 | 가동 | 729 | 117 | 118 | 110 | 111 | 331 | 54 | 242 | 200 | 238 | 209 | 295 | 731 | 34 | A | 0 | 8917 | 0
90223 | 2019-03-27 | 10:51:24 | -1 | 75 | 가동 | 728 | 117 | 117 | 110 | 112 | 331 | 51 | 246 | 202 | 244 | 212 | 300 | 728 | 34 | A | 0 | 8917 | 0
90224 | 2019-03-27 | 10:53:17 | -1 | 76 | 가동 | 728 | 116 | 118 | 110 | 111 | 332 | 52 | 247 | 203 | 247 | 214 | 298 | 724 | 33 | A | 0 | 8917 | 0
90225 | 2019-03-27 | 10:55:15 | -1 | 77 | 가동 | 729 | 118 | 118 | 110 | 112 | 333 | 53 | 248 | 204 | 250 | 215 | 297 | 720 | 33 | A | 0 | 8917 | 0
90226 | 2019-03-27 | 10:57:14 | -1 | 78 | 가동 | 729 | 117 | 116 | 110 | 112 | 333 | 52 | 250 | 205 | 253 | 217 | 294 | 712 | 33 | A | 0 | 8917 | 0
90227 | 2019-03-27 | 10:59:09 | -1 | 79 | 가동 | 730 | 117 | 118 | 110 | 112 | 333 | 54 | 248 | 205 | 255 | 218 | 304 | 728 | 33 | A | 0 | 8917 | 0
90228 | 2019-03-27 | 11:01:09 | -1 | 80 | 가동 | 731 | 117 | 117 | 110 | 113 | 331 | 52 | 250 | 206 | 257 | 219 | 302 | 731 | 33 | A | 0 | 8917 | 0
90229 | 2019-03-27 | 11:03:04 | -1 | 81 | 가동 | 732 | 116 | 118 | 110 | 114 | 331 | 50 | 250 | 207 | 257 | 220 | 302 | 732 | 33 | A | 0 | 8917 | 0
90230 | 2019-03-27 | 11:05:02 | -1 | 82 | 가동 | 732 | 117 | 118 | 110 | 112 | 331 | 53 | 248 | 208 | 256 | 219 | 302 | 725 | 33 | A | 0 | 8917 | 0
90231 | 2019-03-27 | 11:07:01 | -1 | 83 | 가동 | 732 | 118 | 119 | 110 | 111 | 334 | 53 | 248 | 208 | 258 | 219 | 298 | 734 | 33 | A | 0 | 8917 | 0
90232 | 2019-03-27 | 11:09:00 | -1 | 84 | 가동 | 731 | 120 | 119 | 110 | 112 | 331 | 52 | 249 | 209 | 260 | 220 | 298 | 725 | 33 | A | 0 | 8917 | 0
90233 | 2019-03-27 | 11:12:12 | -1 | 85 | 가동 | 731 | 120 | 119 | 110 | 112 | 333 | 51 | 177 | 207 | 234 | 198 | 265 | 729 | 33 | A | 0 | 8917 | 0
90234 | 2019-03-27 | 11:14:13 | -1 | 86 | 가동 | 731 | 126 | 121 | 110 | 111 | 332 | 53 | 222 | 208 | 240 | 208 | 277 | 726 | 33 | A | 0 | 8917 | 0
90235 | 2019-03-27 | 11:16:14 | -1 | 87 | 가동 | 730 | 121 | 119 | 110 | 112 | 332 | 55 | 238 | 208 | 248 | 214 | 298 | 730 | 33 | A | 0 | 8917 | 0
90236 | 2019-03-27 | 11:18:12 | -1 | 88 | 가동 | 729 | 118 | 120 | 110 | 112 | 331 | 53 | 243 | 209 | 251 | 216 | 298 | 713 | 33 | A | 0 | 8917 | 0
90237 | 2019-03-27 | 11:20:12 | -1 | 89 | 가동 | 728 | 119 | 120 | 110 | 112 | 331 | 52 | 245 | 209 | 253 | 218 | 291 | 718 | 33 | A | 0 | 8917 | 0
90238 | 2019-03-27 | 11:22:10 | -1 | 90 | 가동 | 729 | 119 | 119 | 110 | 111 | 331 | 53 | 245 | 210 | 255 | 219 | 293 | 719 | 33 | A | 0 | 8917 | 0
90239 | 2019-03-27 | 11:24:10 | -1 | 91 | 가동 | 729 | 118 | 119 | 110 | 111 | 332 | 53 | 248 | 210 | 256 | 220 | 294 | 715 | 33 | A | 0 | 8917 | 0
90240 | 2019-03-27 | 11:26:11 | -1 | 92 | 가동 | 729 | 119 | 121 | 110 | 112 | 331 | 54 | 246 | 211 | 255 | 219 | 292 | 702 | 33 | A | 0 | 8917 | 0
90241 | 2019-03-27 | 11:29:35 | -1 | 93 | 가동 | 732 | 121 | 204 | 110 | 111 | 332 | 48 | 168 | 208 | 222 | 189 | 257 | 725 | 33 | A | 0 | 8917 | 0
90242 | 2019-03-27 | 11:31:31 | -1 | 94 | 가동 | 732 | 203 | 116 | 110 | 111 | 332 | 51 | 220 | 210 | 236 | 206 | 296 | 717 | 33 | A | 0 | 8917 | 0
90243 | 2019-03-27 | 11:33:28 | -1 | 95 | 가동 | 732 | 116 | 116 | 110 | 112 | 331 | 52 | 239 | 210 | 245 | 213 | 297 | 721 | 33 | A | 0 | 8917 | 0
90244 | 2019-03-27 | 11:35:24 | -1 | 96 | 가동 | 731 | 116 | 116 | 110 | 113 | 332 | 50 | 245 | 211 | 250 | 216 | 297 | 703 | 33 | A | 0 | 8917 | 0
90245 | 2019-03-27 | 11:37:20 | -1 | 97 | 가동 | 730 | 116 | 116 | 110 | 113 | 332 | 51 | 246 | 211 | 254 | 218 | 295 | 703 | 33 | A | 0 | 8917 | 0
90246 | 2019-03-27 | 11:39:16 | -1 | 98 | 가동 | 729 | 116 | 116 | 110 | 112 | 332 | 52 | 248 | 212 | 258 | 220 | 294 | 701 | 33 | A | 0 | 8917 | 0
90247 | 2019-03-27 | 11:41:13 | -1 | 99 | 가동 | 730 | 116 | 117 | 110 | 112 | 333 | 51 | 248 | 212 | 258 | 220 | 296 | 728 | 33 | A | 0 | 8917 | 0
90248 | 2019-03-27 | 11:43:12 | -1 | 100 | 가동 | 730 | 116 | 117 | 110 | 111 | 331 | 53 | 247 | 213 | 258 | 220 | 301 | 723 | 33 | A | 0 | 8917 | 0
90249 | 2019-03-27 | 11:47:16 | -1 | 101 | 가동 | 731 | 116 | 117 | 110 | 111 | 332 | 51 | 134 | 208 | 209 | 178 | 249 | 727 | 33 | D | 0 | 8917 | 1
90250 | 2019-03-27 | 11:49:13 | -1 | 102 | 가동 | 732 | 158 | 117 | 110 | 111 | 331 | 48 | 209 | 210 | 227 | 199 | 291 | 725 | 33 | A | 0 | 8917 | 0
90251 | 2019-03-27 | 11:51:26 | -1 | 103 | 가동 | 733 | 117 | 132 | 110 | 111 | 331 | 51 | 216 | 210 | 232 | 202 | 295 | 709 | 33 | A | 0 | 8917 | 0
90252 | 2019-03-27 | 11:53:22 | -1 | 104 | 가동 | 732 | 132 | 117 | 110 | 111 | 331 | 53 | 236 | 211 | 243 | 211 | 292 | 726 | 32 | A | 0 | 8917 | 0
90253 | 2019-03-27 | 11:55:18 | -1 | 105 | 가동 | 732 | 116 | 116 | 110 | 112 | 331 | 51 | 246 | 211 | 252 | 215 | 297 | 722 | 33 | A | 0 | 8917 | 0
90254 | 2019-03-27 | 11:57:34 | -1 | 106 | 가동 | 732 | 116 | 134 | 110 | 111 | 331 | 53 | 230 | 211 | 245 | 210 | 290 | 725 | 33 | A | 0 | 8917 | 0
90255 | 2019-03-27 | 11:59:30 | -1 | 107 | 가동 | 732 | 134 | 117 | 110 | 111 | 331 | 52 | 242 | 212 | 244 | 215 | 297 | 724 | 33 | A | 0 | 8917 | 0
90256 | 2019-03-27 | 12:01:46 | -1 | 108 | 가동 | 731 | 116 | 135 | 110 | 111 | 331 | 53 | 226 | 212 | 241 | 210 | 286 | 725 | 33 | A | 0 | 8917 | 0
90257 | 2019-03-27 | 12:03:43 | -1 | 109 | 가동 | 730 | 135 | 117 | 110 | 111 | 332 | 52 | 240 | 213 | 247 | 215 | 300 | 699 | 32 | A | 0 | 8917 | 0
90258 | 2019-03-27 | 12:05:39 | -1 | 110 | 가동 | 729 | 116 | 117 | 110 | 111 | 331 | 53 | 246 | 213 | 249 | 218 | 303 | 727 | 32 | A | 0 | 8917 | 0
90259 | 2019-03-27 | 12:07:38 | -1 | 111 | 가동 | 728 | 117 | 118 | 110 | 111 | 331 | 54 | 245 | 214 | 246 | 219 | 310 | 723 | 32 | A | 0 | 8917 | 0
90260 | 2019-03-27 | 12:09:37 | -1 | 112 | 가동 | 728 | 120 | 119 | 110 | 111 | 331 | 53 | 245 | 214 | 252 | 220 | 305 | 729 | 33 | A | 0 | 8917 | 0
90261 | 2019-03-27 | 12:11:34 | -1 | 113 | 가동 | 730 | 116 | 117 | 110 | 111 | 331 | 54 | 247 | 214 | 255 | 220 | 303 | 723 | 33 | A | 0 | 8917 | 0
90262 | 2019-03-27 | 12:13:32 | -1 | 114 | 가동 | 731 | 118 | 118 | 110 | 111 | 331 | 53 | 248 | 215 | 253 | 221 | 304 | 718 | 33 | A | 0 | 8917 | 0
90263 | 2019-03-27 | 12:17:17 | -1 | 115 | 가동 | 733 | 118 | 118 | 110 | 111 | 331 | 48 | 148 | 211 | 216 | 183 | 248 | 727 | 33 | A | 0 | 8917 | 0
90264 | 2019-03-27 | 12:19:13 | -1 | 116 | 가동 | 733 | 133 | 116 | 110 | 111 | 331 | 52 | 214 | 213 | 230 | 199 | 278 | 726 | 33 | A | 0 | 8917 | 0
90265 | 2019-03-27 | 12:21:12 | -1 | 117 | 가동 | 733 | 116 | 116 | 110 | 111 | 331 | 51 | 236 | 213 | 233 | 207 | 288 | 717 | 33 | A | 0 | 8917 | 0
90266 | 2019-03-27 | 12:23:06 | -1 | 118 | 가동 | 732 | 116 | 116 | 110 | 112 | 333 | 51 | 244 | 214 | 241 | 211 | 296 | 720 | 33 | A | 0 | 8917 | 0
90267 | 2019-03-27 | 12:25:02 | -1 | 119 | 가동 | 731 | 116 | 116 | 110 | 111 | 331 | 53 | 245 | 214 | 249 | 214 | 294 | 719 | 33 | A | 0 | 8917 | 0
90268 | 2019-03-27 | 12:26:58 | -1 | 120 | 가동 | 731 | 115 | 116 | 110 | 112 | 331 | 50 | 248 | 214 | 252 | 215 | 298 | 726 | 33 | A | 0 | 8917 | 0
90269 | 2019-03-27 | 12:28:55 | -1 | 121 | 가동 | 730 | 116 | 116 | 110 | 111 | 332 | 52 | 248 | 215 | 252 | 216 | 301 | 709 | 33 | A | 0 | 8917 | 0
90270 | 2019-03-27 | 12:30:52 | -1 | 122 | 가동 | 729 | 116 | 117 | 110 | 111 | 331 | 53 | 249 | 215 | 254 | 217 | 294 | 727 | 33 | A | 0 | 8917 | 0
90271 | 2019-03-27 | 12:32:51 | -1 | 123 | 가동 | 728 | 119 | 119 | 110 | 111 | 332 | 54 | 245 | 215 | 256 | 217 | 296 | 726 | 33 | A | 0 | 8917 | 0
90272 | 2019-03-27 | 12:34:49 | -1 | 124 | 가동 | 728 | 115 | 118 | 110 | 111 | 331 | 52 | 247 | 216 | 256 | 218 | 303 | 725 | 33 | A | 0 | 8917 | 0
90273 | 2019-03-27 | 12:36:48 | -1 | 125 | 가동 | 730 | 118 | 119 | 110 | 111 | 333 | 55 | 245 | 216 | 255 | 217 | 295 | 730 | 33 | A | 0 | 8917 | 0
90274 | 2019-03-27 | 12:38:48 | -1 | 126 | 가동 | 732 | 122 | 120 | 110 | 113 | 331 | 49 | 245 | 216 | 256 | 217 | 292 | 725 | 33 | A | 0 | 8917 | 0
90275 | 2019-03-27 | 12:40:47 | -1 | 127 | 가동 | 733 | 116 | 119 | 110 | 111 | 331 | 52 | 244 | 217 | 255 | 217 | 290 | 720 | 33 | A | 0 | 8917 | 0
90276 | 2019-03-27 | 12:42:48 | -1 | 128 | 가동 | 733 | 118 | 121 | 110 | 111 | 332 | 52 | 245 | 217 | 255 | 216 | 294 | 726 | 33 | A | 0 | 8917 | 0
90277 | 2019-03-27 | 12:44:47 | -1 | 129 | 가동 | 733 | 120 | 120 | 110 | 111 | 333 | 54 | 243 | 217 | 255 | 217 | 295 | 697 | 33 | A | 0 | 8917 | 0
90278 | 2019-03-27 | 12:46:47 | -1 | 130 | 가동 | 732 | 120 | 119 | 110 | 111 | 333 | 53 | 245 | 218 | 258 | 218 | 288 | 726 | 33 | A | 0 | 8917 | 0
90279 | 2019-03-27 | 12:48:47 | -1 | 131 | 가동 | 731 | 118 | 119 | 110 | 113 | 331 | 50 | 247 | 218 | 259 | 219 | 286 | 710 | 33 | A | 0 | 8917 | 0
90280 | 2019-03-27 | 12:50:46 | -1 | 132 | 가동 | 731 | 119 | 120 | 110 | 111 | 334 | 54 | 246 | 218 | 257 | 218 | 294 | 714 | 33 | A | 0 | 8917 | 0
90281 | 2019-03-27 | 12:52:46 | -1 | 133 | 가동 | 731 | 119 | 119 | 110 | 111 | 331 | 52 | 246 | 218 | 259 | 219 | 290 | 721 | 33 | A | 0 | 8917 | 0
90282 | 2019-03-27 | 12:54:46 | -1 | 134 | 가동 | 729 | 119 | 120 | 110 | 111 | 334 | 53 | 245 | 218 | 256 | 219 | 297 | 725 | 34 | A | 0 | 8917 | 0
90283 | 2019-03-27 | 12:58:10 | -1 | 135 | 가동 | 732 | 120 | 204 | 110 | 111 | 331 | 47 | 167 | 215 | 223 | 189 | 260 | 728 | 34 | A | 0 | 8917 | 0
90284 | 2019-03-27 | 13:00:07 | -1 | 136 | 가동 | 732 | 203 | 116 | 110 | 111 | 332 | 48 | 220 | 217 | 234 | 205 | 293 | 729 | 34 | A | 0 | 8917 | 0
90285 | 2019-03-27 | 13:02:04 | -1 | 137 | 가동 | 732 | 116 | 116 | 110 | 111 | 331 | 49 | 237 | 217 | 245 | 213 | 297 | 732 | 34 | A | 0 | 8917 | 0
90286 | 2019-03-27 | 13:03:59 | -1 | 138 | 가동 | 732 | 116 | 116 | 110 | 112 | 332 | 53 | 243 | 217 | 249 | 217 | 304 | 704 | 34 | A | 0 | 8917 | 0
90287 | 2019-03-27 | 13:05:57 | -1 | 139 | 가동 | 732 | 116 | 117 | 110 | 113 | 331 | 50 | 247 | 217 | 253 | 219 | 301 | 727 | 34 | A | 0 | 8917 | 0
90288 | 2019-03-27 | 13:07:53 | -1 | 140 | 가동 | 731 | 116 | 117 | 110 | 111 | 331 | 54 | 247 | 217 | 256 | 220 | 301 | 726 | 34 | A | 0 | 8917 | 0
90289 | 2019-03-27 | 13:09:51 | -1 | 141 | 가동 | 731 | 117 | 117 | 110 | 112 | 331 | 50 | 248 | 218 | 257 | 220 | 314 | 733 | 34 | A | 0 | 8917 | 0
90290 | 2019-03-27 | 13:11:49 | -1 | 142 | 가동 | 731 | 119 | 119 | 110 | 111 | 331 | 53 | 246 | 218 | 260 | 221 | 301 | 728 | 34 | A | 0 | 8917 | 0
90291 | 2019-03-27 | 13:13:46 | -1 | 143 | 가동 | 731 | 116 | 117 | 110 | 111 | 331 | 53 | 249 | 218 | 262 | 222 | 297 | 728 | 34 | A | 0 | 8917 | 0
90292 | 2019-03-27 | 13:15:43 | -1 | 144 | 가동 | 730 | 117 | 117 | 110 | 112 | 331 | 53 | 251 | 219 | 264 | 223 | 291 | 710 | 34 | A | 0 | 8917 | 0
90293 | 2019-03-27 | 13:17:39 | -1 | 145 | 가동 | 730 | 116 | 117 | 110 | 112 | 331 | 51 | 251 | 219 | 264 | 224 | 293 | 711 | 34 | A | 0 | 8917 | 0
90294 | 2019-03-27 | 13:19:36 | -1 | 146 | 가동 | 730 | 116 | 117 | 110 | 112 | 331 | 52 | 250 | 219 | 264 | 224 | 298 | 712 | 34 | A | 0 | 8917 | 0
90295 | 2019-03-27 | 13:21:33 | -1 | 147 | 가동 | 729 | 116 | 117 | 110 | 111 | 331 | 53 | 250 | 220 | 264 | 224 | 310 | 728 | 34 | A | 0 | 8917 | 0
90296 | 2019-03-27 | 13:25:40 | -1 | 148 | 가동 | 728 | 116 | 117 | 110 | 111 | 334 | 51 | 136 | 214 | 214 | 183 | 256 | 725 | 35 | D | 0 | 8917 | 1
90297 | 2019-03-27 | 13:27:55 | -1 | 149 | 가동 | 729 | 133 | 135 | 110 | 111 | 331 | 51 | 196 | 215 | 224 | 197 | 288 | 721 | 34 | A | 0 | 8917 | 0
90298 | 2019-03-27 | 13:29:51 | -1 | 150 | 가동 | 729 | 135 | 117 | 110 | 112 | 331 | 52 | 228 | 216 | 238 | 210 | 301 | 725 | 34 | A | 0 | 8917 | 0
90299 | 2019-03-27 | 13:34:00 | -1 | 151 | 가동 | 730 | 135 | 117 | 110 | 112 | 332 | 48 | 130 | 211 | 202 | 176 | 253 | 729 | 34 | D | 0 | 8917 | 1
90300 | 2019-03-27 | 13:35:56 | -1 | 152 | 가동 | 731 | 157 | 116 | 110 | 111 | 331 | 51 | 207 | 213 | 223 | 199 | 286 | 709 | 34 | A | 0 | 8917 | 0
90301 | 2019-03-27 | 13:37:53 | -1 | 153 | 가동 | 731 | 116 | 117 | 110 | 111 | 331 | 52 | 232 | 214 | 237 | 209 | 306 | 725 | 34 | A | 0 | 8917 | 0
90302 | 2019-03-27 | 13:40:09 | -1 | 154 | 가동 | 732 | 117 | 135 | 110 | 112 | 332 | 51 | 222 | 213 | 239 | 208 | 290 | 729 | 34 | A | 0 | 8917 | 0
90303 | 2019-03-27 | 13:42:09 | -1 | 155 | 가동 | 732 | 135 | 117 | 110 | 111 | 333 | 53 | 239 | 215 | 247 | 215 | 296 | 725 | 34 | A | 0 | 8917 | 0
90304 | 2019-03-27 | 13:52:06 | -1 | 156 | 가동 | 731 | 135 | 117 | 110 | 111 | 145 | 41 | 51 | 204 | 136 | 139 | 199 | 699 | 34 | D | 0 | 8917 | 1
90305 | 2019-03-27 | 13:54:01 | -1 | 157 | 가동 | 731 | 145 | 115 | 110 | 111 | 333 | 46 | 175 | 204 | 174 | 168 | 276 | 730 | 34 | A | 0 | 8917 | 0
90306 | 2019-03-27 | 13:55:58 | -1 | 158 | 가동 | 731 | 116 | 117 | 110 | 112 | 331 | 48 | 212 | 205 | 206 | 190 | 298 | 725 | 34 | A | 0 | 8917 | 0
90307 | 2019-03-27 | 13:57:56 | -1 | 159 | 가동 | 730 | 116 | 116 | 110 | 111 | 331 | 48 | 230 | 206 | 224 | 203 | 295 | 716 | 34 | A | 0 | 8917 | 0
90308 | 2019-03-27 | 13:59:50 | -1 | 160 | 가동 | 730 | 116 | 116 | 110 | 111 | 331 | 49 | 239 | 207 | 236 | 210 | 291 | 723 | 34 | A | 0 | 8917 | 0
90309 | 2019-03-27 | 14:01:46 | -1 | 161 | 가동 | 729 | 116 | 116 | 110 | 111 | 332 | 52 | 244 | 209 | 243 | 214 | 297 | 705 | 34 | A | 0 | 8917 | 0
90310 | 2019-03-27 | 14:03:46 | -1 | 162 | 가동 | 728 | 116 | 116 | 110 | 111 | 331 | 51 | 247 | 210 | 252 | 217 | 289 | 730 | 34 | A | 0 | 8917 | 0
90311 | 2019-03-27 | 14:05:38 | -1 | 163 | 가동 | 729 | 116 | 116 | 110 | 113 | 331 | 51 | 250 | 212 | 256 | 220 | 291 | 710 | 34 | A | 0 | 8917 | 0
90312 | 2019-03-27 | 14:07:36 | -1 | 164 | 가동 | 729 | 115 | 118 | 110 | 112 | 332 | 53 | 248 | 213 | 257 | 220 | 294 | 721 | 34 | A | 0 | 8917 | 0
90313 | 2019-03-27 | 14:09:34 | -1 | 165 | 가동 | 730 | 117 | 118 | 110 | 113 | 331 | 51 | 250 | 214 | 259 | 221 | 295 | 727 | 34 | A | 0 | 8917 | 0
90314 | 2019-03-27 | 14:11:34 | -1 | 166 | 가동 | 730 | 120 | 119 | 110 | 113 | 331 | 50 | 248 | 215 | 261 | 222 | 287 | 722 | 34 | A | 0 | 8917 | 0
90315 | 2019-03-27 | 14:13:31 | -1 | 167 | 가동 | 731 | 116 | 118 | 110 | 114 | 331 | 51 | 249 | 216 | 262 | 223 | 285 | 725 | 34 | A | 0 | 8917 | 0
90316 | 2019-03-27 | 14:15:27 | -1 | 168 | 가동 | 731 | 117 | 116 | 110 | 113 | 331 | 52 | 252 | 217 | 264 | 224 | 286 | 722 | 34 | A | 0 | 8917 | 0
90317 | 2019-03-27 | 14:17:24 | -1 | 169 | 가동 | 732 | 116 | 116 | 110 | 111 | 331 | 54 | 255 | 218 | 266 | 225 | 286 | 702 | 34 | A | 0 | 8917 | 0
90318 | 2019-03-27 | 14:19:20 | -1 | 170 | 가동 | 731 | 116 | 116 | 110 | 111 | 331 | 53 | 254 | 219 | 265 | 225 | 295 | 732 | 34 | A | 0 | 8917 | 0
90319 | 2019-03-27 | 14:21:16 | -1 | 171 | 가동 | 731 | 116 | 116 | 110 | 113 | 331 | 49 | 252 | 219 | 265 | 225 | 297 | 734 | 34 | A | 0 | 8917 | 0
90320 | 2019-03-27 | 14:25:37 | -1 | 172 | 가동 | 731 | 115 | 116 | 110 | 111 | 332 | 44 | 132 | 214 | 211 | 179 | 241 | 728 | 34 | D | 0 | 8917 | 1
90321 | 2019-03-27 | 14:27:33 | -1 | 173 | 가동 | 730 | 141 | 116 | 110 | 113 | 332 | 49 | 208 | 217 | 228 | 201 | 281 | 727 | 34 | A | 0 | 8917 | 0
90322 | 2019-03-27 | 14:31:41 | -1 | 174 | 가동 | 728 | 141 | 116 | 110 | 111 | 332 | 50 | 128 | 212 | 198 | 174 | 245 | 728 | 34 | D | 0 | 8917 | 1
90323 | 2019-03-27 | 14:33:38 | -1 | 175 | 가동 | 729 | 133 | 116 | 110 | 112 | 331 | 51 | 209 | 214 | 223 | 198 | 266 | 732 | 34 | A | 0 | 8917 | 0
90324 | 2019-03-27 | 14:35:34 | -1 | 176 | 가동 | 729 | 116 | 117 | 110 | 111 | 331 | 54 | 233 | 215 | 237 | 210 | 282 | 722 | 34 | A | 0 | 8917 | 0
90325 | 2019-03-27 | 14:37:31 | -1 | 177 | 가동 | 730 | 116 | 116 | 110 | 114 | 332 | 50 | 243 | 215 | 247 | 216 | 285 | 703 | 34 | A | 0 | 8917 | 0
90326 | 2019-03-27 | 14:39:27 | -1 | 178 | 가동 | 731 | 116 | 116 | 110 | 113 | 334 | 52 | 246 | 216 | 251 | 219 | 287 | 727 | 34 | A | 0 | 8917 | 0
90327 | 2019-03-27 | 14:41:25 | -1 | 179 | 가동 | 731 | 116 | 116 | 110 | 113 | 334 | 51 | 246 | 216 | 256 | 221 | 295 | 727 | 34 | A | 0 | 8917 | 0
90328 | 2019-03-27 | 14:43:19 | -1 | 180 | 가동 | 731 | 116 | 116 | 110 | 114 | 333 | 51 | 250 | 218 | 259 | 222 | 294 | 728 | 34 | A | 0 | 8917 | 0
90329 | 2019-03-27 | 14:45:17 | -1 | 181 | 가동 | 732 | 115 | 117 | 110 | 114 | 331 | 50 | 250 | 219 | 261 | 223 | 298 | 703 | 34 | A | 0 | 8917 | 0
90330 | 2019-03-27 | 14:47:15 | -1 | 182 | 가동 | 732 | 116 | 117 | 110 | 112 | 331 | 53 | 250 | 219 | 263 | 224 | 303 | 724 | 34 | A | 0 | 8917 | 0
90331 | 2019-03-27 | 14:49:11 | -1 | 183 | 가동 | 731 | 118 | 117 | 110 | 111 | 331 | 52 | 250 | 220 | 260 | 224 | 300 | 722 | 34 | A | 0 | 8917 | 0
90332 | 2019-03-27 | 14:51:11 | -1 | 184 | 가동 | 731 | 118 | 118 | 110 | 111 | 331 | 54 | 249 | 220 | 263 | 224 | 292 | 732 | 34 | A | 0 | 8917 | 0
90333 | 2019-03-27 | 14:53:06 | -1 | 185 | 가동 | 731 | 116 | 116 | 110 | 112 | 331 | 51 | 252 | 221 | 265 | 225 | 291 | 727 | 33 | A | 0 | 8917 | 0
90334 | 2019-03-27 | 14:55:18 | -1 | 186 | 가동 | 731 | 116 | 132 | 110 | 114 | 331 | 50 | 235 | 221 | 256 | 219 | 285 | 723 | 34 | A | 0 | 8917 | 0
90335 | 2019-03-27 | 14:58:47 | -1 | 187 | 가동 | 729 | 116 | 132 | 110 | 113 | 331 | 50 | 160 | 218 | 225 | 193 | 241 | 733 | 34 | A | 0 | 8917 | 0
90336 | 2019-03-27 | 15:00:43 | -1 | 188 | 가동 | 728 | 144 | 116 | 110 | 112 | 332 | 51 | 221 | 219 | 242 | 210 | 276 | 703 | 34 | A | 0 | 8917 | 0
90337 | 2019-03-27 | 15:02:40 | -1 | 189 | 가동 | 729 | 115 | 117 | 110 | 113 | 331 | 51 | 239 | 220 | 251 | 217 | 285 | 728 | 34 | A | 0 | 8917 | 0
90338 | 2019-03-27 | 15:04:35 | -1 | 190 | 가동 | 729 | 116 | 116 | 110 | 113 | 331 | 52 | 245 | 220 | 257 | 221 | 291 | 726 | 34 | A | 0 | 8917 | 0
90339 | 2019-03-27 | 15:08:23 | -1 | 191 | 가동 | 730 | 116 | 116 | 110 | 112 | 331 | 49 | 147 | 216 | 218 | 186 | 253 | 727 | 34 | A | 0 | 8917 | 0
90340 | 2019-03-27 | 15:11:42 | -1 | 192 | 가동 | 729 | 146 | 199 | 110 | 112 | 332 | 46 | 151 | 214 | 207 | 181 | 241 | 733 | 34 | A | 0 | 8917 | 0
90341 | 2019-03-27 | 15:13:39 | -1 | 193 | 가동 | 731 | 198 | 116 | 110 | 112 | 332 | 48 | 212 | 216 | 228 | 201 | 273 | 730 | 34 | A | 0 | 8917 | 0
90342 | 2019-03-27 | 15:15:34 | -1 | 194 | 가동 | 731 | 115 | 116 | 110 | 112 | 332 | 49 | 231 | 217 | 240 | 211 | 281 | 721 | 34 | A | 0 | 8917 | 0
90343 | 2019-03-27 | 15:17:47 | -1 | 195 | 가동 | 732 | 115 | 131 | 110 | 113 | 331 | 46 | 224 | 217 | 241 | 210 | 275 | 730 | 34 | A | 0 | 8917 | 0
90344 | 2019-03-27 | 15:19:56 | -1 | 196 | 가동 | 733 | 130 | 131 | 110 | 112 | 333 | 48 | 221 | 217 | 240 | 210 | 272 | 729 | 34 | A | 0 | 8917 | 0
90345 | 2019-03-27 | 15:24:47 | -1 | 197 | 가동 | 733 | 130 | 131 | 110 | 112 | 332 | 45 | 113 | 212 | 189 | 169 | 235 | 703 | 34 | D | 0 | 8917 | 1
90346 | 2019-03-27 | 15:26:43 | -1 | 198 | 가동 | 732 | 129 | 116 | 110 | 112 | 332 | 45 | 198 | 214 | 212 | 194 | 278 | 728 | 34 | A | 0 | 8917 | 0
90347 | 2019-03-27 | 15:29:14 | -1 | 199 | 가동 | 731 | 115 | 151 | 110 | 111 | 331 | 50 | 193 | 214 | 216 | 194 | 265 | 731 | 34 | A | 0 | 8917 | 0
90348 | 2019-03-27 | 15:31:10 | -1 | 200 | 가동 | 732 | 151 | 116 | 110 | 112 | 331 | 49 | 228 | 215 | 232 | 208 | 280 | 724 | 34 | A | 0 | 8917 | 0
90349 | 2019-03-27 | 15:33:40 | -1 | 201 | 가동 | 731 | 115 | 151 | 110 | 111 | 332 | 49 | 205 | 214 | 227 | 201 | 273 | 723 | 34 | A | 0 | 8917 | 0
90350 | 2019-03-27 | 15:35:36 | -1 | 202 | 가동 | 731 | 150 | 116 | 110 | 113 | 331 | 50 | 233 | 216 | 240 | 213 | 289 | 730 | 34 | A | 0 | 8917 | 0
90351 | 2019-03-27 | 15:37:35 | -1 | 203 | 가동 | 730 | 116 | 116 | 110 | 113 | 331 | 51 | 242 | 217 | 246 | 218 | 291 | 729 | 34 | A | 0 | 8917 | 0
90352 | 2019-03-27 | 15:39:29 | -1 | 204 | 가동 | 729 | 115 | 116 | 110 | 112 | 331 | 49 | 246 | 217 | 253 | 221 | 296 | 724 | 34 | A | 0 | 8917 | 0
90353 | 2019-03-27 | 15:41:25 | -1 | 205 | 가동 | 729 | 116 | 116 | 110 | 113 | 331 | 50 | 248 | 218 | 257 | 222 | 294 | 727 | 34 | A | 0 | 8917 | 0
90354 | 2019-03-27 | 15:43:21 | -1 | 206 | 가동 | 730 | 115 | 116 | 110 | 113 | 331 | 51 | 251 | 219 | 258 | 224 | 303 | 729 | 34 | A | 0 | 8917 | 0
90355 | 2019-03-27 | 15:45:35 | -1 | 207 | 가동 | 731 | 116 | 134 | 110 | 112 | 331 | 51 | 232 | 219 | 253 | 216 | 292 | 725 | 34 | A | 0 | 8917 | 0
90356 | 2019-03-27 | 15:47:46 | -1 | 208 | 가동 | 732 | 133 | 131 | 110 | 113 | 331 | 45 | 229 | 220 | 250 | 215 | 290 | 724 | 34 | A | 0 | 8917 | 0
90357 | 2019-03-27 | 15:49:42 | -1 | 209 | 가동 | 732 | 131 | 116 | 110 | 113 | 333 | 51 | 242 | 220 | 256 | 220 | 298 | 726 | 34 | A | 0 | 8917 | 0
90358 | 2019-03-27 | 15:51:39 | -1 | 210 | 가동 | 732 | 116 | 116 | 110 | 112 | 331 | 51 | 248 | 221 | 260 | 222 | 308 | 725 | 34 | A | 0 | 8917 | 0
90359 | 2019-03-27 | 15:54:54 | -1 | 211 | 가동 | 732 | 116 | 116 | 110 | 111 | 331 | 53 | 175 | 218 | 231 | 199 | 262 | 727 | 34 | A | 0 | 8917 | 0
90360 | 2019-03-27 | 15:56:49 | -1 | 212 | 가동 | 732 | 145 | 116 | 110 | 112 | 331 | 53 | 227 | 220 | 244 | 212 | 280 | 716 | 34 | A | 0 | 8917 | 0
90361 | 2019-03-27 | 15:58:47 | -1 | 213 | 가동 | 731 | 116 | 117 | 110 | 111 | 331 | 52 | 242 | 220 | 253 | 219 | 289 | 728 | 34 | A | 0 | 8917 | 0
90362 | 2019-03-27 | 16:00:43 | -1 | 214 | 가동 | 731 | 116 | 116 | 110 | 111 | 331 | 52 | 248 | 221 | 258 | 222 | 294 | 714 | 34 | A | 0 | 8917 | 0
90363 | 2019-03-27 | 16:04:49 | -1 | 215 | 가동 | 731 | 116 | 116 | 110 | 111 | 331 | 49 | 136 | 216 | 210 | 182 | 258 | 722 | 34 | D | 0 | 8917 | 1
90364 | 2019-03-27 | 16:06:48 | -1 | 216 | 가동 | 729 | 160 | 118 | 110 | 111 | 331 | 52 | 210 | 217 | 229 | 203 | 293 | 730 | 34 | A | 0 | 8917 | 0
90365 | 2019-03-27 | 16:08:44 | -1 | 217 | 가동 | 728 | 118 | 116 | 110 | 113 | 331 | 51 | 235 | 218 | 241 | 213 | 293 | 716 | 34 | A | 0 | 8917 | 0
90366 | 2019-03-27 | 16:10:41 | -1 | 218 | 가동 | 728 | 116 | 118 | 110 | 111 | 332 | 55 | 243 | 219 | 249 | 218 | 301 | 725 | 34 | A | 0 | 8917 | 0
90367 | 2019-03-27 | 16:12:41 | -1 | 219 | 가동 | 730 | 120 | 119 | 110 | 111 | 331 | 54 | 246 | 219 | 254 | 221 | 295 | 721 | 34 | A | 0 | 8917 | 0
90368 | 2019-03-27 | 16:14:40 | -1 | 220 | 가동 | 731 | 118 | 119 | 110 | 112 | 331 | 53 | 246 | 220 | 255 | 223 | 302 | 730 | 34 | A | 0 | 8917 | 0
90369 | 2019-03-27 | 16:16:38 | -1 | 221 | 가동 | 732 | 118 | 119 | 110 | 111 | 331 | 53 | 247 | 221 | 261 | 223 | 296 | 705 | 34 | A | 0 | 8917 | 0
90370 | 2019-03-27 | 16:18:37 | -1 | 222 | 가동 | 733 | 117 | 119 | 110 | 112 | 331 | 51 | 248 | 221 | 262 | 225 | 298 | 721 | 34 | A | 0 | 8917 | 0
90371 | 2019-03-27 | 16:20:36 | -1 | 223 | 가동 | 733 | 116 | 119 | 110 | 112 | 331 | 53 | 249 | 222 | 263 | 225 | 297 | 732 | 34 | A | 0 | 8917 | 0
90372 | 2019-03-27 | 16:22:33 | -1 | 224 | 가동 | 733 | 118 | 118 | 110 | 111 | 331 | 53 | 250 | 222 | 264 | 225 | 294 | 725 | 34 | A | 0 | 8917 | 0
90373 | 2019-03-27 | 16:24:32 | -1 | 225 | 가동 | 732 | 117 | 118 | 110 | 111 | 331 | 55 | 250 | 223 | 264 | 226 | 296 | 724 | 34 | A | 0 | 8917 | 0
90374 | 2019-03-27 | 16:26:31 | -1 | 226 | 가동 | 732 | 118 | 120 | 110 | 112 | 331 | 56 | 249 | 223 | 265 | 226 | 290 | 725 | 34 | A | 0 | 8917 | 0
90375 | 2019-03-27 | 16:28:30 | -1 | 227 | 가동 | 731 | 119 | 118 | 110 | 111 | 331 | 53 | 251 | 224 | 266 | 226 | 298 | 723 | 35 | A | 0 | 8917 | 0
90376 | 2019-03-27 | 16:30:29 | -1 | 228 | 가동 | 731 | 120 | 119 | 110 | 111 | 331 | 52 | 250 | 224 | 264 | 227 | 294 | 732 | 34 | A | 0 | 8917 | 0
90377 | 2019-03-27 | 16:32:27 | -1 | 229 | 가동 | 730 | 116 | 119 | 110 | 111 | 331 | 52 | 250 | 224 | 265 | 226 | 309 | 712 | 34 | A | 0 | 8917 | 0
90378 | 2019-03-27 | 16:34:26 | -1 | 230 | 가동 | 729 | 119 | 119 | 110 | 112 | 331 | 52 | 248 | 225 | 266 | 226 | 303 | 711 | 34 | A | 0 | 8917 | 0
90379 | 2019-03-27 | 16:36:26 | -1 | 231 | 가동 | 728 | 121 | 119 | 110 | 111 | 331 | 54 | 248 | 225 | 264 | 226 | 294 | 724 | 34 | A | 0 | 8917 | 0
90380 | 2019-03-27 | 16:38:25 | -1 | 232 | 가동 | 729 | 116 | 119 | 110 | 112 | 331 | 53 | 250 | 225 | 267 | 226 | 289 | 720 | 34 | A | 0 | 8917 | 0
90381 | 2019-03-27 | 16:40:24 | -1 | 233 | 가동 | 731 | 119 | 120 | 110 | 111 | 331 | 52 | 249 | 225 | 264 | 225 | 291 | 713 | 34 | A | 0 | 8917 | 0
90382 | 2019-03-27 | 16:42:25 | -1 | 234 | 가동 | 732 | 119 | 120 | 110 | 112 | 331 | 51 | 247 | 226 | 263 | 225 | 299 | 727 | 34 | A | 0 | 8917 | 0
90383 | 2019-03-27 | 16:44:24 | -1 | 235 | 가동 | 733 | 119 | 119 | 110 | 111 | 331 | 53 | 247 | 226 | 263 | 225 | 299 | 726 | 34 | A | 0 | 8917 | 0
90384 | 2019-03-27 | 16:47:44 | -1 | 236 | 가동 | 730 | 119 | 199 | 110 | 112 | 333 | 47 | 172 | 222 | 231 | 196 | 259 | 723 | 35 | A | 0 | 8917 | 0
90385 | 2019-03-27 | 16:49:40 | -1 | 237 | 가동 | 731 | 199 | 116 | 110 | 112 | 333 | 50 | 224 | 224 | 245 | 212 | 282 | 726 | 34 | A | 0 | 8917 | 0
90386 | 2019-03-27 | 16:51:36 | -1 | 238 | 가동 | 731 | 115 | 116 | 110 | 111 | 331 | 52 | 241 | 224 | 254 | 219 | 287 | 734 | 35 | A | 0 | 8917 | 0
90387 | 2019-03-27 | 16:53:47 | -1 | 239 | 가동 | 731 | 116 | 131 | 110 | 112 | 331 | 50 | 232 | 224 | 252 | 217 | 281 | 717 | 35 | A | 0 | 8917 | 0
90388 | 2019-03-27 | 16:56:00 | -1 | 240 | 가동 | 731 | 131 | 133 | 110 | 112 | 331 | 51 | 227 | 224 | 252 | 215 | 280 | 721 | 34 | A | 0 | 8917 | 0
90389 | 2019-03-27 | 16:58:13 | -1 | 241 | 가동 | 731 | 132 | 133 | 110 | 112 | 333 | 49 | 226 | 224 | 248 | 214 | 274 | 728 | 34 | A | 0 | 8917 | 0
90390 | 2019-03-27 | 17:00:26 | -1 | 242 | 가동 | 731 | 133 | 133 | 110 | 113 | 334 | 50 | 224 | 224 | 249 | 213 | 281 | 729 | 34 | A | 0 | 8917 | 0
90391 | 2019-03-27 | 17:02:40 | -1 | 243 | 가동 | 731 | 132 | 134 | 110 | 113 | 332 | 51 | 223 | 224 | 246 | 213 | 284 | 713 | 34 | A | 0 | 8917 | 0
90392 | 2019-03-27 | 17:04:38 | -1 | 244 | 가동 | 731 | 134 | 117 | 110 | 112 | 334 | 53 | 240 | 224 | 250 | 219 | 296 | 728 | 34 | A | 0 | 8917 | 0
90393 | 2019-03-27 | 17:06:34 | -1 | 245 | 가동 | 731 | 117 | 117 | 110 | 111 | 331 | 52 | 247 | 225 | 255 | 222 | 299 | 710 | 34 | A | 0 | 8917 | 0
90394 | 2019-03-27 | 17:11:21 | -1 | 246 | 가동 | 729 | 117 | 117 | 110 | 111 | 331 | 48 | 118 | 218 | 200 | 175 | 243 | 726 | 34 | A | 0 | 8917 | 0
90395 | 2019-03-27 | 17:13:18 | -1 | 247 | 가동 | 729 | 132 | 117 | 110 | 111 | 331 | 49 | 203 | 221 | 222 | 198 | 283 | 724 | 34 | A | 0 | 8917 | 0
90396 | 2019-03-27 | 17:15:14 | -1 | 248 | 가동 | 729 | 116 | 116 | 110 | 111 | 331 | 53 | 231 | 221 | 238 | 209 | 298 | 718 | 34 | A | 0 | 8917 | 0
90397 | 2019-03-27 | 17:17:13 | -1 | 249 | 가동 | 729 | 116 | 118 | 110 | 112 | 331 | 50 | 240 | 222 | 245 | 215 | 300 | 728 | 35 | A | 0 | 8917 | 0
90398 | 2019-03-27 | 17:19:10 | -1 | 250 | 가동 | 729 | 117 | 117 | 110 | 111 | 332 | 53 | 246 | 223 | 250 | 217 | 300 | 723 | 35 | A | 0 | 8917 | 0
90399 | 2019-03-27 | 17:21:09 | -1 | 251 | 가동 | 730 | 117 | 118 | 110 | 112 | 333 | 51 | 246 | 223 | 249 | 217 | 300 | 729 | 35 | A | 0 | 8917 | 0
90400 | 2019-03-27 | 17:23:05 | -1 | 252 | 가동 | 731 | 118 | 117 | 110 | 111 | 332 | 55 | 246 | 224 | 250 | 218 | 307 | 705 | 35 | A | 0 | 8917 | 0
90401 | 2019-03-27 | 17:25:02 | -1 | 253 | 가동 | 731 | 117 | 117 | 110 | 111 | 332 | 52 | 248 | 224 | 255 | 219 | 302 | 705 | 35 | A | 0 | 8917 | 0
90402 | 2019-03-27 | 17:27:00 | -1 | 254 | 가동 | 731 | 117 | 118 | 110 | 111 | 332 | 55 | 248 | 225 | 257 | 220 | 307 | 712 | 35 | A | 0 | 8917 | 0
90403 | 2019-03-27 | 17:29:15 | -1 | 255 | 가동 | 732 | 120 | 135 | 110 | 111 | 331 | 53 | 231 | 225 | 252 | 213 | 290 | 725 | 35 | A | 0 | 8917 | 0
90404 | 2019-03-27 | 18:07:53 | -1 | 256 | 가동 | 731 | 120 | 135 | 77 | 114 | 140 | 48 | 36 | 192 | 67 | 107 | 108 | 732 | 34 | D | 0 | 8917 | 1
90405 | 2019-03-27 | 18:09:51 | -1 | 257 | 가동 | 730 | 120 | 118 | 109 | 111 | 153 | 47 | 157 | 191 | 110 | 138 | 234 | 729 | 34 | D | 0 | 8917 | 1
90406 | 2019-03-27 | 18:11:51 | -1 | 258 | 가동 | 730 | 117 | 119 | 110 | 112 | 331 | 50 | 196 | 191 | 152 | 159 | 262 | 713 | 34 | A | 0 | 8917 | 0
90407 | 2019-03-27 | 18:13:49 | -1 | 259 | 가동 | 729 | 121 | 119 | 110 | 112 | 331 | 51 | 217 | 190 | 183 | 178 | 273 | 727 | 34 | A | 0 | 8917 | 0
90408 | 2019-03-27 | 18:15:49 | -1 | 260 | 가동 | 729 | 119 | 120 | 110 | 111 | 332 | 50 | 227 | 191 | 202 | 188 | 280 | 722 | 34 | A | 0 | 8917 | 0
90409 | 2019-03-27 | 18:17:49 | -1 | 261 | 가동 | 729 | 119 | 119 | 110 | 111 | 331 | 51 | 233 | 193 | 215 | 195 | 288 | 729 | 34 | A | 0 | 8917 | 0
90410 | 2019-03-27 | 18:19:47 | -1 | 262 | 가동 | 729 | 118 | 119 | 110 | 111 | 331 | 53 | 238 | 195 | 223 | 200 | 291 | 729 | 34 | A | 0 | 8917 | 0
90411 | 2019-03-27 | 18:21:48 | -1 | 263 | 가동 | 730 | 118 | 120 | 110 | 112 | 331 | 54 | 239 | 197 | 229 | 202 | 292 | 729 | 34 | A | 0 | 8917 | 0
90412 | 2019-03-27 | 18:23:49 | -1 | 264 | 가동 | 730 | 120 | 121 | 110 | 112 | 332 | 51 | 239 | 199 | 234 | 205 | 305 | 729 | 34 | A | 0 | 8917 | 0
90413 | 2019-03-27 | 18:25:48 | -1 | 265 | 가동 | 731 | 120 | 119 | 110 | 112 | 331 | 53 | 242 | 201 | 239 | 208 | 292 | 731 | 34 | A | 0 | 8917 | 0
90414 | 2019-03-27 | 18:29:27 | -1 | 266 | 가동 | 729 | 119 | 219 | 110 | 111 | 332 | 47 | 155 | 200 | 205 | 175 | 248 | 720 | 35 | A | 0 | 8917 | 0
90415 | 2019-03-27 | 18:31:26 | -1 | 267 | 가동 | 728 | 219 | 116 | 110 | 112 | 331 | 48 | 213 | 202 | 223 | 194 | 280 | 725 | 35 | A | 0 | 8917 | 0
90416 | 2019-03-27 | 18:33:20 | -1 | 268 | 가동 | 729 | 116 | 116 | 110 | 112 | 331 | 50 | 233 | 203 | 235 | 204 | 292 | 729 | 34 | A | 0 | 8917 | 0
90417 | 2019-03-27 | 18:35:16 | -1 | 269 | 가동 | 730 | 116 | 116 | 110 | 113 | 331 | 50 | 242 | 205 | 242 | 209 | 300 | 719 | 34 | A | 0 | 8917 | 0
90418 | 2019-03-27 | 18:37:28 | -1 | 270 | 가동 | 731 | 115 | 132 | 110 | 113 | 331 | 51 | 230 | 206 | 241 | 206 | 279 | 734 | 34 | A | 0 | 8917 | 0
90419 | 2019-03-27 | 18:39:41 | -1 | 271 | 가동 | 732 | 131 | 133 | 110 | 112 | 332 | 53 | 226 | 207 | 239 | 205 | 283 | 717 | 35 | A | 0 | 8917 | 0
90420 | 2019-03-27 | 18:41:37 | -1 | 272 | 가동 | 732 | 133 | 116 | 110 | 112 | 331 | 52 | 243 | 208 | 246 | 211 | 297 | 730 | 34 | A | 0 | 8917 | 0
90421 | 2019-03-27 | 18:43:33 | -1 | 273 | 가동 | 732 | 116 | 116 | 110 | 113 | 331 | 51 | 247 | 209 | 251 | 215 | 297 | 721 | 34 | A | 0 | 8917 | 0
90422 | 2019-03-27 | 18:45:31 | -1 | 274 | 가동 | 732 | 116 | 116 | 110 | 112 | 331 | 53 | 249 | 210 | 255 | 217 | 302 | 726 | 34 | A | 0 | 8917 | 0
90423 | 2019-03-27 | 18:47:43 | -1 | 275 | 가동 | 731 | 119 | 133 | 110 | 113 | 332 | 51 | 232 | 210 | 249 | 212 | 282 | 732 | 34 | A | 0 | 8917 | 0
90424 | 2019-03-27 | 18:49:39 | -1 | 276 | 가동 | 732 | 130 | 117 | 110 | 112 | 333 | 48 | 244 | 212 | 252 | 215 | 282 | 721 | 34 | A | 0 | 8917 | 0
90425 | 2019-03-27 | 18:51:35 | -1 | 277 | 가동 | 731 | 116 | 117 | 110 | 111 | 331 | 53 | 246 | 212 | 255 | 217 | 279 | 717 | 34 | A | 0 | 8917 | 0
90426 | 2019-03-27 | 18:53:32 | -1 | 278 | 가동 | 731 | 116 | 117 | 110 | 112 | 331 | 54 | 248 | 213 | 258 | 219 | 279 | 723 | 34 | A | 0 | 8917 | 0
90427 | 2019-03-27 | 18:55:30 | -1 | 279 | 가동 | 730 | 117 | 117 | 110 | 112 | 331 | 50 | 250 | 214 | 260 | 220 | 282 | 729 | 34 | A | 0 | 8917 | 0
90428 | 2019-03-27 | 18:57:26 | -1 | 280 | 가동 | 729 | 116 | 116 | 110 | 112 | 331 | 52 | 251 | 215 | 261 | 221 | 282 | 717 | 34 | A | 0 | 8917 | 0
90429 | 2019-03-27 | 18:59:26 | -1 | 281 | 가동 | 728 | 119 | 120 | 110 | 112 | 331 | 53 | 247 | 215 | 261 | 220 | 275 | 734 | 34 | A | 0 | 8917 | 0
90430 | 2019-03-27 | 19:58:32 | -1 | 1 | 가동 | 730 | 119 | 120 | 108 | 112 | 147 | 44 | 29 | 178 | 49 | 96 | 140 | 713 | 27 | D | 0 | 8917 | 1
90431 | 2019-03-27 | 20:00:29 | -1 | 2 | 가동 | 730 | 119 | 116 | 109 | 112 | 143 | 47 | 170 | 177 | 101 | 132 | 232 | 689 | 27 | D | 0 | 8917 | 1
90432 | 2019-03-27 | 20:02:24 | -1 | 3 | 가동 | 729 | 119 | 116 | 110 | 112 | 147 | 48 | 208 | 176 | 140 | 152 | 264 | 688 | 27 | D | 0 | 8917 | 1
90433 | 2019-03-27 | 20:04:21 | -1 | 4 | 가동 | 728 | 119 | 117 | 110 | 112 | 149 | 50 | 214 | 176 | 165 | 164 | 277 | 696 | 28 | D | 0 | 8917 | 1
90434 | 2019-03-27 | 20:06:20 | -1 | 5 | 가동 | 730 | 119 | 117 | 110 | 112 | 150 | 53 | 224 | 176 | 185 | 173 | 276 | 702 | 29 | D | 0 | 8917 | 1
90435 | 2019-03-27 | 20:09:11 | -1 | 6 | 가동 | 732 | 116 | 117 | 110 | 112 | 335 | 50 | 182 | 178 | 185 | 169 | 251 | 684 | 29 | D | 0 | 8917 | 1
90436 | 2019-03-27 | 20:11:08 | -1 | 7 | 가동 | 733 | 129 | 117 | 110 | 111 | 331 | 50 | 218 | 180 | 203 | 183 | 274 | 704 | 30 | A | 0 | 8917 | 0
90437 | 2019-03-27 | 20:13:07 | -1 | 8 | 가동 | 733 | 117 | 117 | 110 | 111 | 331 | 51 | 231 | 181 | 215 | 191 | 284 | 699 | 30 | A | 0 | 8917 | 0
90438 | 2019-03-27 | 20:15:03 | -1 | 9 | 가동 | 733 | 117 | 117 | 110 | 111 | 331 | 53 | 237 | 184 | 223 | 196 | 282 | 716 | 31 | A | 0 | 8917 | 0
90439 | 2019-03-27 | 20:17:01 | -1 | 10 | 가동 | 733 | 117 | 118 | 110 | 111 | 332 | 53 | 239 | 186 | 230 | 200 | 285 | 721 | 31 | A | 0 | 8917 | 0
90440 | 2019-03-27 | 20:18:58 | -1 | 11 | 가동 | 732 | 118 | 117 | 110 | 111 | 332 | 50 | 243 | 188 | 235 | 203 | 283 | 709 | 31 | A | 0 | 8917 | 0
90441 | 2019-03-27 | 20:24:17 | -1 | 12 | 가동 | 730 | 116 | 117 | 110 | 112 | 332 | 51 | 188 | 187 | 207 | 172 | 262 | 712 | 32 | A | 0 | 8917 | 0
90442 | 2019-03-27 | 20:26:19 | -1 | 13 | 가동 | 729 | 126 | 119 | 110 | 112 | 331 | 51 | 222 | 189 | 221 | 190 | 274 | 711 | 32 | A | 0 | 8917 | 0
90443 | 2019-03-27 | 20:28:15 | -1 | 14 | 가동 | 729 | 117 | 119 | 110 | 112 | 332 | 53 | 235 | 191 | 231 | 199 | 274 | 704 | 33 | A | 0 | 8917 | 0
90444 | 2019-03-27 | 20:30:15 | -1 | 15 | 가동 | 730 | 121 | 120 | 110 | 111 | 332 | 54 | 238 | 192 | 233 | 203 | 285 | 704 | 33 | A | 0 | 8917 | 0
90445 | 2019-03-27 | 20:32:16 | -1 | 16 | 가동 | 731 | 117 | 119 | 110 | 111 | 332 | 55 | 241 | 193 | 237 | 206 | 288 | 720 | 33 | A | 0 | 8917 | 0
90446 | 2019-03-27 | 20:34:13 | -1 | 17 | 가동 | 733 | 118 | 119 | 110 | 111 | 331 | 53 | 243 | 195 | 239 | 208 | 292 | 705 | 33 | A | 0 | 8917 | 0
90447 | 2019-03-27 | 20:36:15 | -1 | 18 | 가동 | 733 | 119 | 120 | 110 | 112 | 332 | 53 | 243 | 196 | 240 | 209 | 285 | 709 | 33 | A | 0 | 8917 | 0
90448 | 2019-03-27 | 20:38:12 | -1 | 19 | 가동 | 733 | 119 | 119 | 110 | 111 | 332 | 51 | 244 | 197 | 244 | 210 | 281 | 702 | 33 | A | 0 | 8917 | 0
90449 | 2019-03-27 | 20:40:13 | -1 | 20 | 가동 | 733 | 120 | 120 | 110 | 112 | 331 | 54 | 242 | 198 | 245 | 210 | 284 | 716 | 33 | A | 0 | 8917 | 0
90450 | 2019-03-27 | 20:42:14 | -1 | 21 | 가동 | 733 | 119 | 119 | 110 | 112 | 331 | 51 | 244 | 199 | 247 | 211 | 288 | 707 | 33 | A | 0 | 8917 | 0
90451 | 2019-03-27 | 20:44:12 | -1 | 22 | 가동 | 732 | 119 | 119 | 110 | 112 | 331 | 51 | 245 | 200 | 248 | 212 | 282 | 711 | 34 | A | 0 | 8917 | 0
90452 | 2019-03-27 | 20:46:14 | -1 | 23 | 가동 | 732 | 119 | 120 | 110 | 111 | 331 | 52 | 244 | 201 | 247 | 212 | 285 | 703 | 34 | A | 0 | 8917 | 0
90453 | 2019-03-27 | 20:50:02 | -1 | 24 | 가동 | 731 | 120 | 229 | 110 | 111 | 332 | 47 | 148 | 198 | 205 | 175 | 246 | 700 | 34 | A | 0 | 8917 | 0
90454 | 2019-03-27 | 20:51:58 | -1 | 25 | 가동 | 731 | 228 | 116 | 110 | 113 | 332 | 50 | 213 | 200 | 222 | 195 | 284 | 718 | 34 | A | 0 | 8917 | 0
90455 | 2019-03-27 | 20:53:55 | -1 | 26 | 가동 | 731 | 116 | 117 | 110 | 113 | 332 | 48 | 233 | 201 | 234 | 205 | 303 | 710 | 34 | A | 0 | 8917 | 0
90456 | 2019-03-27 | 20:55:52 | -1 | 27 | 가동 | 731 | 117 | 117 | 110 | 111 | 332 | 53 | 239 | 202 | 239 | 208 | 306 | 699 | 34 | A | 0 | 8917 | 0
90457 | 2019-03-27 | 20:57:51 | -1 | 28 | 가동 | 731 | 119 | 119 | 110 | 112 | 332 | 51 | 242 | 202 | 243 | 210 | 300 | 702 | 34 | A | 0 | 8917 | 0
90458 | 2019-03-27 | 20:59:51 | -1 | 29 | 가동 | 731 | 119 | 119 | 110 | 113 | 331 | 50 | 241 | 203 | 244 | 212 | 306 | 711 | 34 | A | 0 | 8917 | 0
90459 | 2019-03-27 | 21:02:04 | -1 | 30 | 가동 | 731 | 119 | 133 | 110 | 112 | 332 | 52 | 225 | 204 | 237 | 206 | 286 | 699 | 34 | A | 0 | 8917 | 0
90460 | 2019-03-27 | 21:08:29 | -1 | 31 | 가동 | 729 | 131 | 133 | 110 | 112 | 332 | 47 | 77 | 195 | 173 | 170 | 239 | 698 | 34 | D | 0 | 8917 | 1
90461 | 2019-03-27 | 21:10:26 | -1 | 32 | 가동 | 729 | 146 | 117 | 110 | 112 | 332 | 54 | 196 | 198 | 204 | 192 | 268 | 714 | 34 | A | 0 | 8917 | 0
90462 | 2019-03-27 | 21:12:23 | -1 | 33 | 가동 | 729 | 118 | 117 | 110 | 112 | 332 | 53 | 228 | 199 | 221 | 203 | 281 | 706 | 34 | A | 0 | 8917 | 0
90463 | 2019-03-27 | 21:14:39 | -1 | 34 | 가동 | 731 | 116 | 135 | 110 | 112 | 331 | 51 | 220 | 200 | 223 | 201 | 281 | 698 | 34 | A | 0 | 8917 | 0
90464 | 2019-03-27 | 21:16:35 | -1 | 35 | 가동 | 731 | 134 | 117 | 110 | 112 | 332 | 51 | 235 | 201 | 235 | 208 | 300 | 700 | 34 | A | 0 | 8917 | 0
90465 | 2019-03-27 | 21:18:33 | -1 | 36 | 가동 | 731 | 117 | 117 | 110 | 111 | 332 | 50 | 241 | 202 | 239 | 211 | 303 | 702 | 34 | A | 0 | 8917 | 0
90466 | 2019-03-27 | 21:20:30 | -1 | 37 | 가동 | 731 | 116 | 117 | 110 | 111 | 332 | 52 | 244 | 204 | 243 | 213 | 300 | 699 | 34 | A | 0 | 8917 | 0
90467 | 2019-03-27 | 21:22:27 | -1 | 38 | 가동 | 731 | 117 | 118 | 110 | 112 | 331 | 51 | 245 | 205 | 248 | 215 | 311 | 706 | 34 | A | 0 | 8917 | 0
90468 | 2019-03-27 | 21:24:25 | -1 | 39 | 가동 | 731 | 117 | 118 | 110 | 112 | 332 | 52 | 246 | 206 | 249 | 216 | 305 | 691 | 34 | A | 0 | 8917 | 0
90469 | 2019-03-27 | 21:26:22 | -1 | 40 | 가동 | 731 | 117 | 117 | 110 | 112 | 332 | 52 | 248 | 207 | 252 | 217 | 290 | 701 | 34 | A | 0 | 8917 | 0
90470 | 2019-03-27 | 21:28:38 | -1 | 41 | 가동 | 731 | 117 | 135 | 110 | 112 | 331 | 52 | 229 | 207 | 241 | 209 | 287 | 695 | 34 | A | 0 | 8917 | 0
90471 | 2019-03-27 | 21:30:36 | -1 | 42 | 가동 | 731 | 135 | 117 | 110 | 112 | 332 | 51 | 241 | 208 | 245 | 214 | 294 | 705 | 34 | A | 0 | 8917 | 0
90472 | 2019-03-27 | 21:32:34 | -1 | 43 | 가동 | 730 | 117 | 118 | 110 | 112 | 332 | 52 | 244 | 209 | 249 | 216 | 287 | 704 | 35 | A | 0 | 8917 | 0
90473 | 2019-03-27 | 21:34:31 | -1 | 44 | 가동 | 730 | 118 | 117 | 110 | 112 | 331 | 53 | 247 | 209 | 252 | 217 | 283 | 695 | 35 | A | 0 | 8917 | 0
90474 | 2019-03-27 | 21:37:06 | -1 | 45 | 가동 | 729 | 118 | 155 | 110 | 111 | 331 | 52 | 208 | 209 | 240 | 202 | 270 | 694 | 35 | A | 0 | 8917 | 0
90475 | 2019-03-27 | 21:39:04 | -1 | 46 | 가동 | 728 | 154 | 118 | 110 | 112 | 332 | 51 | 235 | 210 | 249 | 211 | 279 | 710 | 35 | A | 0 | 8917 | 0
90476 | 2019-03-27 | 21:41:01 | -1 | 47 | 가동 | 728 | 117 | 117 | 110 | 111 | 332 | 52 | 245 | 211 | 254 | 216 | 287 | 701 | 35 | A | 0 | 8917 | 0
90477 | 2019-03-27 | 21:43:37 | -1 | 48 | 가동 | 729 | 118 | 156 | 110 | 114 | 332 | 50 | 207 | 210 | 240 | 201 | 275 | 700 | 35 | A | 0 | 8917 | 0
90478 | 2019-03-27 | 21:45:39 | -1 | 49 | 가동 | 730 | 156 | 120 | 110 | 113 | 331 | 54 | 232 | 211 | 248 | 210 | 288 | 705 | 35 | A | 0 | 8917 | 0
90479 | 2019-03-27 | 21:47:36 | -1 | 50 | 가동 | 730 | 118 | 119 | 110 | 111 | 331 | 53 | 241 | 212 | 248 | 213 | 285 | 702 | 34 | A | 0 | 8917 | 0
90480 | 2019-03-27 | 21:49:36 | -1 | 51 | 가동 | 731 | 120 | 120 | 110 | 112 | 331 | 54 | 244 | 212 | 252 | 214 | 289 | 696 | 34 | A | 0 | 8917 | 0
90481 | 2019-03-27 | 21:51:35 | -1 | 52 | 가동 | 731 | 118 | 120 | 110 | 113 | 332 | 50 | 245 | 213 | 255 | 216 | 292 | 706 | 35 | A | 0 | 8917 | 0
90482 | 2019-03-27 | 21:53:36 | -1 | 53 | 가동 | 732 | 120 | 119 | 110 | 112 | 331 | 53 | 244 | 213 | 255 | 217 | 287 | 702 | 34 | A | 0 | 8917 | 0
90483 | 2019-03-27 | 21:55:34 | -1 | 54 | 가동 | 732 | 118 | 119 | 110 | 112 | 331 | 52 | 246 | 213 | 257 | 218 | 293 | 697 | 35 | A | 0 | 8917 | 0
90484 | 2019-03-27 | 21:57:38 | -1 | 55 | 가동 | 731 | 120 | 121 | 110 | 111 | 331 | 52 | 245 | 214 | 257 | 216 | 297 | 711 | 35 | A | 0 | 8917 | 0
90485 | 2019-03-27 | 21:59:37 | -1 | 56 | 가동 | 731 | 124 | 123 | 110 | 111 | 331 | 52 | 242 | 214 | 249 | 216 | 296 | 700 | 35 | A | 0 | 8917 | 0
90486 | 2019-03-27 | 22:01:38 | -1 | 57 | 가동 | 730 | 119 | 120 | 110 | 112 | 331 | 51 | 242 | 215 | 252 | 217 | 294 | 700 | 35 | A | 0 | 8917 | 0
90487 | 2019-03-27 | 22:03:38 | -1 | 58 | 가동 | 730 | 119 | 120 | 110 | 113 | 332 | 50 | 243 | 214 | 244 | 217 | 295 | 700 | 35 | A | 0 | 8917 | 0
90488 | 2019-03-27 | 22:05:38 | -1 | 59 | 가동 | 729 | 119 | 120 | 110 | 112 | 331 | 51 | 242 | 215 | 247 | 218 | 292 | 702 | 35 | A | 0 | 8917 | 0
90489 | 2019-03-27 | 22:09:00 | -1 | 60 | 가동 | 731 | 120 | 202 | 110 | 112 | 332 | 47 | 167 | 212 | 215 | 188 | 250 | 696 | 35 | A | 0 | 8917 | 0
90490 | 2019-03-27 | 22:10:59 | -1 | 61 | 가동 | 730 | 201 | 119 | 110 | 114 | 332 | 53 | 216 | 213 | 228 | 203 | 280 | 714 | 35 | A | 0 | 8917 | 0
90491 | 2019-03-27 | 22:12:57 | -1 | 62 | 가동 | 729 | 117 | 118 | 110 | 113 | 331 | 51 | 233 | 213 | 237 | 211 | 286 | 701 | 34 | A | 0 | 8917 | 0
90492 | 2019-03-27 | 22:14:55 | -1 | 63 | 가동 | 731 | 117 | 118 | 110 | 112 | 331 | 51 | 239 | 213 | 240 | 213 | 293 | 707 | 34 | A | 0 | 8917 | 0
90493 | 2019-03-27 | 22:16:53 | -1 | 64 | 가동 | 731 | 118 | 119 | 110 | 113 | 331 | 51 | 240 | 213 | 241 | 215 | 308 | 696 | 34 | A | 0 | 8917 | 0
90494 | 2019-03-27 | 22:18:51 | -1 | 65 | 가동 | 730 | 117 | 118 | 110 | 112 | 331 | 52 | 243 | 214 | 246 | 217 | 308 | 699 | 34 | A | 0 | 8917 | 0
90495 | 2019-03-27 | 22:20:49 | -1 | 66 | 가동 | 729 | 117 | 118 | 110 | 111 | 331 | 52 | 244 | 214 | 246 | 218 | 296 | 704 | 34 | A | 0 | 8917 | 0
90496 | 2019-03-27 | 22:22:47 | -1 | 67 | 가동 | 729 | 118 | 118 | 110 | 111 | 332 | 52 | 244 | 215 | 248 | 218 | 302 | 704 | 34 | A | 0 | 8917 | 0
90497 | 2019-03-27 | 22:24:47 | -1 | 68 | 가동 | 731 | 117 | 117 | 110 | 111 | 331 | 52 | 245 | 215 | 249 | 219 | 309 | 701 | 34 | A | 0 | 8917 | 0
90498 | 2019-03-27 | 22:26:42 | -1 | 69 | 가동 | 731 | 117 | 117 | 110 | 111 | 331 | 53 | 245 | 215 | 246 | 220 | 304 | 715 | 34 | A | 0 | 8917 | 0
90499 | 2019-03-27 | 22:28:40 | -1 | 70 | 가동 | 733 | 117 | 117 | 110 | 112 | 331 | 53 | 246 | 215 | 249 | 220 | 292 | 712 | 34 | A | 0 | 8917 | 0
90500 | 2019-03-27 | 22:30:36 | -1 | 71 | 가동 | 732 | 116 | 117 | 110 | 112 | 331 | 52 | 250 | 216 | 249 | 220 | 297 | 716 | 35 | A | 0 | 8917 | 0
90501 | 2019-03-27 | 22:32:33 | -1 | 72 | 가동 | 733 | 116 | 117 | 110 | 113 | 331 | 50 | 248 | 216 | 247 | 220 | 310 | 702 | 35 | A | 0 | 8917 | 0
90502 | 2019-03-27 | 22:34:30 | -1 | 73 | 가동 | 732 | 116 | 117 | 110 | 111 | 331 | 52 | 248 | 217 | 244 | 219 | 303 | 712 | 34 | A | 0 | 8917 | 0
90503 | 2019-03-27 | 22:36:28 | -1 | 74 | 가동 | 733 | 117 | 118 | 110 | 111 | 331 | 54 | 246 | 217 | 244 | 219 | 311 | 715 | 35 | A | 0 | 8917 | 0
90504 | 2019-03-27 | 22:38:27 | -1 | 75 | 가동 | 732 | 117 | 117 | 110 | 111 | 331 | 53 | 247 | 217 | 244 | 220 | 304 | 697 | 35 | A | 0 | 8917 | 0
90505 | 2019-03-27 | 22:40:24 | -1 | 76 | 가동 | 731 | 118 | 118 | 110 | 113 | 331 | 48 | 246 | 217 | 241 | 220 | 303 | 717 | 35 | A | 0 | 8917 | 0
90506 | 2019-03-27 | 22:42:21 | -1 | 77 | 가동 | 730 | 117 | 118 | 110 | 111 | 331 | 52 | 245 | 217 | 245 | 220 | 302 | 697 | 35 | A | 0 | 8917 | 0
90507 | 2019-03-27 | 22:44:56 | -1 | 78 | 가동 | 730 | 117 | 154 | 110 | 112 | 331 | 48 | 207 | 216 | 230 | 205 | 284 | 690 | 35 | A | 0 | 8917 | 0
90508 | 2019-03-27 | 22:46:53 | -1 | 79 | 가동 | 729 | 154 | 117 | 110 | 112 | 331 | 49 | 233 | 217 | 241 | 214 | 294 | 713 | 35 | A | 0 | 8917 | 0
90509 | 2019-03-27 | 22:48:50 | -1 | 80 | 가동 | 729 | 116 | 117 | 110 | 112 | 331 | 52 | 242 | 217 | 239 | 217 | 297 | 718 | 35 | A | 0 | 8917 | 0
90510 | 2019-03-27 | 22:50:46 | -1 | 81 | 가동 | 729 | 116 | 116 | 110 | 112 | 333 | 48 | 246 | 217 | 243 | 219 | 310 | 708 | 35 | A | 0 | 8917 | 0
90511 | 2019-03-27 | 22:52:43 | -1 | 82 | 가동 | 731 | 116 | 116 | 110 | 112 | 331 | 50 | 245 | 217 | 244 | 219 | 305 | 696 | 35 | A | 0 | 8917 | 0
90512 | 2019-03-27 | 22:55:56 | -1 | 83 | 가동 | 732 | 116 | 116 | 110 | 112 | 331 | 47 | 174 | 216 | 221 | 192 | 259 | 709 | 35 | A | 0 | 8917 | 0
90513 | 2019-03-27 | 22:57:53 | -1 | 84 | 가동 | 733 | 138 | 117 | 110 | 113 | 331 | 51 | 222 | 217 | 232 | 206 | 295 | 717 | 35 | A | 0 | 8917 | 0
90514 | 2019-03-27 | 22:59:50 | -1 | 85 | 가동 | 733 | 117 | 117 | 110 | 112 | 331 | 54 | 237 | 217 | 239 | 213 | 300 | 708 | 35 | A | 0 | 8917 | 0
90515 | 2019-03-27 | 23:01:49 | -1 | 86 | 가동 | 732 | 117 | 118 | 110 | 112 | 331 | 51 | 243 | 217 | 241 | 216 | 307 | 724 | 34 | A | 0 | 8917 | 0
90516 | 2019-03-27 | 23:03:47 | -1 | 87 | 가동 | 732 | 118 | 118 | 110 | 113 | 332 | 50 | 245 | 218 | 245 | 218 | 305 | 722 | 35 | A | 0 | 8917 | 0
90517 | 2019-03-27 | 23:05:45 | -1 | 88 | 가동 | 731 | 118 | 118 | 110 | 111 | 333 | 54 | 245 | 218 | 245 | 219 | 306 | 713 | 35 | A | 0 | 8917 | 0
90518 | 2019-03-27 | 23:07:43 | -1 | 89 | 가동 | 730 | 118 | 119 | 110 | 111 | 331 | 52 | 246 | 219 | 244 | 219 | 301 | 698 | 35 | A | 0 | 8917 | 0
90519 | 2019-03-27 | 23:09:43 | -1 | 90 | 가동 | 730 | 118 | 119 | 110 | 112 | 331 | 51 | 245 | 219 | 246 | 219 | 302 | 718 | 35 | A | 0 | 8917 | 0
90520 | 2019-03-27 | 23:11:43 | -1 | 91 | 가동 | 729 | 119 | 121 | 110 | 112 | 332 | 51 | 243 | 219 | 246 | 218 | 308 | 698 | 35 | A | 0 | 8917 | 0
90521 | 2019-03-27 | 23:13:42 | -1 | 92 | 가동 | 729 | 121 | 119 | 110 | 112 | 331 | 49 | 243 | 219 | 248 | 218 | 304 | 715 | 35 | A | 0 | 8917 | 0
90522 | 2019-03-27 | 23:15:42 | -1 | 93 | 가동 | 729 | 118 | 120 | 110 | 113 | 331 | 51 | 242 | 219 | 247 | 219 | 300 | 705 | 35 | A | 0 | 8917 | 0
90523 | 2019-03-27 | 23:17:43 | -1 | 94 | 가동 | 730 | 119 | 121 | 110 | 112 | 333 | 54 | 242 | 220 | 251 | 219 | 296 | 712 | 35 | A | 0 | 8917 | 0
90524 | 2019-03-27 | 23:19:42 | -1 | 95 | 가동 | 731 | 120 | 120 | 110 | 112 | 333 | 52 | 243 | 220 | 243 | 220 | 305 | 699 | 35 | A | 0 | 8917 | 0
90525 | 2019-03-27 | 23:21:43 | -1 | 96 | 가동 | 731 | 119 | 120 | 110 | 111 | 331 | 53 | 243 | 220 | 244 | 220 | 301 | 704 | 35 | A | 0 | 8917 | 0
90526 | 2019-03-27 | 23:23:43 | -1 | 97 | 가동 | 731 | 119 | 120 | 110 | 111 | 333 | 52 | 242 | 220 | 246 | 219 | 306 | 725 | 35 | A | 0 | 8917 | 0
90527 | 2019-03-27 | 23:25:51 | -1 | 98 | 가동 | 731 | 120 | 129 | 110 | 111 | 332 | 53 | 233 | 220 | 242 | 216 | 299 | 710 | 35 | A | 0 | 8917 | 0
90528 | 2019-03-27 | 23:27:49 | -1 | 99 | 가동 | 731 | 128 | 117 | 110 | 113 | 332 | 50 | 244 | 221 | 247 | 220 | 305 | 707 | 35 | A | 0 | 8917 | 0
90529 | 2019-03-27 | 23:29:48 | -1 | 100 | 가동 | 731 | 116 | 121 | 110 | 112 | 331 | 51 | 241 | 221 | 247 | 219 | 315 | 718 | 35 | A | 0 | 8917 | 0
90530 | 2019-03-27 | 23:33:12 | -1 | 101 | 가동 | 724 | 120 | 202 | 110 | 111 | 332 | 47 | 166 | 218 | 214 | 190 | 262 | 713 | 35 | A | 0 | 8917 | 0
90531 | 2019-03-27 | 23:35:08 | -1 | 102 | 가동 | 724 | 202 | 117 | 110 | 113 | 331 | 49 | 214 | 219 | 228 | 205 | 294 | 708 | 34 | A | 0 | 8917 | 0
90532 | 2019-03-27 | 23:37:10 | -1 | 103 | 가동 | 725 | 117 | 118 | 110 | 112 | 333 | 49 | 231 | 219 | 239 | 214 | 295 | 715 | 34 | A | 0 | 8917 | 0
90533 | 2019-03-27 | 23:39:02 | -1 | 104 | 가동 | 725 | 116 | 117 | 110 | 111 | 333 | 52 | 240 | 219 | 243 | 217 | 302 | 705 | 34 | A | 0 | 8917 | 0
90534 | 2019-03-27 | 23:40:59 | -1 | 105 | 가동 | 726 | 117 | 117 | 110 | 113 | 332 | 49 | 242 | 219 | 249 | 219 | 300 | 718 | 34 | A | 0 | 8917 | 0
90535 | 2019-03-27 | 23:42:58 | -1 | 106 | 가동 | 727 | 117 | 117 | 110 | 111 | 331 | 50 | 244 | 220 | 252 | 220 | 300 | 732 | 34 | A | 0 | 8917 | 0
90536 | 2019-03-27 | 23:44:56 | -1 | 107 | 가동 | 727 | 118 | 118 | 110 | 113 | 331 | 49 | 244 | 220 | 248 | 220 | 299 | 731 | 34 | A | 0 | 8917 | 0
90537 | 2019-03-27 | 23:46:52 | -1 | 108 | 가동 | 728 | 116 | 117 | 110 | 111 | 331 | 53 | 245 | 220 | 245 | 221 | 296 | 727 | 34 | A | 0 | 8917 | 0
90538 | 2019-03-27 | 23:48:49 | -1 | 109 | 가동 | 729 | 117 | 117 | 110 | 111 | 332 | 52 | 245 | 221 | 247 | 222 | 300 | 729 | 34 | A | 0 | 8917 | 0
90539 | 2019-03-27 | 23:50:46 | -1 | 110 | 가동 | 729 | 116 | 117 | 110 | 113 | 331 | 50 | 245 | 220 | 248 | 222 | 303 | 712 | 34 | A | 0 | 8917 | 0
90540 | 2019-03-27 | 23:52:43 | -1 | 111 | 가동 | 730 | 116 | 117 | 110 | 112 | 331 | 48 | 245 | 220 | 248 | 222 | 297 | 724 | 35 | A | 0 | 8917 | 0
90541 | 2019-03-27 | 23:54:39 | -1 | 112 | 가동 | 731 | 116 | 117 | 110 | 113 | 333 | 50 | 244 | 220 | 248 | 222 | 303 | 713 | 34 | A | 0 | 8917 | 0
90542 | 2019-03-27 | 23:56:37 | -1 | 113 | 가동 | 731 | 117 | 118 | 110 | 111 | 332 | 53 | 244 | 220 | 248 | 221 | 308 | 731 | 34 | A | 0 | 8917 | 0
90543 | 2019-03-27 | 23:58:34 | -1 | 114 | 가동 | 731 | 117 | 117 | 110 | 112 | 331 | 52 | 244 | 220 | 249 | 220 | 308 | 717 | 34 | A | 0 | 8917 | 0
90544 | 2019-03-28 | 00:00:32 | -1 | 115 | 가동 | 731 | 117 | 118 | 110 | 111 | 334 | 51 | 245 | 220 | 244 | 219 | 300 | 720 | 34 | A | 0 | 8917 | 0
90545 | 2019-03-28 | 00:02:30 | -1 | 116 | 가동 | 732 | 117 | 118 | 110 | 111 | 334 | 53 | 244 | 220 | 247 | 220 | 292 | 731 | 34 | A | 0 | 8917 | 0
90546 | 2019-03-28 | 00:04:28 | -1 | 117 | 가동 | 731 | 117 | 117 | 110 | 111 | 331 | 51 | 245 | 220 | 247 | 221 | 293 | 707 | 35 | A | 0 | 8917 | 0
90547 | 2019-03-28 | 00:06:25 | -1 | 118 | 가동 | 731 | 116 | 117 | 110 | 111 | 331 | 53 | 245 | 220 | 247 | 221 | 290 | 713 | 35 | A | 0 | 8917 | 0
90548 | 2019-03-28 | 00:08:22 | -1 | 119 | 가동 | 731 | 117 | 118 | 110 | 112 | 331 | 49 | 245 | 220 | 247 | 221 | 297 | 728 | 35 | A | 0 | 8917 | 0
90549 | 2019-03-28 | 00:10:19 | -1 | 120 | 가동 | 731 | 116 | 117 | 110 | 112 | 331 | 50 | 245 | 220 | 246 | 221 | 299 | 731 | 35 | A | 0 | 8917 | 0
90550 | 2019-03-28 | 00:12:18 | -1 | 121 | 가동 | 730 | 117 | 119 | 110 | 112 | 331 | 50 | 243 | 220 | 250 | 220 | 295 | 720 | 34 | A | 0 | 8917 | 0
90551 | 2019-03-28 | 00:14:17 | -1 | 122 | 가동 | 730 | 118 | 118 | 110 | 111 | 331 | 51 | 244 | 221 | 251 | 221 | 294 | 712 | 34 | A | 0 | 8917 | 0
90552 | 2019-03-28 | 00:16:15 | -1 | 123 | 가동 | 729 | 118 | 118 | 110 | 111 | 331 | 51 | 245 | 220 | 253 | 221 | 295 | 726 | 35 | A | 0 | 8917 | 0
90553 | 2019-03-28 | 00:18:13 | -1 | 124 | 가동 | 729 | 117 | 119 | 110 | 111 | 332 | 53 | 244 | 221 | 254 | 220 | 286 | 697 | 35 | A | 0 | 8917 | 0
90554 | 2019-03-28 | 00:20:11 | -1 | 125 | 가동 | 729 | 118 | 118 | 110 | 111 | 333 | 52 | 245 | 221 | 256 | 221 | 291 | 711 | 34 | A | 0 | 8917 | 0
90555 | 2019-03-28 | 00:22:09 | -1 | 126 | 가동 | 729 | 118 | 118 | 110 | 111 | 333 | 51 | 245 | 221 | 246 | 220 | 298 | 715 | 35 | A | 0 | 8917 | 0
90556 | 2019-03-28 | 00:24:08 | -1 | 127 | 가동 | 730 | 117 | 118 | 110 | 111 | 331 | 52 | 244 | 221 | 247 | 220 | 302 | 724 | 34 | A | 0 | 8917 | 0
90557 | 2019-03-28 | 00:26:07 | -1 | 128 | 가동 | 730 | 118 | 119 | 110 | 112 | 333 | 53 | 244 | 221 | 248 | 220 | 291 | 716 | 34 | A | 0 | 8917 | 0
90558 | 2019-03-28 | 00:28:06 | -1 | 129 | 가동 | 731 | 119 | 120 | 110 | 111 | 331 | 50 | 243 | 221 | 246 | 219 | 296 | 716 | 34 | A | 0 | 8917 | 0
90559 | 2019-03-28 | 00:30:06 | -1 | 130 | 가동 | 731 | 119 | 119 | 110 | 113 | 332 | 49 | 242 | 221 | 250 | 220 | 289 | 712 | 34 | A | 0 | 8917 | 0
90560 | 2019-03-28 | 00:32:07 | -1 | 131 | 가동 | 731 | 118 | 121 | 110 | 112 | 333 | 50 | 240 | 221 | 246 | 218 | 289 | 728 | 35 | A | 0 | 8917 | 0
90561 | 2019-03-28 | 00:34:07 | -1 | 132 | 가동 | 731 | 120 | 120 | 110 | 112 | 334 | 50 | 238 | 220 | 248 | 217 | 290 | 721 | 35 | A | 0 | 8917 | 0
90562 | 2019-03-28 | 00:36:17 | -1 | 133 | 가동 | 731 | 120 | 119 | 110 | 113 | 331 | 50 | 242 | 221 | 252 | 218 | 293 | 705 | 35 | A | 0 | 8917 | 0
90563 | 2019-03-28 | 00:38:06 | -1 | 134 | 가동 | 730 | 119 | 119 | 110 | 111 | 332 | 52 | 242 | 220 | 248 | 217 | 300 | 721 | 35 | A | 0 | 8917 | 0
90564 | 2019-03-28 | 00:40:06 | -1 | 135 | 가동 | 730 | 119 | 121 | 110 | 111 | 333 | 52 | 240 | 220 | 248 | 218 | 302 | 723 | 35 | A | 0 | 8917 | 0
90565 | 2019-03-28 | 00:42:03 | -1 | 136 | 가동 | 730 | 121 | 116 | 110 | 112 | 331 | 49 | 245 | 221 | 245 | 217 | 312 | 727 | 35 | A | 0 | 8917 | 0
90566 | 2019-03-28 | 00:43:59 | -1 | 137 | 가동 | 729 | 116 | 116 | 110 | 112 | 331 | 50 | 244 | 220 | 243 | 218 | 313 | 711 | 35 | A | 0 | 8917 | 0
90567 | 2019-03-28 | 00:45:57 | -1 | 138 | 가동 | 729 | 116 | 117 | 110 | 111 | 332 | 52 | 245 | 220 | 247 | 220 | 306 | 723 | 35 | A | 0 | 8917 | 0
90568 | 2019-03-28 | 00:47:54 | -1 | 139 | 가동 | 728 | 117 | 117 | 110 | 111 | 333 | 51 | 245 | 221 | 245 | 221 | 310 | 722 | 35 | A | 0 | 8917 | 0
90569 | 2019-03-28 | 00:49:52 | -1 | 140 | 가동 | 730 | 116 | 117 | 110 | 112 | 331 | 48 | 243 | 220 | 244 | 220 | 315 | 729 | 35 | A | 0 | 8917 | 0
90570 | 2019-03-28 | 00:52:09 | -1 | 141 | 가동 | 729 | 116 | 138 | 110 | 111 | 331 | 48 | 221 | 219 | 243 | 212 | 293 | 715 | 35 | A | 0 | 8917 | 0
90571 | 2019-03-28 | 00:54:05 | -1 | 142 | 가동 | 728 | 137 | 117 | 110 | 112 | 331 | 49 | 238 | 220 | 250 | 218 | 297 | 722 | 34 | A | 0 | 8917 | 0
90572 | 2019-03-28 | 00:56:02 | -1 | 143 | 가동 | 729 | 116 | 117 | 110 | 112 | 331 | 51 | 244 | 220 | 250 | 219 | 305 | 709 | 34 | A | 0 | 8917 | 0
90573 | 2019-03-28 | 00:57:59 | -1 | 144 | 가동 | 730 | 116 | 117 | 110 | 111 | 332 | 46 | 246 | 221 | 253 | 220 | 311 | 725 | 34 | A | 0 | 8917 | 0
90574 | 2019-03-28 | 00:59:55 | -1 | 145 | 가동 | 731 | 116 | 117 | 110 | 111 | 332 | 47 | 245 | 221 | 255 | 221 | 306 | 729 | 34 | A | 0 | 8917 | 0
90575 | 2019-03-28 | 01:01:52 | -1 | 146 | 가동 | 731 | 116 | 117 | 110 | 112 | 333 | 50 | 246 | 222 | 257 | 222 | 298 | 727 | 35 | A | 0 | 8917 | 0
90576 | 2019-03-28 | 01:03:48 | -1 | 147 | 가동 | 731 | 116 | 116 | 110 | 111 | 331 | 53 | 248 | 222 | 257 | 223 | 296 | 709 | 35 | A | 0 | 8917 | 0
90577 | 2019-03-28 | 01:05:45 | -1 | 148 | 가동 | 732 | 116 | 117 | 110 | 112 | 332 | 51 | 248 | 222 | 257 | 224 | 301 | 710 | 34 | A | 0 | 8917 | 0
90578 | 2019-03-28 | 01:07:42 | -1 | 149 | 가동 | 731 | 116 | 117 | 110 | 113 | 334 | 51 | 248 | 222 | 254 | 224 | 297 | 727 | 34 | A | 0 | 8917 | 0
90579 | 2019-03-28 | 01:09:39 | -1 | 150 | 가동 | 730 | 117 | 117 | 110 | 113 | 331 | 51 | 247 | 222 | 252 | 223 | 306 | 715 | 34 | A | 0 | 8917 | 0
90580 | 2019-03-28 | 01:11:36 | -1 | 151 | 가동 | 730 | 116 | 117 | 110 | 112 | 332 | 51 | 247 | 222 | 254 | 223 | 297 | 714 | 34 | A | 0 | 8917 | 0
90581 | 2019-03-28 | 01:13:32 | -1 | 152 | 가동 | 730 | 116 | 117 | 110 | 113 | 333 | 50 | 246 | 222 | 256 | 224 | 310 | 717 | 34 | A | 0 | 8917 | 0
90582 | 2019-03-28 | 01:15:30 | -1 | 153 | 가동 | 730 | 116 | 118 | 110 | 112 | 332 | 52 | 246 | 222 | 257 | 224 | 301 | 717 | 34 | A | 0 | 8917 | 0
90583 | 2019-03-28 | 01:17:27 | -1 | 154 | 가동 | 731 | 117 | 117 | 110 | 112 | 331 | 54 | 249 | 222 | 259 | 225 | 300 | 719 | 34 | A | 0 | 8917 | 0
90584 | 2019-03-28 | 01:19:25 | -1 | 155 | 가동 | 732 | 117 | 117 | 110 | 112 | 332 | 50 | 249 | 222 | 260 | 225 | 302 | 723 | 34 | A | 0 | 8917 | 0
90585 | 2019-03-28 | 01:21:23 | -1 | 156 | 가동 | 732 | 117 | 118 | 110 | 112 | 333 | 53 | 248 | 223 | 261 | 225 | 307 | 721 | 34 | A | 0 | 8917 | 0
90586 | 2019-03-28 | 01:23:20 | -1 | 157 | 가동 | 732 | 117 | 117 | 110 | 112 | 331 | 54 | 248 | 223 | 261 | 225 | 299 | 705 | 33 | A | 0 | 8917 | 0
90587 | 2019-03-28 | 01:25:16 | -1 | 158 | 가동 | 733 | 117 | 117 | 110 | 113 | 331 | 52 | 249 | 223 | 259 | 225 | 304 | 699 | 34 | A | 0 | 8917 | 0
90588 | 2019-03-28 | 01:27:20 | -1 | 159 | 가동 | 732 | 117 | 117 | 110 | 112 | 333 | 52 | 249 | 223 | 260 | 226 | 309 | 709 | 34 | A | 0 | 8917 | 0
90589 | 2019-03-28 | 01:29:12 | -1 | 160 | 가동 | 732 | 116 | 118 | 110 | 112 | 331 | 50 | 245 | 222 | 256 | 223 | 310 | 724 | 34 | A | 0 | 8917 | 0
90590 | 2019-03-28 | 01:31:19 | -1 | 161 | 가동 | 731 | 118 | 118 | 110 | 113 | 331 | 51 | 246 | 222 | 254 | 223 | 313 | 726 | 34 | A | 0 | 8917 | 0
90591 | 2019-03-28 | 01:33:11 | -1 | 162 | 가동 | 730 | 117 | 118 | 110 | 113 | 331 | 50 | 245 | 223 | 253 | 222 | 317 | 720 | 34 | A | 0 | 8917 | 0
90592 | 2019-03-28 | 01:35:05 | -1 | 163 | 가동 | 730 | 118 | 118 | 110 | 112 | 331 | 52 | 245 | 223 | 252 | 222 | 313 | 723 | 34 | A | 0 | 8917 | 0
90593 | 2019-03-28 | 01:37:03 | -1 | 164 | 가동 | 730 | 117 | 117 | 110 | 112 | 334 | 52 | 246 | 223 | 252 | 222 | 310 | 721 | 34 | A | 0 | 8917 | 0
90594 | 2019-03-28 | 01:39:01 | -1 | 165 | 가동 | 730 | 117 | 118 | 110 | 112 | 333 | 55 | 245 | 223 | 254 | 222 | 314 | 725 | 34 | A | 0 | 8917 | 0
90595 | 2019-03-28 | 01:40:59 | -1 | 166 | 가동 | 731 | 117 | 118 | 110 | 112 | 334 | 50 | 245 | 223 | 252 | 221 | 308 | 707 | 34 | A | 0 | 8917 | 0
90596 | 2019-03-28 | 01:42:57 | -1 | 167 | 가동 | 732 | 118 | 118 | 110 | 113 | 333 | 51 | 244 | 223 | 248 | 222 | 301 | 716 | 34 | A | 0 | 8917 | 0
90597 | 2019-03-28 | 01:44:56 | -1 | 168 | 가동 | 733 | 117 | 119 | 110 | 112 | 333 | 52 | 242 | 223 | 249 | 221 | 307 | 717 | 34 | A | 0 | 8917 | 0
90598 | 2019-03-28 | 01:46:56 | -1 | 169 | 가동 | 733 | 118 | 119 | 110 | 111 | 332 | 52 | 242 | 223 | 249 | 221 | 303 | 713 | 34 | A | 0 | 8917 | 0
90599 | 2019-03-28 | 01:48:54 | -1 | 170 | 가동 | 733 | 119 | 119 | 110 | 113 | 331 | 51 | 241 | 223 | 245 | 221 | 304 | 723 | 34 | A | 0 | 8917 | 0
90600 | 2019-03-28 | 01:50:54 | -1 | 171 | 가동 | 733 | 118 | 120 | 110 | 113 | 333 | 51 | 239 | 223 | 247 | 221 | 298 | 724 | 34 | A | 0 | 8917 | 0
90601 | 2019-03-28 | 01:52:54 | -1 | 172 | 가동 | 733 | 119 | 120 | 110 | 113 | 332 | 50 | 240 | 224 | 248 | 221 | 300 | 725 | 34 | A | 0 | 8917 | 0
90602 | 2019-03-28 | 01:54:54 | -1 | 173 | 가동 | 732 | 120 | 120 | 110 | 112 | 333 | 50 | 239 | 223 | 248 | 221 | 303 | 728 | 34 | A | 0 | 8917 | 0
90603 | 2019-03-28 | 01:56:51 | -1 | 174 | 가동 | 732 | 119 | 117 | 110 | 112 | 333 | 52 | 242 | 223 | 249 | 222 | 305 | 727 | 33 | A | 0 | 8917 | 0
90604 | 2019-03-28 | 01:59:09 | -1 | 175 | 가동 | 730 | 116 | 138 | 110 | 113 | 331 | 50 | 221 | 223 | 240 | 213 | 298 | 726 | 33 | A | 0 | 8917 | 0
90605 | 2019-03-28 | 02:01:20 | -1 | 176 | 가동 | 730 | 137 | 121 | 110 | 112 | 331 | 50 | 232 | 223 | 242 | 216 | 298 | 715 | 33 | A | 0 | 8917 | 0
90606 | 2019-03-28 | 02:03:12 | -1 | 177 | 가동 | 730 | 121 | 121 | 110 | 111 | 331 | 53 | 235 | 223 | 244 | 218 | 306 | 733 | 33 | A | 0 | 8917 | 0
90607 | 2019-03-28 | 02:05:12 | -1 | 178 | 가동 | 730 | 120 | 120 | 110 | 112 | 332 | 51 | 238 | 223 | 244 | 218 | 306 | 723 | 33 | A | 0 | 8917 | 0
90608 | 2019-03-28 | 02:07:14 | -1 | 179 | 가동 | 730 | 120 | 120 | 110 | 113 | 331 | 50 | 239 | 224 | 245 | 219 | 307 | 724 | 33 | A | 0 | 8917 | 0
90609 | 2019-03-28 | 02:09:11 | -1 | 180 | 가동 | 730 | 119 | 119 | 110 | 111 | 331 | 50 | 240 | 224 | 246 | 219 | 300 | 724 | 34 | A | 0 | 8917 | 0
90610 | 2019-03-28 | 02:12:39 | -1 | 181 | 가동 | 730 | 119 | 206 | 110 | 112 | 332 | 49 | 162 | 220 | 217 | 189 | 259 | 715 | 34 | A | 0 | 8917 | 0
90611 | 2019-03-28 | 02:14:33 | -1 | 182 | 가동 | 730 | 205 | 117 | 110 | 111 | 331 | 52 | 217 | 221 | 233 | 206 | 279 | 713 | 34 | A | 0 | 8917 | 0
90612 | 2019-03-28 | 02:16:40 | -1 | 183 | 가동 | 730 | 116 | 117 | 110 | 112 | 331 | 49 | 234 | 222 | 240 | 213 | 290 | 719 | 34 | A | 0 | 8917 | 0
90613 | 2019-03-28 | 02:18:28 | -1 | 184 | 가동 | 730 | 116 | 117 | 110 | 111 | 333 | 52 | 239 | 222 | 244 | 217 | 296 | 727 | 34 | A | 0 | 8917 | 0
90614 | 2019-03-28 | 02:20:24 | -1 | 185 | 가동 | 730 | 116 | 117 | 110 | 111 | 331 | 51 | 242 | 222 | 243 | 216 | 300 | 720 | 34 | A | 0 | 8917 | 0
90615 | 2019-03-28 | 02:22:20 | -1 | 186 | 가동 | 729 | 116 | 117 | 110 | 111 | 331 | 51 | 245 | 223 | 244 | 216 | 300 | 719 | 34 | A | 0 | 8917 | 0
90616 | 2019-03-28 | 02:24:33 | -1 | 187 | 가동 | 728 | 116 | 133 | 110 | 111 | 331 | 51 | 226 | 222 | 237 | 209 | 286 | 725 | 34 | A | 0 | 8917 | 0
90617 | 2019-03-28 | 02:27:44 | -1 | 188 | 가동 | 731 | 132 | 133 | 110 | 112 | 333 | 48 | 168 | 219 | 212 | 186 | 275 | 705 | 34 | A | 0 | 8917 | 0
90618 | 2019-03-28 | 02:29:42 | -1 | 189 | 가동 | 731 | 151 | 117 | 110 | 112 | 333 | 51 | 219 | 220 | 227 | 201 | 288 | 723 | 34 | A | 0 | 8917 | 0
90619 | 2019-03-28 | 02:31:40 | -1 | 190 | 가동 | 731 | 116 | 117 | 110 | 112 | 334 | 54 | 233 | 219 | 235 | 207 | 306 | 708 | 34 | A | 0 | 8917 | 0
90620 | 2019-03-28 | 02:33:36 | -1 | 191 | 가동 | 731 | 117 | 117 | 110 | 112 | 331 | 51 | 239 | 219 | 239 | 210 | 311 | 725 | 34 | A | 0 | 8917 | 0
90621 | 2019-03-28 | 02:35:32 | -1 | 192 | 가동 | 731 | 116 | 117 | 110 | 111 | 332 | 52 | 238 | 219 | 242 | 212 | 311 | 712 | 34 | A | 0 | 8917 | 0
90622 | 2019-03-28 | 02:37:30 | -1 | 193 | 가동 | 731 | 117 | 118 | 110 | 111 | 333 | 51 | 241 | 218 | 246 | 214 | 310 | 714 | 34 | A | 0 | 8917 | 0
90623 | 2019-03-28 | 02:39:27 | -1 | 194 | 가동 | 730 | 117 | 118 | 110 | 111 | 331 | 50 | 241 | 218 | 249 | 215 | 297 | 722 | 34 | A | 0 | 8917 | 0
90624 | 2019-03-28 | 02:41:26 | -1 | 195 | 가동 | 730 | 117 | 118 | 110 | 111 | 331 | 51 | 242 | 218 | 250 | 216 | 293 | 723 | 34 | A | 0 | 8917 | 0
90625 | 2019-03-28 | 02:43:23 | -1 | 196 | 가동 | 729 | 117 | 118 | 110 | 111 | 333 | 50 | 240 | 219 | 249 | 216 | 293 | 723 | 34 | A | 0 | 8917 | 0
90626 | 2019-03-28 | 02:45:22 | -1 | 197 | 가동 | 729 | 117 | 118 | 110 | 111 | 331 | 51 | 239 | 218 | 251 | 216 | 295 | 726 | 34 | A | 0 | 8917 | 0
90627 | 2019-03-28 | 02:47:20 | -1 | 198 | 가동 | 728 | 118 | 118 | 110 | 111 | 331 | 53 | 241 | 218 | 249 | 216 | 295 | 722 | 34 | A | 0 | 8917 | 0
90628 | 2019-03-28 | 02:49:17 | -1 | 199 | 가동 | 729 | 117 | 117 | 110 | 112 | 331 | 49 | 242 | 218 | 245 | 217 | 300 | 723 | 34 | A | 0 | 8917 | 0
90629 | 2019-03-28 | 02:51:17 | -1 | 200 | 가동 | 730 | 117 | 118 | 110 | 112 | 331 | 50 | 242 | 218 | 250 | 218 | 308 | 728 | 34 | A | 0 | 8917 | 0
90630 | 2019-03-28 | 02:53:11 | -1 | 201 | 가동 | 730 | 117 | 117 | 110 | 111 | 331 | 50 | 242 | 218 | 245 | 218 | 303 | 724 | 34 | A | 0 | 8917 | 0
90631 | 2019-03-28 | 02:55:12 | -1 | 202 | 가동 | 731 | 117 | 117 | 110 | 111 | 332 | 52 | 240 | 218 | 250 | 218 | 313 | 728 | 34 | A | 0 | 8917 | 0
90632 | 2019-03-28 | 02:57:06 | -1 | 203 | 가동 | 731 | 117 | 117 | 110 | 111 | 331 | 51 | 242 | 218 | 246 | 217 | 304 | 724 | 34 | A | 0 | 8917 | 0
90633 | 2019-03-28 | 02:59:05 | -1 | 204 | 가동 | 731 | 117 | 118 | 110 | 112 | 332 | 49 | 241 | 218 | 251 | 218 | 309 | 717 | 34 | A | 0 | 8917 | 0
90634 | 2019-03-28 | 03:01:03 | -1 | 205 | 가동 | 731 | 117 | 118 | 110 | 111 | 331 | 54 | 242 | 218 | 250 | 218 | 298 | 726 | 34 | A | 0 | 8917 | 0
90635 | 2019-03-28 | 03:03:01 | -1 | 206 | 가동 | 731 | 118 | 118 | 110 | 112 | 331 | 51 | 241 | 218 | 251 | 219 | 292 | 710 | 34 | A | 0 | 8917 | 0
90636 | 2019-03-28 | 03:05:00 | -1 | 207 | 가동 | 731 | 118 | 119 | 110 | 111 | 331 | 53 | 241 | 218 | 247 | 219 | 291 | 728 | 34 | A | 0 | 8917 | 0
90637 | 2019-03-28 | 03:06:59 | -1 | 208 | 가동 | 731 | 118 | 119 | 110 | 111 | 331 | 52 | 239 | 218 | 247 | 218 | 289 | 724 | 34 | A | 0 | 8917 | 0
90638 | 2019-03-28 | 03:08:57 | -1 | 209 | 가동 | 731 | 119 | 118 | 110 | 111 | 333 | 53 | 241 | 218 | 247 | 219 | 292 | 724 | 34 | A | 0 | 8917 | 0
90639 | 2019-03-28 | 03:10:56 | -1 | 210 | 가동 | 730 | 117 | 119 | 110 | 111 | 332 | 52 | 241 | 218 | 244 | 219 | 292 | 723 | 34 | A | 0 | 8917 | 0
90640 | 2019-03-28 | 03:12:55 | -1 | 211 | 가동 | 729 | 119 | 119 | 110 | 112 | 333 | 53 | 240 | 218 | 246 | 219 | 292 | 723 | 34 | A | 0 | 8917 | 0
90641 | 2019-03-28 | 03:14:55 | -1 | 212 | 가동 | 729 | 119 | 120 | 110 | 112 | 333 | 53 | 238 | 218 | 248 | 219 | 283 | 700 | 34 | A | 0 | 8917 | 0
90642 | 2019-03-28 | 03:16:55 | -1 | 213 | 가동 | 728 | 120 | 120 | 110 | 111 | 333 | 52 | 239 | 218 | 247 | 219 | 280 | 715 | 34 | A | 0 | 8917 | 0
90643 | 2019-03-28 | 03:18:55 | -1 | 214 | 가동 | 729 | 119 | 120 | 110 | 111 | 331 | 52 | 239 | 218 | 246 | 218 | 297 | 731 | 34 | A | 0 | 8917 | 0
90644 | 2019-03-28 | 03:20:54 | -1 | 215 | 가동 | 729 | 119 | 119 | 110 | 111 | 331 | 52 | 238 | 218 | 245 | 219 | 303 | 726 | 34 | A | 0 | 8917 | 0
90645 | 2019-03-28 | 03:22:55 | -1 | 216 | 가동 | 730 | 118 | 121 | 110 | 111 | 332 | 53 | 237 | 218 | 245 | 218 | 301 | 727 | 34 | A | 0 | 8917 | 0
90646 | 2019-03-28 | 03:24:55 | -1 | 217 | 가동 | 730 | 120 | 120 | 110 | 112 | 333 | 53 | 238 | 218 | 248 | 218 | 302 | 731 | 34 | A | 0 | 8917 | 0
90647 | 2019-03-28 | 03:26:56 | -1 | 218 | 가동 | 731 | 120 | 121 | 110 | 111 | 332 | 51 | 237 | 218 | 247 | 218 | 301 | 725 | 34 | A | 0 | 8917 | 0
90648 | 2019-03-28 | 03:30:13 | -1 | 219 | 가동 | 730 | 121 | 197 | 110 | 112 | 331 | 45 | 166 | 215 | 220 | 190 | 267 | 700 | 34 | A | 0 | 8917 | 0
90649 | 2019-03-28 | 03:32:11 | -1 | 220 | 가동 | 731 | 196 | 116 | 110 | 114 | 331 | 48 | 215 | 216 | 231 | 206 | 295 | 710 | 34 | A | 0 | 8917 | 0
90650 | 2019-03-28 | 03:34:06 | -1 | 221 | 가동 | 732 | 116 | 116 | 110 | 111 | 333 | 50 | 232 | 216 | 237 | 213 | 301 | 723 | 34 | A | 0 | 8917 | 0
90651 | 2019-03-28 | 03:36:03 | -1 | 222 | 가동 | 732 | 116 | 117 | 110 | 113 | 332 | 48 | 238 | 216 | 241 | 216 | 306 | 724 | 34 | A | 0 | 8917 | 0
90652 | 2019-03-28 | 03:37:59 | -1 | 223 | 가동 | 731 | 116 | 117 | 110 | 112 | 332 | 48 | 240 | 216 | 242 | 218 | 305 | 725 | 34 | A | 0 | 8917 | 0
90653 | 2019-03-28 | 03:39:56 | -1 | 224 | 가동 | 731 | 116 | 116 | 110 | 112 | 331 | 50 | 240 | 216 | 245 | 218 | 306 | 706 | 34 | A | 0 | 8917 | 0
90654 | 2019-03-28 | 03:41:52 | -1 | 225 | 가동 | 730 | 116 | 116 | 110 | 111 | 333 | 52 | 242 | 217 | 242 | 219 | 304 | 697 | 34 | A | 0 | 8917 | 0
90655 | 2019-03-28 | 03:43:48 | -1 | 226 | 가동 | 730 | 116 | 117 | 110 | 112 | 331 | 50 | 243 | 216 | 245 | 220 | 296 | 726 | 34 | A | 0 | 8917 | 0
90656 | 2019-03-28 | 03:45:45 | -1 | 227 | 가동 | 730 | 116 | 117 | 110 | 111 | 331 | 52 | 243 | 217 | 247 | 220 | 304 | 734 | 34 | A | 0 | 8917 | 0
90657 | 2019-03-28 | 03:47:42 | -1 | 228 | 가동 | 730 | 116 | 117 | 110 | 112 | 333 | 51 | 243 | 217 | 248 | 220 | 301 | 703 | 34 | A | 0 | 8917 | 0
90658 | 2019-03-28 | 03:49:39 | -1 | 229 | 가동 | 730 | 116 | 117 | 110 | 112 | 331 | 50 | 243 | 217 | 252 | 220 | 295 | 719 | 34 | A | 0 | 8917 | 0
90659 | 2019-03-28 | 03:51:36 | -1 | 230 | 가동 | 731 | 116 | 117 | 110 | 112 | 331 | 50 | 244 | 217 | 248 | 220 | 302 | 727 | 34 | A | 0 | 8917 | 0
90660 | 2019-03-28 | 03:53:33 | -1 | 231 | 가동 | 731 | 116 | 117 | 110 | 112 | 331 | 50 | 243 | 217 | 249 | 221 | 302 | 724 | 34 | A | 0 | 8917 | 0
90661 | 2019-03-28 | 03:55:30 | -1 | 232 | 가동 | 732 | 117 | 117 | 110 | 111 | 332 | 51 | 242 | 217 | 253 | 222 | 302 | 710 | 34 | A | 0 | 8917 | 0
90662 | 2019-03-28 | 03:57:27 | -1 | 233 | 가동 | 732 | 117 | 117 | 110 | 112 | 331 | 49 | 243 | 217 | 250 | 222 | 297 | 729 | 34 | A | 0 | 8917 | 0
90663 | 2019-03-28 | 03:59:24 | -1 | 234 | 가동 | 732 | 116 | 118 | 110 | 112 | 333 | 48 | 241 | 217 | 249 | 221 | 299 | 729 | 34 | A | 0 | 8917 | 0
90664 | 2019-03-28 | 04:01:23 | -1 | 235 | 가동 | 732 | 117 | 117 | 110 | 112 | 331 | 50 | 241 | 218 | 253 | 221 | 291 | 707 | 34 | A | 0 | 8917 | 0
90665 | 2019-03-28 | 04:03:19 | -1 | 236 | 가동 | 731 | 117 | 117 | 110 | 111 | 333 | 49 | 244 | 218 | 254 | 221 | 302 | 698 | 34 | A | 0 | 8917 | 0
90666 | 2019-03-28 | 04:05:17 | -1 | 237 | 가동 | 731 | 116 | 118 | 110 | 112 | 331 | 50 | 241 | 218 | 250 | 220 | 297 | 718 | 34 | A | 0 | 8917 | 0
90667 | 2019-03-28 | 04:07:15 | -1 | 238 | 가동 | 729 | 117 | 118 | 110 | 111 | 334 | 52 | 241 | 218 | 253 | 220 | 300 | 726 | 34 | A | 0 | 8917 | 0
90668 | 2019-03-28 | 04:09:14 | -1 | 239 | 가동 | 729 | 118 | 118 | 110 | 113 | 334 | 50 | 241 | 218 | 251 | 220 | 294 | 721 | 34 | A | 0 | 8917 | 0
90669 | 2019-03-28 | 04:11:14 | -1 | 240 | 가동 | 729 | 117 | 118 | 110 | 111 | 332 | 50 | 241 | 218 | 246 | 220 | 303 | 726 | 34 | A | 0 | 8917 | 0
90670 | 2019-03-28 | 04:13:12 | -1 | 241 | 가동 | 730 | 117 | 118 | 110 | 113 | 332 | 48 | 241 | 218 | 249 | 219 | 300 | 725 | 34 | A | 0 | 8917 | 0
90671 | 2019-03-28 | 04:15:05 | -1 | 242 | 가동 | 731 | 117 | 117 | 110 | 113 | 332 | 49 | 242 | 218 | 253 | 220 | 300 | 726 | 34 | A | 0 | 8917 | 0
90672 | 2019-03-28 | 04:17:02 | -1 | 243 | 가동 | 732 | 117 | 117 | 110 | 111 | 333 | 51 | 241 | 218 | 254 | 221 | 289 | 726 | 34 | A | 0 | 8917 | 0
90673 | 2019-03-28 | 04:19:00 | -1 | 244 | 가동 | 733 | 116 | 117 | 110 | 111 | 331 | 50 | 244 | 218 | 255 | 221 | 296 | 709 | 34 | A | 0 | 8917 | 0
90674 | 2019-03-28 | 04:20:56 | -1 | 245 | 가동 | 733 | 116 | 117 | 110 | 112 | 331 | 51 | 243 | 218 | 253 | 221 | 305 | 725 | 34 | A | 0 | 8917 | 0
90675 | 2019-03-28 | 04:22:53 | -1 | 246 | 가동 | 733 | 116 | 117 | 110 | 111 | 331 | 54 | 243 | 218 | 255 | 221 | 294 | 723 | 34 | A | 0 | 8917 | 0
90676 | 2019-03-28 | 04:24:50 | -1 | 247 | 가동 | 733 | 117 | 117 | 110 | 112 | 331 | 54 | 245 | 219 | 256 | 221 | 292 | 707 | 34 | A | 0 | 8917 | 0
90677 | 2019-03-28 | 04:26:46 | -1 | 248 | 가동 | 732 | 116 | 117 | 110 | 111 | 334 | 49 | 245 | 219 | 253 | 221 | 297 | 718 | 34 | A | 0 | 8917 | 0
90678 | 2019-03-28 | 04:28:44 | -1 | 249 | 가동 | 732 | 116 | 117 | 110 | 111 | 331 | 55 | 243 | 219 | 251 | 220 | 305 | 714 | 34 | A | 0 | 8917 | 0
90679 | 2019-03-28 | 04:30:40 | -1 | 250 | 가동 | 730 | 116 | 117 | 110 | 112 | 331 | 49 | 244 | 219 | 249 | 220 | 310 | 725 | 34 | A | 0 | 8917 | 0
90680 | 2019-03-28 | 04:32:38 | -1 | 251 | 가동 | 730 | 117 | 117 | 110 | 112 | 331 | 49 | 242 | 219 | 253 | 221 | 302 | 718 | 34 | A | 0 | 8917 | 0
90681 | 2019-03-28 | 04:34:34 | -1 | 252 | 가동 | 729 | 117 | 117 | 110 | 111 | 331 | 51 | 242 | 219 | 253 | 221 | 307 | 721 | 34 | A | 0 | 8917 | 0
90682 | 2019-03-28 | 04:36:32 | -1 | 253 | 가동 | 729 | 116 | 117 | 110 | 111 | 332 | 54 | 243 | 219 | 254 | 221 | 308 | 721 | 34 | A | 0 | 8917 | 0
90683 | 2019-03-28 | 04:38:29 | -1 | 254 | 가동 | 730 | 116 | 117 | 110 | 111 | 331 | 52 | 244 | 218 | 252 | 221 | 305 | 712 | 33 | A | 0 | 8917 | 0
90684 | 2019-03-28 | 04:40:26 | -1 | 255 | 가동 | 731 | 116 | 117 | 110 | 112 | 333 | 54 | 243 | 218 | 254 | 221 | 303 | 721 | 34 | A | 0 | 8917 | 0
90685 | 2019-03-28 | 04:42:22 | -1 | 256 | 가동 | 732 | 116 | 117 | 110 | 112 | 333 | 53 | 243 | 218 | 254 | 221 | 298 | 714 | 34 | A | 0 | 8917 | 0
90686 | 2019-03-28 | 04:44:20 | -1 | 257 | 가동 | 733 | 116 | 117 | 110 | 111 | 333 | 52 | 243 | 219 | 252 | 221 | 309 | 728 | 34 | A | 0 | 8917 | 0
90687 | 2019-03-28 | 04:46:17 | -1 | 258 | 가동 | 733 | 116 | 117 | 110 | 111 | 332 | 50 | 243 | 219 | 250 | 222 | 309 | 726 | 34 | A | 0 | 8917 | 0
90688 | 2019-03-28 | 04:48:13 | -1 | 259 | 가동 | 733 | 117 | 117 | 110 | 111 | 331 | 51 | 242 | 218 | 250 | 222 | 311 | 711 | 34 | A | 0 | 8917 | 0
90689 | 2019-03-28 | 04:50:10 | -1 | 260 | 가동 | 733 | 116 | 117 | 110 | 111 | 331 | 52 | 243 | 218 | 248 | 222 | 298 | 726 | 34 | A | 0 | 8917 | 0
90690 | 2019-03-28 | 04:52:27 | -1 | 261 | 가동 | 726 | 116 | 137 | 110 | 112 | 333 | 47 | 222 | 217 | 243 | 213 | 298 | 700 | 33 | A | 0 | 8917 | 0
90691 | 2019-03-28 | 04:54:23 | -1 | 262 | 가동 | 726 | 137 | 116 | 110 | 111 | 332 | 50 | 232 | 218 | 248 | 217 | 307 | 727 | 33 | A | 0 | 8917 | 0
90692 | 2019-03-28 | 04:56:21 | -1 | 263 | 가동 | 727 | 116 | 117 | 110 | 111 | 333 | 51 | 237 | 218 | 247 | 219 | 304 | 726 | 33 | A | 0 | 8917 | 0
90693 | 2019-03-28 | 04:58:18 | -1 | 264 | 가동 | 727 | 117 | 117 | 110 | 112 | 332 | 47 | 238 | 218 | 248 | 220 | 305 | 729 | 34 | A | 0 | 8917 | 0
90694 | 2019-03-28 | 05:00:14 | -1 | 265 | 가동 | 728 | 116 | 117 | 110 | 113 | 331 | 48 | 237 | 218 | 248 | 220 | 306 | 729 | 34 | A | 0 | 8917 | 0
90695 | 2019-03-28 | 05:02:12 | -1 | 266 | 가동 | 729 | 116 | 117 | 110 | 112 | 331 | 51 | 239 | 218 | 252 | 220 | 292 | 728 | 34 | A | 0 | 8917 | 0
90696 | 2019-03-28 | 05:04:08 | -1 | 267 | 가동 | 729 | 116 | 117 | 110 | 111 | 331 | 53 | 242 | 218 | 254 | 220 | 296 | 726 | 34 | A | 0 | 8917 | 0
90697 | 2019-03-28 | 05:06:06 | -1 | 268 | 가동 | 730 | 116 | 117 | 110 | 111 | 331 | 50 | 243 | 218 | 257 | 221 | 302 | 710 | 34 | A | 0 | 8917 | 0
90698 | 2019-03-28 | 05:08:01 | -1 | 269 | 가동 | 731 | 116 | 117 | 110 | 112 | 333 | 49 | 243 | 218 | 257 | 221 | 311 | 719 | 34 | A | 0 | 8917 | 0
90699 | 2019-03-28 | 05:09:57 | -1 | 270 | 가동 | 731 | 116 | 116 | 110 | 111 | 333 | 51 | 243 | 218 | 259 | 222 | 304 | 717 | 34 | A | 0 | 8917 | 0
90700 | 2019-03-28 | 05:11:55 | -1 | 271 | 가동 | 732 | 116 | 117 | 110 | 111 | 333 | 52 | 243 | 218 | 258 | 222 | 297 | 729 | 34 | A | 0 | 8917 | 0
90701 | 2019-03-28 | 05:13:51 | -1 | 272 | 가동 | 731 | 117 | 117 | 110 | 111 | 331 | 51 | 243 | 218 | 259 | 222 | 293 | 725 | 34 | A | 0 | 8917 | 0
90702 | 2019-03-28 | 05:15:48 | -1 | 273 | 가동 | 732 | 116 | 117 | 110 | 112 | 333 | 53 | 245 | 219 | 260 | 223 | 289 | 724 | 34 | A | 0 | 8917 | 0
90703 | 2019-03-28 | 05:17:45 | -1 | 274 | 가동 | 732 | 117 | 117 | 110 | 112 | 332 | 50 | 245 | 219 | 261 | 223 | 289 | 726 | 34 | A | 0 | 8917 | 0
90704 | 2019-03-28 | 05:19:43 | -1 | 275 | 가동 | 732 | 117 | 118 | 110 | 111 | 332 | 49 | 243 | 219 | 255 | 223 | 286 | 731 | 34 | A | 0 | 8917 | 0
90705 | 2019-03-28 | 05:21:40 | -1 | 276 | 가동 | 732 | 117 | 117 | 110 | 111 | 332 | 51 | 241 | 219 | 255 | 224 | 289 | 732 | 34 | A | 0 | 8917 | 0
90706 | 2019-03-28 | 05:23:37 | -1 | 277 | 가동 | 732 | 117 | 117 | 110 | 113 | 332 | 47 | 243 | 220 | 246 | 223 | 292 | 709 | 34 | A | 0 | 8917 | 0
90707 | 2019-03-28 | 05:25:35 | -1 | 278 | 가동 | 731 | 116 | 117 | 110 | 112 | 331 | 48 | 242 | 220 | 249 | 223 | 293 | 726 | 34 | A | 0 | 8917 | 0
90708 | 2019-03-28 | 05:27:32 | -1 | 279 | 가동 | 731 | 117 | 117 | 110 | 111 | 332 | 49 | 241 | 220 | 254 | 223 | 297 | 717 | 34 | A | 0 | 8917 | 0
90709 | 2019-03-28 | 05:29:29 | -1 | 280 | 가동 | 730 | 116 | 118 | 110 | 111 | 332 | 49 | 242 | 220 | 257 | 223 | 303 | 726 | 34 | A | 0 | 8917 | 0
90710 | 2019-03-28 | 05:31:27 | -1 | 281 | 가동 | 730 | 117 | 117 | 110 | 112 | 331 | 51 | 241 | 220 | 254 | 223 | 287 | 723 | 34 | A | 0 | 8917 | 0
90711 | 2019-03-28 | 05:33:25 | -1 | 282 | 가동 | 729 | 117 | 118 | 110 | 111 | 332 | 49 | 242 | 219 | 250 | 223 | 288 | 725 | 34 | A | 0 | 8917 | 0
90712 | 2019-03-28 | 05:35:23 | -1 | 283 | 가동 | 729 | 118 | 117 | 110 | 111 | 333 | 49 | 241 | 219 | 250 | 223 | 296 | 724 | 34 | A | 0 | 8917 | 0
90713 | 2019-03-28 | 05:37:21 | -1 | 284 | 가동 | 728 | 117 | 117 | 110 | 111 | 332 | 47 | 241 | 219 | 250 | 222 | 301 | 727 | 34 | A | 0 | 8917 | 0
90714 | 2019-03-28 | 05:39:19 | -1 | 285 | 가동 | 729 | 117 | 119 | 110 | 112 | 332 | 51 | 238 | 219 | 251 | 222 | 286 | 721 | 34 | A | 0 | 8917 | 0
90715 | 2019-03-28 | 05:41:17 | -1 | 286 | 가동 | 729 | 118 | 118 | 110 | 112 | 332 | 52 | 241 | 219 | 250 | 222 | 281 | 725 | 34 | A | 0 | 8917 | 0
90716 | 2019-03-28 | 05:43:14 | -1 | 287 | 가동 | 730 | 118 | 118 | 110 | 112 | 332 | 49 | 243 | 219 | 252 | 222 | 274 | 714 | 34 | A | 0 | 8917 | 0
90717 | 2019-03-28 | 05:45:12 | -1 | 288 | 가동 | 731 | 117 | 117 | 110 | 111 | 332 | 51 | 242 | 219 | 249 | 222 | 282 | 714 | 34 | A | 0 | 8917 | 0
90718 | 2019-03-28 | 05:47:50 | -1 | 289 | 가동 | 731 | 117 | 117 | 110 | 112 | 332 | 49 | 201 | 217 | 233 | 206 | 259 | 727 | 34 | A | 0 | 8917 | 0
90719 | 2019-03-28 | 05:49:49 | -1 | 290 | 가동 | 731 | 119 | 119 | 110 | 112 | 333 | 50 | 222 | 218 | 240 | 213 | 283 | 726 | 34 | A | 0 | 8917 | 0
90720 | 2019-03-28 | 05:51:49 | -1 | 291 | 가동 | 731 | 119 | 119 | 110 | 111 | 332 | 50 | 234 | 218 | 240 | 217 | 290 | 711 | 34 | A | 0 | 8917 | 0
90721 | 2019-03-28 | 05:53:47 | -1 | 292 | 가동 | 731 | 118 | 119 | 110 | 111 | 332 | 51 | 234 | 217 | 242 | 218 | 297 | 728 | 34 | A | 0 | 8917 | 0
90722 | 2019-03-28 | 05:57:08 | -1 | 293 | 가동 | 731 | 119 | 119 | 110 | 112 | 331 | 50 | 161 | 214 | 211 | 189 | 259 | 719 | 34 | A | 0 | 8917 | 0
90723 | 2019-03-28 | 05:59:05 | -1 | 294 | 가동 | 730 | 138 | 117 | 110 | 112 | 333 | 49 | 214 | 215 | 225 | 205 | 292 | 727 | 34 | A | 0 | 8917 | 0
90724 | 2019-03-28 | 06:01:02 | -1 | 295 | 가동 | 729 | 117 | 116 | 110 | 111 | 333 | 52 | 231 | 215 | 234 | 213 | 289 | 719 | 34 | A | 0 | 8917 | 0
90725 | 2019-03-28 | 06:02:59 | -1 | 296 | 가동 | 729 | 116 | 117 | 110 | 111 | 332 | 53 | 236 | 215 | 237 | 216 | 285 | 724 | 34 | A | 0 | 8917 | 0
90726 | 2019-03-28 | 06:05:39 | -1 | 297 | 가동 | 729 | 117 | 156 | 110 | 112 | 332 | 54 | 198 | 213 | 226 | 202 | 262 | 725 | 34 | A | 0 | 8917 | 0
90727 | 2019-03-28 | 06:07:36 | -1 | 298 | 가동 | 730 | 156 | 119 | 110 | 111 | 331 | 50 | 226 | 215 | 233 | 211 | 275 | 703 | 34 | A | 0 | 8917 | 0
90728 | 2019-03-28 | 06:09:35 | -1 | 299 | 가동 | 730 | 119 | 119 | 110 | 111 | 333 | 50 | 233 | 215 | 237 | 215 | 281 | 724 | 34 | A | 0 | 8917 | 0
90729 | 2019-03-28 | 06:11:34 | -1 | 300 | 가동 | 731 | 119 | 120 | 110 | 111 | 334 | 53 | 234 | 215 | 237 | 216 | 279 | 709 | 34 | A | 0 | 8917 | 0
90730 | 2019-03-28 | 06:13:36 | -1 | 301 | 가동 | 731 | 120 | 121 | 110 | 111 | 332 | 53 | 235 | 216 | 240 | 216 | 284 | 725 | 34 | A | 0 | 8917 | 0
90731 | 2019-03-28 | 06:15:36 | -1 | 302 | 가동 | 732 | 120 | 121 | 110 | 111 | 331 | 52 | 236 | 216 | 242 | 216 | 296 | 729 | 34 | A | 0 | 8917 | 0
90732 | 2019-03-28 | 06:19:01 | -1 | 303 | 가동 | 733 | 120 | 204 | 110 | 112 | 336 | 45 | 159 | 212 | 212 | 187 | 254 | 682 | 34 | A | 0 | 8917 | 0
90733 | 2019-03-28 | 06:20:58 | -1 | 304 | 가동 | 732 | 203 | 116 | 110 | 111 | 333 | 52 | 212 | 214 | 226 | 204 | 284 | 715 | 34 | A | 0 | 8917 | 0
90734 | 2019-03-28 | 06:22:54 | -1 | 305 | 가동 | 731 | 116 | 117 | 110 | 112 | 332 | 52 | 230 | 214 | 233 | 211 | 288 | 729 | 34 | A | 0 | 8917 | 0
90735 | 2019-03-28 | 06:24:50 | -1 | 306 | 가동 | 731 | 116 | 117 | 110 | 112 | 331 | 49 | 237 | 214 | 240 | 215 | 291 | 721 | 34 | A | 0 | 8917 | 0
90736 | 2019-03-28 | 06:26:49 | -1 | 307 | 가동 | 730 | 116 | 117 | 110 | 111 | 333 | 51 | 238 | 215 | 244 | 217 | 294 | 726 | 34 | A | 0 | 8917 | 0
90737 | 2019-03-28 | 06:28:45 | -1 | 308 | 가동 | 731 | 116 | 117 | 110 | 112 | 332 | 49 | 240 | 215 | 248 | 219 | 283 | 725 | 34 | A | 0 | 8917 | 0
90738 | 2019-03-28 | 06:30:41 | -1 | 309 | 가동 | 730 | 116 | 117 | 110 | 112 | 331 | 50 | 241 | 216 | 246 | 219 | 286 | 728 | 34 | A | 0 | 8917 | 0
90739 | 2019-03-28 | 06:32:38 | -1 | 310 | 가동 | 730 | 116 | 117 | 110 | 112 | 333 | 48 | 241 | 216 | 247 | 220 | 288 | 728 | 34 | A | 0 | 8917 | 0
90740 | 2019-03-28 | 06:34:34 | -1 | 311 | 가동 | 729 | 116 | 116 | 110 | 111 | 333 | 51 | 242 | 216 | 247 | 221 | 295 | 716 | 34 | A | 0 | 8917 | 0
90741 | 2019-03-28 | 06:36:33 | -1 | 312 | 가동 | 729 | 116 | 118 | 110 | 111 | 334 | 52 | 240 | 216 | 249 | 221 | 296 | 728 | 34 | A | 0 | 8917 | 0
90742 | 2019-03-28 | 06:38:28 | -1 | 313 | 가동 | 728 | 117 | 117 | 110 | 112 | 333 | 50 | 241 | 216 | 249 | 221 | 291 | 724 | 34 | A | 0 | 8917 | 0
90743 | 2019-03-28 | 06:40:26 | -1 | 314 | 가동 | 729 | 116 | 117 | 110 | 112 | 332 | 50 | 242 | 217 | 247 | 221 | 291 | 726 | 34 | A | 0 | 8917 | 0
90744 | 2019-03-28 | 06:42:23 | -1 | 315 | 가동 | 730 | 117 | 117 | 110 | 111 | 332 | 53 | 242 | 217 | 246 | 221 | 291 | 720 | 34 | A | 0 | 8917 | 0
90745 | 2019-03-28 | 06:44:19 | -1 | 316 | 가동 | 731 | 116 | 117 | 110 | 112 | 333 | 54 | 241 | 217 | 247 | 221 | 296 | 725 | 34 | A | 0 | 8917 | 0
90746 | 2019-03-28 | 06:46:17 | -1 | 317 | 가동 | 732 | 117 | 117 | 110 | 112 | 331 | 53 | 242 | 217 | 251 | 221 | 293 | 723 | 34 | A | 0 | 8917 | 0
90747 | 2019-03-28 | 06:48:14 | -1 | 318 | 가동 | 733 | 117 | 117 | 110 | 112 | 333 | 52 | 244 | 218 | 250 | 222 | 292 | 711 | 34 | A | 0 | 8917 | 0
90748 | 2019-03-28 | 06:50:11 | -1 | 319 | 가동 | 733 | 116 | 118 | 110 | 112 | 333 | 49 | 243 | 218 | 250 | 221 | 295 | 727 | 34 | A | 0 | 8917 | 0
90749 | 2019-03-28 | 06:52:09 | -1 | 320 | 가동 | 733 | 117 | 117 | 110 | 112 | 332 | 50 | 242 | 218 | 250 | 221 | 296 | 729 | 34 | A | 0 | 8917 | 0
90750 | 2019-03-28 | 06:54:06 | -1 | 321 | 가동 | 732 | 117 | 117 | 110 | 112 | 331 | 48 | 242 | 218 | 251 | 222 | 286 | 727 | 34 | A | 0 | 8917 | 0
90751 | 2019-03-28 | 06:56:03 | -1 | 322 | 가동 | 731 | 116 | 117 | 110 | 112 | 332 | 51 | 241 | 218 | 250 | 222 | 294 | 725 | 34 | A | 0 | 8917 | 0
90752 | 2019-03-28 | 08:00:54 | -1 | 1 | 가동 | 731 | 116 | 117 | 110 | 112 | 147 | 45 | 27 | 174 | 46 | 94 | 91 | 706 | 26 | D | 0 | 8917 | 1
90753 | 2019-03-28 | 08:02:51 | -1 | 2 | 가동 | 730 | 116 | 117 | 110 | 112 | 149 | 48 | 151 | 173 | 98 | 132 | 201 | 688 | 26 | D | 0 | 8917 | 1
90754 | 2019-03-28 | 08:04:49 | -1 | 3 | 가동 | 729 | 116 | 118 | 110 | 112 | 149 | 49 | 193 | 172 | 136 | 152 | 254 | 691 | 26 | D | 0 | 8917 | 1
90755 | 2019-03-28 | 08:06:52 | -1 | 4 | 가동 | 728 | 116 | 118 | 110 | 111 | 148 | 48 | 206 | 172 | 162 | 163 | 273 | 684 | 27 | D | 0 | 8917 | 1
90756 | 2019-03-28 | 08:08:45 | -1 | 5 | 가동 | 729 | 116 | 118 | 110 | 111 | 148 | 50 | 218 | 173 | 181 | 172 | 279 | 684 | 27 | D | 0 | 8917 | 1
90757 | 2019-03-28 | 08:10:43 | -1 | 6 | 가동 | 730 | 116 | 118 | 110 | 111 | 148 | 49 | 219 | 174 | 191 | 178 | 285 | 688 | 27 | D | 0 | 8917 | 1
90758 | 2019-03-28 | 08:13:20 | -1 | 7 | 가동 | 732 | 117 | 156 | 110 | 112 | 331 | 49 | 185 | 177 | 188 | 168 | 267 | 684 | 28 | A | 0 | 8917 | 0
90759 | 2019-03-28 | 08:15:17 | -1 | 8 | 가동 | 733 | 158 | 118 | 110 | 111 | 332 | 49 | 213 | 178 | 203 | 184 | 288 | 707 | 28 | A | 0 | 8917 | 0
90760 | 2019-03-28 | 08:17:22 | -1 | 9 | 가동 | 733 | 117 | 118 | 110 | 111 | 332 | 49 | 223 | 180 | 212 | 192 | 288 | 699 | 29 | A | 0 | 8917 | 0
90761 | 2019-03-28 | 08:19:14 | -1 | 10 | 가동 | 733 | 118 | 119 | 110 | 113 | 332 | 47 | 228 | 182 | 220 | 197 | 287 | 695 | 29 | A | 0 | 8917 | 0
90762 | 2019-03-28 | 08:21:31 | -1 | 11 | 가동 | 733 | 118 | 137 | 110 | 113 | 332 | 50 | 211 | 183 | 218 | 191 | 274 | 690 | 30 | A | 0 | 8917 | 0
90763 | 2019-03-28 | 08:23:30 | -1 | 12 | 가동 | 732 | 137 | 118 | 110 | 111 | 332 | 51 | 226 | 184 | 226 | 198 | 281 | 719 | 30 | A | 0 | 8917 | 0
90764 | 2019-03-28 | 08:25:29 | -1 | 13 | 가동 | 731 | 118 | 119 | 110 | 112 | 331 | 51 | 232 | 186 | 231 | 203 | 286 | 716 | 30 | A | 0 | 8917 | 0
90765 | 2019-03-28 | 08:27:30 | -1 | 14 | 가동 | 730 | 119 | 120 | 110 | 112 | 331 | 49 | 233 | 186 | 234 | 204 | 291 | 719 | 31 | A | 0 | 8917 | 0
90766 | 2019-03-28 | 08:29:29 | -1 | 15 | 가동 | 729 | 119 | 120 | 110 | 114 | 332 | 49 | 233 | 188 | 235 | 206 | 288 | 724 | 31 | A | 0 | 8917 | 0
90767 | 2019-03-28 | 08:31:29 | -1 | 16 | 가동 | 729 | 119 | 120 | 110 | 221 | 333 | 9 | 233 | 189 | 237 | 207 | 286 | 709 | 31 | A | 0 | 8917 | 1
90768 | 2019-03-28 | 08:43:54 | -1 | 17 | 가동 | 730 | 119 | 120 | 110 | 112 | 151 | 46 | 39 | 178 | 107 | 120 | 170 | 693 | 32 | D | 0 | 8917 | 1
90769 | 2019-03-28 | 08:45:51 | -1 | 18 | 가동 | 729 | 119 | 117 | 110 | 112 | 150 | 48 | 163 | 178 | 150 | 153 | 240 | 709 | 32 | D | 0 | 8917 | 1
90770 | 2019-03-28 | 08:47:47 | -1 | 19 | 가동 | 728 | 115 | 116 | 110 | 112 | 332 | 46 | 204 | 178 | 177 | 171 | 266 | 714 | 32 | A | 0 | 8917 | 0
90771 | 2019-03-28 | 08:49:43 | -1 | 20 | 가동 | 729 | 118 | 117 | 110 | 112 | 332 | 51 | 217 | 179 | 199 | 187 | 285 | 711 | 32 | A | 0 | 8917 | 0
90772 | 2019-03-28 | 08:51:42 | -1 | 21 | 가동 | 729 | 117 | 117 | 110 | 111 | 332 | 51 | 226 | 181 | 214 | 196 | 288 | 712 | 33 | A | 0 | 8917 | 0
90773 | 2019-03-28 | 08:53:39 | -1 | 22 | 가동 | 730 | 117 | 117 | 110 | 111 | 332 | 52 | 232 | 183 | 221 | 201 | 290 | 703 | 32 | A | 0 | 8917 | 0
90774 | 2019-03-28 | 08:55:36 | -1 | 23 | 가동 | 731 | 117 | 117 | 110 | 111 | 331 | 50 | 235 | 185 | 228 | 204 | 294 | 702 | 32 | A | 0 | 8917 | 0
90775 | 2019-03-28 | 08:57:33 | -1 | 24 | 정지 | 731 | 117 | 117 | 110 | 172 | 333 | 8 | 223 | 186 | 227 | 202 | 312 | 719 | 33 | A | 0 | 8917 | 1
90776 | 2019-03-28 | 09:02:19 | -1 | 25 | 가동 | 731 | 117 | 117 | 110 | 112 | 150 | 48 | 112 | 185 | 177 | 155 | 241 | 715 | 32 | D | 0 | 8917 | 1
90777 | 2019-03-28 | 09:04:16 | -1 | 26 | 가동 | 732 | 131 | 117 | 110 | 112 | 332 | 50 | 199 | 186 | 199 | 177 | 289 | 705 | 33 | A | 0 | 8917 | 0
90778 | 2019-03-28 | 09:06:11 | -1 | 27 | 가동 | 731 | 118 | 116 | 100 | 101 | 332 | 51 | 221 | 187 | 214 | 194 | 287 | 707 | 33 | A | 0 | 8917 | 0
90779 | 2019-03-28 | 09:08:09 | -1 | 28 | 가동 | 731 | 116 | 117 | 100 | 101 | 332 | 53 | 231 | 189 | 226 | 202 | 293 | 708 | 33 | A | 0 | 8917 | 0
90780 | 2019-03-28 | 09:10:06 | -1 | 29 | 가동 | 731 | 116 | 117 | 100 | 102 | 332 | 52 | 236 | 190 | 232 | 206 | 297 | 710 | 33 | A | 0 | 8917 | 0
90781 | 2019-03-28 | 09:12:03 | -1 | 30 | 가동 | 730 | 116 | 117 | 100 | 102 | 332 | 54 | 238 | 191 | 236 | 209 | 306 | 695 | 33 | A | 0 | 8917 | 0
90782 | 2019-03-28 | 09:14:00 | -1 | 31 | 가동 | 730 | 117 | 117 | 100 | 102 | 331 | 54 | 238 | 192 | 239 | 211 | 303 | 707 | 33 | A | 0 | 8917 | 0
90783 | 2019-03-28 | 09:15:57 | -1 | 32 | 가동 | 729 | 117 | 117 | 100 | 102 | 331 | 54 | 240 | 194 | 241 | 213 | 307 | 705 | 33 | A | 0 | 8917 | 0
90784 | 2019-03-28 | 09:17:54 | -1 | 33 | 가동 | 729 | 116 | 117 | 100 | 102 | 332 | 49 | 242 | 195 | 243 | 214 | 303 | 705 | 33 | A | 0 | 8917 | 0
90785 | 2019-03-28 | 09:19:50 | -1 | 34 | 가동 | 729 | 116 | 117 | 100 | 102 | 331 | 51 | 240 | 196 | 245 | 215 | 306 | 707 | 33 | A | 0 | 8917 | 0
90786 | 2019-03-28 | 09:22:07 | -1 | 35 | 가동 | 730 | 116 | 136 | 100 | 101 | 332 | 52 | 219 | 196 | 236 | 206 | 295 | 718 | 33 | A | 0 | 8917 | 0
90787 | 2019-03-28 | 09:27:20 | -1 | 36 | 가동 | 731 | 116 | 136 | 100 | 101 | 150 | 51 | 98 | 190 | 171 | 159 | 260 | 701 | 33 | D | 0 | 8917 | 1
90788 | 2019-03-28 | 09:29:17 | -1 | 37 | 가동 | 730 | 116 | 118 | 100 | 101 | 150 | 53 | 196 | 192 | 195 | 181 | 289 | 704 | 33 | A | 0 | 8917 | 1
90789 | 2019-03-28 | 09:31:16 | -1 | 38 | 가동 | 731 | 116 | 117 | 100 | 101 | 150 | 48 | 223 | 193 | 214 | 194 | 294 | 718 | 33 | A | 0 | 8917 | 1
90790 | 2019-03-28 | 09:33:13 | -1 | 39 | 가동 | 731 | 116 | 118 | 100 | 102 | 150 | 50 | 231 | 194 | 225 | 200 | 302 | 688 | 33 | A | 0 | 8917 | 1
90791 | 2019-03-28 | 09:35:12 | -1 | 40 | 가동 | 730 | 116 | 118 | 100 | 103 | 149 | 50 | 234 | 195 | 231 | 203 | 295 | 700 | 33 | A | 0 | 8917 | 1
90792 | 2019-03-28 | 09:37:17 | -1 | 41 | 가동 | 730 | 117 | 118 | 100 | 101 | 331 | 53 | 236 | 196 | 235 | 206 | 298 | 710 | 33 | A | 0 | 8917 | 0
90793 | 2019-03-28 | 09:39:09 | -1 | 42 | 가동 | 729 | 122 | 119 | 100 | 101 | 331 | 53 | 236 | 196 | 242 | 211 | 290 | 704 | 33 | A | 0 | 8917 | 0
90794 | 2019-03-28 | 09:41:08 | -1 | 43 | 가동 | 729 | 117 | 120 | 100 | 102 | 331 | 54 | 239 | 198 | 242 | 212 | 288 | 707 | 33 | A | 0 | 8917 | 0
90795 | 2019-03-28 | 09:43:43 | -1 | 44 | 가동 | 729 | 119 | 155 | 100 | 102 | 332 | 49 | 203 | 197 | 229 | 198 | 269 | 703 | 33 | A | 0 | 8917 | 0
90796 | 2019-03-28 | 09:45:41 | -1 | 45 | 가동 | 729 | 154 | 118 | 100 | 101 | 331 | 52 | 227 | 199 | 236 | 207 | 284 | 709 | 33 | A | 0 | 8917 | 0
90797 | 2019-03-28 | 09:47:40 | -1 | 46 | 가동 | 730 | 118 | 119 | 100 | 101 | 331 | 53 | 235 | 200 | 242 | 210 | 281 | 710 | 33 | A | 0 | 8917 | 0
90798 | 2019-03-28 | 09:49:41 | -1 | 47 | 가동 | 730 | 119 | 120 | 100 | 101 | 332 | 53 | 238 | 201 | 245 | 212 | 278 | 714 | 33 | A | 0 | 8917 | 0
90799 | 2019-03-28 | 09:51:48 | -1 | 48 | 가동 | 731 | 120 | 120 | 100 | 101 | 331 | 51 | 239 | 201 | 247 | 213 | 282 | 700 | 33 | A | 0 | 8917 | 0
90800 | 2019-03-28 | 09:53:58 | -1 | 49 | 가동 | 732 | 119 | 138 | 100 | 101 | 331 | 52 | 220 | 201 | 240 | 206 | 274 | 695 | 33 | A | 0 | 8917 | 0
90801 | 2019-03-28 | 09:57:50 | -1 | 50 | 가동 | 732 | 119 | 138 | 100 | 101 | 331 | 50 | 143 | 199 | 198 | 177 | 266 | 709 | 33 | A | 0 | 8917 | 0
90802 | 2019-03-28 | 09:59:51 | -1 | 51 | 가동 | 732 | 145 | 119 | 100 | 103 | 334 | 51 | 207 | 201 | 218 | 196 | 293 | 708 | 33 | A | 0 | 8917 | 0
90803 | 2019-03-28 | 10:01:50 | -1 | 52 | 가동 | 731 | 119 | 120 | 100 | 101 | 331 | 50 | 225 | 202 | 229 | 204 | 301 | 691 | 33 | A | 0 | 8917 | 0
90804 | 2019-03-28 | 10:03:50 | -1 | 53 | 가동 | 731 | 117 | 120 | 100 | 101 | 331 | 53 | 231 | 202 | 234 | 208 | 285 | 696 | 33 | A | 0 | 8917 | 0
90805 | 2019-03-28 | 10:05:49 | -1 | 54 | 가동 | 731 | 119 | 120 | 100 | 101 | 331 | 52 | 234 | 202 | 238 | 211 | 299 | 702 | 33 | A | 0 | 8917 | 0
90806 | 2019-03-28 | 10:07:51 | -1 | 55 | 가동 | 729 | 119 | 121 | 100 | 101 | 331 | 52 | 236 | 203 | 242 | 212 | 299 | 707 | 33 | A | 0 | 8917 | 0
90807 | 2019-03-28 | 10:11:25 | -1 | 56 | 가동 | 729 | 121 | 205 | 100 | 101 | 332 | 47 | 159 | 200 | 212 | 183 | 267 | 713 | 33 | A | 0 | 8917 | 0
90808 | 2019-03-28 | 10:13:13 | -1 | 57 | 가동 | 729 | 205 | 118 | 100 | 101 | 332 | 52 | 211 | 203 | 227 | 199 | 291 | 714 | 33 | A | 0 | 8917 | 0
90809 | 2019-03-28 | 10:15:24 | -1 | 58 | 가동 | 730 | 117 | 131 | 100 | 101 | 332 | 48 | 217 | 203 | 231 | 202 | 280 | 696 | 33 | A | 0 | 8917 | 0
90810 | 2019-03-28 | 10:17:22 | -1 | 59 | 가동 | 731 | 131 | 117 | 100 | 101 | 332 | 49 | 230 | 204 | 237 | 208 | 282 | 704 | 33 | A | 0 | 8917 | 0
90811 | 2019-03-28 | 10:19:20 | -1 | 60 | 가동 | 731 | 117 | 118 | 100 | 102 | 331 | 49 | 234 | 204 | 240 | 210 | 277 | 714 | 33 | A | 0 | 8917 | 0
90812 | 2019-03-28 | 10:21:17 | -1 | 61 | 가동 | 732 | 117 | 118 | 100 | 102 | 331 | 47 | 236 | 205 | 242 | 212 | 287 | 703 | 33 | A | 0 | 8917 | 0
90813 | 2019-03-28 | 10:23:18 | -1 | 62 | 가동 | 732 | 117 | 117 | 100 | 103 | 332 | 49 | 237 | 206 | 241 | 213 | 294 | 719 | 33 | A | 0 | 8917 | 0
90814 | 2019-03-28 | 10:25:14 | -1 | 63 | 가동 | 732 | 117 | 118 | 100 | 102 | 331 | 49 | 237 | 206 | 243 | 214 | 298 | 694 | 33 | A | 0 | 8917 | 0
90815 | 2019-03-28 | 10:27:24 | -1 | 64 | 가동 | 732 | 117 | 132 | 100 | 101 | 332 | 49 | 222 | 207 | 239 | 208 | 282 | 710 | 33 | A | 0 | 8917 | 0
90816 | 2019-03-28 | 10:29:38 | -1 | 65 | 가동 | 732 | 132 | 133 | 100 | 101 | 331 | 52 | 215 | 206 | 236 | 205 | 273 | 705 | 33 | A | 0 | 8917 | 0
90817 | 2019-03-28 | 10:31:37 | -1 | 66 | 가동 | 732 | 133 | 117 | 100 | 101 | 331 | 52 | 234 | 207 | 240 | 211 | 284 | 698 | 33 | A | 0 | 8917 | 0
90818 | 2019-03-28 | 10:33:32 | -1 | 67 | 가동 | 731 | 117 | 117 | 100 | 101 | 331 | 52 | 239 | 208 | 244 | 214 | 287 | 702 | 33 | A | 0 | 8917 | 0
90819 | 2019-03-28 | 10:35:29 | -1 | 68 | 가동 | 730 | 116 | 117 | 100 | 101 | 331 | 50 | 241 | 208 | 244 | 216 | 281 | 706 | 33 | A | 0 | 8917 | 0
90820 | 2019-03-28 | 10:37:27 | -1 | 69 | 가동 | 729 | 117 | 118 | 100 | 102 | 335 | 50 | 242 | 209 | 246 | 217 | 281 | 705 | 33 | A | 0 | 8917 | 0
90821 | 2019-03-28 | 10:39:26 | -1 | 70 | 가동 | 729 | 117 | 118 | 100 | 101 | 331 | 50 | 239 | 209 | 247 | 216 | 280 | 707 | 33 | A | 0 | 8917 | 0
90822 | 2019-03-28 | 10:41:42 | -1 | 71 | 가동 | 729 | 118 | 134 | 100 | 101 | 332 | 52 | 223 | 208 | 238 | 209 | 273 | 700 | 33 | A | 0 | 8917 | 0
90823 | 2019-03-28 | 10:43:36 | -1 | 72 | 가동 | 731 | 133 | 117 | 100 | 101 | 331 | 51 | 236 | 209 | 243 | 213 | 280 | 700 | 33 | A | 0 | 8917 | 0
90824 | 2019-03-28 | 10:45:33 | -1 | 73 | 가동 | 731 | 117 | 117 | 100 | 103 | 333 | 49 | 237 | 209 | 245 | 216 | 284 | 702 | 33 | A | 0 | 8917 | 0
90825 | 2019-03-28 | 10:47:31 | -1 | 74 | 가동 | 732 | 116 | 117 | 100 | 102 | 331 | 49 | 239 | 210 | 248 | 217 | 278 | 705 | 33 | A | 0 | 8917 | 0
90826 | 2019-03-28 | 10:49:27 | -1 | 75 | 가동 | 733 | 116 | 117 | 100 | 101 | 332 | 50 | 241 | 210 | 249 | 217 | 283 | 693 | 33 | A | 0 | 8917 | 0
90827 | 2019-03-28 | 10:51:25 | -1 | 76 | 가동 | 733 | 117 | 117 | 100 | 101 | 334 | 48 | 239 | 211 | 250 | 217 | 293 | 698 | 33 | A | 0 | 8917 | 0
90828 | 2019-03-28 | 10:53:22 | -1 | 77 | 가동 | 733 | 117 | 117 | 100 | 101 | 334 | 50 | 240 | 211 | 250 | 218 | 292 | 699 | 33 | A | 0 | 8917 | 0
90829 | 2019-03-28 | 10:55:21 | -1 | 78 | 가동 | 733 | 117 | 119 | 100 | 102 | 331 | 50 | 240 | 212 | 251 | 218 | 301 | 709 | 33 | A | 0 | 8917 | 0
90830 | 2019-03-28 | 10:57:21 | -1 | 79 | 가동 | 732 | 121 | 120 | 105 | 106 | 331 | 53 | 238 | 212 | 251 | 218 | 305 | 699 | 33 | A | 0 | 8917 | 0
90831 | 2019-03-28 | 10:59:19 | -1 | 80 | 가동 | 732 | 117 | 118 | 105 | 106 | 331 | 54 | 241 | 212 | 251 | 219 | 301 | 701 | 33 | A | 0 | 8917 | 0
90832 | 2019-03-28 | 11:01:35 | -1 | 81 | 가동 | 731 | 118 | 136 | 105 | 106 | 332 | 53 | 223 | 212 | 243 | 211 | 286 | 701 | 33 | A | 0 | 8917 | 0
90833 | 2019-03-28 | 11:03:34 | -1 | 82 | 가동 | 730 | 135 | 119 | 105 | 106 | 331 | 51 | 234 | 213 | 246 | 214 | 300 | 703 | 33 | A | 0 | 8917 | 0
90834 | 2019-03-28 | 11:05:32 | -1 | 83 | 가동 | 729 | 119 | 119 | 105 | 106 | 331 | 51 | 238 | 213 | 248 | 216 | 292 | 693 | 33 | A | 0 | 8917 | 0
90835 | 2019-03-28 | 11:07:32 | -1 | 84 | 가동 | 729 | 119 | 119 | 105 | 107 | 331 | 50 | 239 | 213 | 249 | 217 | 279 | 704 | 33 | A | 0 | 8917 | 0
90836 | 2019-03-28 | 11:09:30 | -1 | 85 | 가동 | 729 | 118 | 119 | 105 | 106 | 331 | 52 | 239 | 214 | 249 | 217 | 292 | 713 | 33 | A | 0 | 8917 | 0
90837 | 2019-03-28 | 11:11:32 | -1 | 86 | 가동 | 731 | 119 | 120 | 105 | 106 | 331 | 55 | 239 | 214 | 252 | 218 | 291 | 707 | 33 | A | 0 | 8917 | 0
90838 | 2019-03-28 | 11:13:29 | -1 | 87 | 가동 | 732 | 118 | 118 | 105 | 106 | 331 | 52 | 240 | 214 | 254 | 219 | 282 | 703 | 33 | A | 0 | 8917 | 0
90839 | 2019-03-28 | 11:15:29 | -1 | 88 | 가동 | 733 | 118 | 120 | 105 | 106 | 332 | 53 | 240 | 214 | 253 | 218 | 278 | 704 | 33 | A | 0 | 8917 | 0
90840 | 2019-03-28 | 11:17:29 | -1 | 89 | 가동 | 733 | 119 | 120 | 105 | 106 | 333 | 55 | 240 | 215 | 252 | 218 | 285 | 706 | 33 | A | 0 | 8917 | 0
90841 | 2019-03-28 | 11:19:29 | -1 | 90 | 가동 | 734 | 120 | 120 | 105 | 106 | 334 | 52 | 239 | 215 | 251 | 219 | 292 | 702 | 33 | A | 0 | 8917 | 0
90842 | 2019-03-28 | 11:21:29 | -1 | 91 | 가동 | 733 | 119 | 120 | 105 | 106 | 333 | 52 | 238 | 215 | 251 | 218 | 297 | 700 | 33 | A | 0 | 8917 | 0
90843 | 2019-03-28 | 11:23:29 | -1 | 92 | 가동 | 733 | 120 | 119 | 105 | 106 | 334 | 52 | 239 | 216 | 252 | 219 | 294 | 701 | 33 | A | 0 | 8917 | 0
90844 | 2019-03-28 | 11:25:29 | -1 | 93 | 가동 | 732 | 121 | 120 | 105 | 106 | 331 | 53 | 238 | 216 | 252 | 219 | 289 | 693 | 33 | A | 0 | 8917 | 0
90845 | 2019-03-28 | 11:27:29 | -1 | 94 | 가동 | 732 | 118 | 119 | 105 | 106 | 331 | 52 | 240 | 216 | 250 | 219 | 288 | 714 | 33 | A | 0 | 8917 | 0
90846 | 2019-03-28 | 11:29:29 | -1 | 95 | 가동 | 730 | 119 | 120 | 105 | 106 | 331 | 51 | 238 | 216 | 250 | 218 | 289 | 700 | 33 | A | 0 | 8917 | 0
90847 | 2019-03-28 | 11:31:29 | -1 | 96 | 가동 | 730 | 119 | 121 | 105 | 106 | 331 | 54 | 237 | 216 | 252 | 219 | 278 | 703 | 33 | A | 0 | 8917 | 0
90848 | 2019-03-28 | 11:33:29 | -1 | 97 | 가동 | 729 | 121 | 119 | 105 | 106 | 331 | 53 | 239 | 216 | 253 | 219 | 283 | 705 | 33 | A | 0 | 8917 | 0
90849 | 2019-03-28 | 11:35:30 | -1 | 98 | 가동 | 729 | 119 | 120 | 105 | 106 | 331 | 56 | 238 | 216 | 252 | 219 | 289 | 702 | 33 | A | 0 | 8917 | 0
90850 | 2019-03-28 | 11:37:29 | -1 | 99 | 가동 | 729 | 120 | 119 | 105 | 106 | 331 | 52 | 239 | 217 | 253 | 219 | 293 | 690 | 33 | A | 0 | 8917 | 0
90851 | 2019-03-28 | 11:39:29 | -1 | 100 | 가동 | 731 | 119 | 120 | 105 | 106 | 331 | 51 | 238 | 217 | 253 | 219 | 294 | 706 | 33 | A | 0 | 8917 | 0
90852 | 2019-03-28 | 11:41:31 | -1 | 101 | 가동 | 733 | 122 | 121 | 105 | 106 | 331 | 52 | 236 | 217 | 254 | 219 | 293 | 710 | 33 | A | 0 | 8917 | 0
90853 | 2019-03-28 | 11:43:32 | -1 | 102 | 가동 | 733 | 118 | 121 | 105 | 106 | 331 | 53 | 236 | 217 | 252 | 218 | 292 | 708 | 33 | A | 0 | 8917 | 0
90854 | 2019-03-28 | 11:46:56 | -1 | 103 | 가동 | 731 | 124 | 203 | 105 | 106 | 331 | 49 | 159 | 213 | 218 | 187 | 260 | 700 | 33 | A | 0 | 8917 | 0
90855 | 2019-03-28 | 11:48:57 | -1 | 104 | 가동 | 731 | 202 | 121 | 105 | 106 | 331 | 51 | 206 | 215 | 229 | 202 | 285 | 699 | 33 | A | 0 | 8917 | 0
90856 | 2019-03-28 | 11:50:59 | -1 | 105 | 가동 | 730 | 121 | 122 | 105 | 106 | 331 | 48 | 219 | 215 | 236 | 207 | 296 | 706 | 33 | A | 0 | 8917 | 0
90857 | 2019-03-28 | 11:53:01 | -1 | 106 | 가동 | 730 | 122 | 122 | 105 | 107 | 331 | 50 | 223 | 215 | 239 | 210 | 293 | 714 | 33 | A | 0 | 8917 | 0
90858 | 2019-03-28 | 11:55:06 | -1 | 107 | 가동 | 730 | 122 | 123 | 105 | 107 | 332 | 51 | 226 | 215 | 241 | 211 | 284 | 704 | 32 | A | 0 | 8917 | 0
90859 | 2019-03-28 | 11:57:06 | -1 | 108 | 가동 | 730 | 122 | 122 | 105 | 106 | 332 | 52 | 227 | 215 | 243 | 212 | 291 | 701 | 33 | A | 0 | 8917 | 0
90860 | 2019-03-28 | 11:59:07 | -1 | 109 | 가동 | 730 | 121 | 121 | 105 | 106 | 331 | 53 | 227 | 214 | 244 | 213 | 295 | 715 | 33 | A | 0 | 8917 | 0
90861 | 2019-03-28 | 12:01:14 | -1 | 110 | 가동 | 729 | 121 | 122 | 105 | 106 | 332 | 53 | 230 | 214 | 245 | 214 | 288 | 699 | 33 | A | 0 | 8917 | 0
90862 | 2019-03-28 | 12:03:11 | -1 | 111 | 가동 | 729 | 121 | 122 | 105 | 108 | 332 | 50 | 230 | 214 | 244 | 213 | 295 | 699 | 33 | A | 0 | 8917 | 0
90863 | 2019-03-28 | 12:05:13 | -1 | 112 | 가동 | 728 | 121 | 122 | 105 | 107 | 331 | 50 | 227 | 214 | 244 | 213 | 292 | 695 | 32 | A | 0 | 8917 | 0
90864 | 2019-03-28 | 12:07:15 | -1 | 113 | 가동 | 728 | 122 | 122 | 105 | 107 | 333 | 50 | 227 | 214 | 246 | 214 | 287 | 702 | 32 | A | 0 | 8917 | 0
90865 | 2019-03-28 | 12:09:27 | -1 | 114 | 가동 | 729 | 120 | 132 | 105 | 106 | 331 | 48 | 218 | 214 | 239 | 209 | 294 | 710 | 32 | A | 0 | 8917 | 0
90866 | 2019-03-28 | 12:11:28 | -1 | 115 | 가동 | 730 | 132 | 121 | 105 | 107 | 334 | 49 | 223 | 214 | 239 | 211 | 292 | 699 | 32 | A | 0 | 8917 | 0
90867 | 2019-03-28 | 12:13:30 | -1 | 116 | 가동 | 730 | 121 | 122 | 105 | 106 | 331 | 47 | 224 | 214 | 237 | 211 | 289 | 705 | 32 | A | 0 | 8917 | 0
90868 | 2019-03-28 | 12:15:31 | -1 | 117 | 가동 | 731 | 121 | 122 | 105 | 107 | 332 | 51 | 224 | 213 | 238 | 212 | 290 | 707 | 32 | A | 0 | 8917 | 0
90869 | 2019-03-28 | 12:17:33 | -1 | 118 | 가동 | 732 | 121 | 121 | 105 | 107 | 331 | 51 | 225 | 214 | 239 | 212 | 302 | 694 | 32 | A | 0 | 8917 | 0
90870 | 2019-03-28 | 12:19:35 | -1 | 119 | 가동 | 732 | 121 | 122 | 105 | 107 | 331 | 48 | 227 | 213 | 241 | 212 | 291 | 699 | 32 | A | 0 | 8917 | 0
90871 | 2019-03-28 | 12:21:36 | -1 | 120 | 가동 | 732 | 121 | 121 | 105 | 106 | 331 | 52 | 227 | 214 | 241 | 212 | 292 | 698 | 32 | A | 0 | 8917 | 0
90872 | 2019-03-28 | 12:23:37 | -1 | 121 | 가동 | 732 | 121 | 121 | 105 | 106 | 332 | 52 | 230 | 214 | 244 | 213 | 293 | 719 | 32 | A | 0 | 8917 | 0
90873 | 2019-03-28 | 12:25:39 | -1 | 122 | 가동 | 732 | 121 | 122 | 105 | 106 | 331 | 48 | 230 | 214 | 246 | 214 | 287 | 715 | 32 | A | 0 | 8917 | 0
90874 | 2019-03-28 | 12:27:40 | -1 | 123 | 가동 | 731 | 121 | 121 | 105 | 106 | 331 | 50 | 231 | 214 | 246 | 215 | 290 | 703 | 32 | A | 0 | 8917 | 0
90875 | 2019-03-28 | 12:29:42 | -1 | 124 | 가동 | 731 | 121 | 122 | 105 | 106 | 332 | 51 | 230 | 215 | 243 | 215 | 289 | 720 | 31 | A | 0 | 8917 | 0
90876 | 2019-03-28 | 12:31:43 | -1 | 125 | 가동 | 731 | 121 | 121 | 105 | 107 | 331 | 50 | 230 | 215 | 245 | 214 | 294 | 706 | 32 | A | 0 | 8917 | 0
90877 | 2019-03-28 | 12:33:44 | -1 | 126 | 가동 | 730 | 121 | 121 | 105 | 106 | 332 | 53 | 229 | 215 | 243 | 214 | 291 | 696 | 31 | A | 0 | 8917 | 0
90878 | 2019-03-28 | 12:35:46 | -1 | 127 | 가동 | 730 | 121 | 122 | 105 | 106 | 331 | 51 | 231 | 215 | 244 | 215 | 290 | 700 | 31 | A | 0 | 8917 | 0
90879 | 2019-03-28 | 12:37:48 | -1 | 128 | 가동 | 729 | 122 | 122 | 105 | 106 | 331 | 50 | 230 | 215 | 243 | 214 | 286 | 698 | 31 | A | 0 | 8917 | 0
90880 | 2019-03-28 | 12:39:51 | -1 | 129 | 가동 | 729 | 122 | 122 | 105 | 106 | 332 | 51 | 229 | 214 | 244 | 214 | 289 | 702 | 32 | A | 0 | 8917 | 0
90881 | 2019-03-28 | 12:41:54 | -1 | 130 | 가동 | 728 | 122 | 122 | 105 | 106 | 331 | 51 | 230 | 215 | 245 | 214 | 291 | 695 | 32 | A | 0 | 8917 | 0
90882 | 2019-03-28 | 12:43:55 | -1 | 131 | 가동 | 729 | 121 | 121 | 105 | 106 | 331 | 52 | 232 | 215 | 247 | 215 | 292 | 693 | 32 | A | 0 | 8917 | 0
90883 | 2019-03-28 | 12:45:56 | -1 | 132 | 가동 | 729 | 121 | 121 | 105 | 107 | 331 | 50 | 232 | 215 | 247 | 215 | 286 | 701 | 32 | A | 0 | 8917 | 0
90884 | 2019-03-28 | 12:47:57 | -1 | 133 | 가동 | 730 | 120 | 120 | 105 | 107 | 331 | 50 | 233 | 216 | 248 | 216 | 293 | 710 | 32 | A | 0 | 8917 | 0
90885 | 2019-03-28 | 12:49:56 | -1 | 134 | 가동 | 731 | 120 | 120 | 105 | 107 | 331 | 50 | 234 | 216 | 250 | 216 | 289 | 708 | 32 | A | 0 | 8917 | 0
90886 | 2019-03-28 | 12:51:57 | -1 | 135 | 가동 | 731 | 120 | 121 | 105 | 106 | 331 | 52 | 233 | 216 | 248 | 216 | 289 | 704 | 32 | A | 0 | 8917 | 0
90887 | 2019-03-28 | 12:53:58 | -1 | 136 | 가동 | 731 | 121 | 121 | 105 | 106 | 332 | 51 | 233 | 216 | 248 | 216 | 289 | 701 | 32 | A | 0 | 8917 | 0
90888 | 2019-03-28 | 12:55:59 | -1 | 137 | 가동 | 731 | 120 | 121 | 105 | 106 | 331 | 52 | 233 | 216 | 248 | 217 | 289 | 725 | 32 | A | 0 | 8917 | 0
90889 | 2019-03-28 | 12:58:03 | -1 | 138 | 가동 | 731 | 121 | 122 | 105 | 106 | 331 | 49 | 233 | 217 | 249 | 216 | 286 | 703 | 32 | A | 0 | 8917 | 0
90890 | 2019-03-28 | 13:00:03 | -1 | 139 | 가동 | 731 | 121 | 122 | 105 | 106 | 331 | 53 | 232 | 217 | 249 | 216 | 289 | 705 | 32 | A | 0 | 8917 | 0
90891 | 2019-03-28 | 13:02:04 | -1 | 140 | 가동 | 731 | 121 | 122 | 105 | 106 | 331 | 52 | 232 | 217 | 248 | 216 | 292 | 718 | 32 | A | 0 | 8917 | 0
90892 | 2019-03-28 | 13:06:21 | -1 | 141 | 가동 | 729 | 121 | 122 | 105 | 107 | 334 | 48 | 122 | 211 | 195 | 175 | 249 | 704 | 32 | D | 0 | 8917 | 1
90893 | 2019-03-28 | 13:08:19 | -1 | 142 | 가동 | 729 | 133 | 120 | 105 | 107 | 332 | 51 | 196 | 213 | 217 | 196 | 273 | 723 | 32 | A | 0 | 8917 | 0
90894 | 2019-03-28 | 13:10:22 | -1 | 143 | 가동 | 729 | 124 | 122 | 105 | 107 | 331 | 50 | 217 | 213 | 228 | 205 | 289 | 704 | 32 | A | 0 | 8917 | 0
90895 | 2019-03-28 | 13:12:25 | -1 | 144 | 가동 | 730 | 122 | 122 | 105 | 107 | 331 | 49 | 224 | 213 | 233 | 209 | 292 | 702 | 32 | A | 0 | 8917 | 0
90896 | 2019-03-28 | 13:30:43 | -1 | 145 | 가동 | 731 | 122 | 122 | 105 | 106 | 142 | 44 | 40 | 198 | 98 | 124 | 156 | 729 | 32 | D | 0 | 8917 | 1
90897 | 2019-03-28 | 13:32:39 | -1 | 146 | 가동 | 731 | 122 | 116 | 105 | 106 | 149 | 47 | 159 | 197 | 143 | 156 | 248 | 704 | 31 | D | 0 | 8917 | 1
90898 | 2019-03-28 | 13:34:38 | -1 | 147 | 가동 | 731 | 116 | 117 | 105 | 106 | 331 | 50 | 192 | 196 | 175 | 174 | 274 | 718 | 32 | A | 0 | 8917 | 0
90899 | 2019-03-28 | 13:36:51 | -1 | 148 | 가동 | 731 | 121 | 135 | 105 | 106 | 332 | 51 | 197 | 196 | 193 | 183 | 268 | 709 | 32 | A | 0 | 8917 | 0
90900 | 2019-03-28 | 13:39:08 | -1 | 149 | 가동 | 730 | 136 | 136 | 105 | 107 | 332 | 47 | 200 | 197 | 203 | 188 | 277 | 700 | 31 | A | 0 | 8917 | 0
90901 | 2019-03-28 | 13:41:25 | -1 | 150 | 가동 | 730 | 133 | 134 | 105 | 108 | 332 | 49 | 203 | 198 | 211 | 191 | 278 | 719 | 32 | A | 0 | 8917 | 0
90902 | 2019-03-28 | 13:43:23 | -1 | 151 | 가동 | 729 | 135 | 120 | 105 | 107 | 331 | 50 | 220 | 199 | 221 | 200 | 280 | 705 | 32 | A | 0 | 8917 | 0
90903 | 2019-03-28 | 13:45:32 | -1 | 152 | 가동 | 727 | 120 | 120 | 105 | 106 | 332 | 51 | 226 | 200 | 228 | 204 | 287 | 708 | 32 | A | 0 | 8917 | 0
90904 | 2019-03-28 | 13:47:22 | -1 | 153 | 가동 | 728 | 119 | 120 | 105 | 108 | 333 | 50 | 228 | 202 | 232 | 207 | 283 | 725 | 31 | A | 0 | 8917 | 0
90905 | 2019-03-28 | 13:49:24 | -1 | 154 | 가동 | 730 | 120 | 120 | 105 | 107 | 331 | 49 | 229 | 203 | 236 | 209 | 287 | 710 | 32 | A | 0 | 8917 | 0
90906 | 2019-03-28 | 13:51:24 | -1 | 155 | 가동 | 731 | 120 | 120 | 105 | 107 | 331 | 54 | 231 | 204 | 239 | 211 | 286 | 706 | 32 | A | 0 | 8917 | 0
90907 | 2019-03-28 | 13:53:25 | -1 | 156 | 가동 | 732 | 120 | 121 | 105 | 107 | 332 | 51 | 233 | 205 | 241 | 212 | 283 | 704 | 32 | A | 0 | 8917 | 0
90908 | 2019-03-28 | 13:55:25 | -1 | 157 | 가동 | 733 | 120 | 121 | 105 | 109 | 331 | 49 | 233 | 206 | 244 | 213 | 286 | 708 | 31 | A | 0 | 8917 | 0
90909 | 2019-03-28 | 13:57:25 | -1 | 158 | 가동 | 733 | 120 | 120 | 105 | 108 | 331 | 51 | 233 | 207 | 245 | 214 | 285 | 723 | 31 | A | 0 | 8917 | 0
90910 | 2019-03-28 | 13:59:23 | -1 | 159 | 가동 | 732 | 117 | 118 | 105 | 107 | 332 | 51 | 236 | 208 | 245 | 215 | 294 | 723 | 32 | A | 0 | 8917 | 0
90911 | 2019-03-28 | 14:01:40 | -1 | 160 | 가동 | 732 | 117 | 136 | 105 | 106 | 331 | 50 | 220 | 208 | 236 | 209 | 280 | 720 | 31 | A | 0 | 8917 | 0
90912 | 2019-03-28 | 14:03:56 | -1 | 161 | 가동 | 732 | 135 | 137 | 105 | 106 | 331 | 53 | 213 | 208 | 233 | 205 | 281 | 692 | 32 | A | 0 | 8917 | 0
90913 | 2019-03-28 | 14:06:13 | -1 | 162 | 가동 | 731 | 136 | 137 | 105 | 107 | 331 | 49 | 211 | 208 | 232 | 205 | 272 | 708 | 32 | A | 0 | 8917 | 0
90914 | 2019-03-28 | 14:08:13 | -1 | 163 | 가동 | 730 | 136 | 119 | 105 | 106 | 331 | 51 | 228 | 209 | 239 | 211 | 280 | 724 | 32 | A | 0 | 8917 | 0
90915 | 2019-03-28 | 14:10:11 | -1 | 164 | 가동 | 729 | 118 | 119 | 105 | 108 | 334 | 50 | 234 | 210 | 243 | 214 | 280 | 704 | 32 | A | 0 | 8917 | 0
90916 | 2019-03-28 | 14:12:28 | -1 | 165 | 가동 | 729 | 119 | 138 | 105 | 106 | 333 | 51 | 215 | 210 | 238 | 208 | 277 | 708 | 32 | A | 0 | 8917 | 0
90917 | 2019-03-28 | 14:14:28 | -1 | 166 | 가동 | 730 | 137 | 120 | 105 | 106 | 332 | 52 | 229 | 211 | 243 | 213 | 286 | 721 | 32 | A | 0 | 8917 | 0
90918 | 2019-03-28 | 14:16:27 | -1 | 167 | 가동 | 731 | 120 | 118 | 105 | 106 | 333 | 52 | 235 | 211 | 244 | 216 | 285 | 727 | 32 | A | 0 | 8917 | 0
90919 | 2019-03-28 | 14:18:26 | -1 | 168 | 가동 | 732 | 119 | 120 | 105 | 106 | 333 | 52 | 235 | 211 | 248 | 217 | 287 | 707 | 32 | A | 0 | 8917 | 0
90920 | 2019-03-28 | 14:20:26 | -1 | 169 | 가동 | 733 | 117 | 120 | 105 | 106 | 334 | 52 | 237 | 212 | 249 | 218 | 290 | 724 | 32 | A | 0 | 8917 | 0
90921 | 2019-03-28 | 14:22:30 | -1 | 170 | 가동 | 733 | 119 | 119 | 105 | 106 | 332 | 53 | 238 | 213 | 251 | 219 | 287 | 705 | 32 | A | 0 | 8917 | 0
90922 | 2019-03-28 | 14:24:25 | -1 | 171 | 가동 | 733 | 119 | 120 | 105 | 106 | 333 | 52 | 238 | 213 | 252 | 219 | 289 | 725 | 32 | A | 0 | 8917 | 0
90923 | 2019-03-28 | 14:26:24 | -1 | 172 | 가동 | 733 | 120 | 119 | 105 | 107 | 334 | 50 | 239 | 214 | 252 | 220 | 291 | 713 | 32 | A | 0 | 8917 | 0
90924 | 2019-03-28 | 14:28:42 | -1 | 173 | 가동 | 732 | 119 | 136 | 105 | 106 | 333 | 51 | 221 | 213 | 246 | 212 | 275 | 727 | 32 | A | 0 | 8917 | 0
90925 | 2019-03-28 | 14:30:42 | -1 | 174 | 가동 | 732 | 136 | 121 | 105 | 106 | 333 | 54 | 231 | 214 | 246 | 216 | 280 | 726 | 32 | A | 0 | 8917 | 0
90926 | 2019-03-28 | 14:32:43 | -1 | 175 | 가동 | 731 | 120 | 119 | 105 | 107 | 333 | 49 | 236 | 214 | 246 | 218 | 284 | 708 | 32 | A | 0 | 8917 | 0
90927 | 2019-03-28 | 14:34:41 | -1 | 176 | 가동 | 730 | 118 | 120 | 105 | 106 | 333 | 52 | 235 | 214 | 249 | 218 | 283 | 711 | 32 | A | 0 | 8917 | 0
90928 | 2019-03-28 | 14:38:07 | -1 | 177 | 가동 | 729 | 120 | 205 | 105 | 106 | 334 | 46 | 159 | 211 | 218 | 188 | 252 | 733 | 32 | A | 0 | 8917 | 0
90929 | 2019-03-28 | 14:40:09 | -1 | 178 | 가동 | 729 | 204 | 117 | 105 | 107 | 332 | 49 | 210 | 213 | 231 | 204 | 284 | 713 | 32 | A | 0 | 8917 | 0
90930 | 2019-03-28 | 14:42:01 | -1 | 179 | 가동 | 730 | 117 | 117 | 105 | 106 | 332 | 48 | 227 | 213 | 240 | 211 | 286 | 728 | 32 | A | 0 | 8917 | 0
90931 | 2019-03-28 | 14:43:58 | -1 | 180 | 가동 | 731 | 117 | 117 | 105 | 107 | 331 | 48 | 234 | 213 | 245 | 216 | 287 | 722 | 32 | A | 0 | 8917 | 0
90932 | 2019-03-28 | 14:45:56 | -1 | 181 | 가동 | 731 | 117 | 118 | 105 | 106 | 331 | 52 | 235 | 214 | 249 | 218 | 285 | 710 | 32 | A | 0 | 8917 | 0
90933 | 2019-03-28 | 14:47:53 | -1 | 182 | 가동 | 731 | 118 | 117 | 105 | 106 | 331 | 51 | 238 | 214 | 251 | 219 | 289 | 715 | 32 | A | 0 | 8917 | 0
90934 | 2019-03-28 | 14:50:12 | -1 | 183 | 가동 | 732 | 117 | 135 | 105 | 106 | 332 | 51 | 220 | 214 | 244 | 212 | 278 | 725 | 32 | A | 0 | 8917 | 0
90935 | 2019-03-28 | 14:52:22 | -1 | 184 | 가동 | 732 | 134 | 134 | 105 | 106 | 332 | 51 | 216 | 214 | 242 | 210 | 274 | 724 | 33 | A | 0 | 8917 | 0
90936 | 2019-03-28 | 14:54:20 | -1 | 185 | 가동 | 732 | 133 | 118 | 105 | 106 | 332 | 54 | 232 | 215 | 247 | 216 | 286 | 717 | 33 | A | 0 | 8917 | 0
90937 | 2019-03-28 | 14:56:18 | -1 | 186 | 가동 | 732 | 117 | 117 | 105 | 106 | 334 | 53 | 239 | 215 | 250 | 218 | 290 | 695 | 32 | A | 0 | 8917 | 0
90938 | 2019-03-28 | 14:58:28 | -1 | 187 | 가동 | 732 | 117 | 131 | 105 | 106 | 334 | 52 | 226 | 215 | 246 | 214 | 284 | 720 | 33 | A | 0 | 8917 | 0
90939 | 2019-03-28 | 15:03:47 | -1 | 188 | 가동 | 731 | 117 | 131 | 105 | 106 | 332 | 46 | 94 | 208 | 183 | 163 | 236 | 709 | 33 | D | 0 | 8917 | 1
90940 | 2019-03-28 | 15:05:44 | -1 | 189 | 가동 | 731 | 155 | 117 | 105 | 106 | 331 | 48 | 187 | 210 | 210 | 190 | 276 | 718 | 33 | A | 0 | 8917 | 0
90941 | 2019-03-28 | 15:07:42 | -1 | 190 | 가동 | 730 | 117 | 118 | 105 | 106 | 333 | 48 | 218 | 210 | 226 | 203 | 278 | 728 | 33 | A | 0 | 8917 | 0
90942 | 2019-03-28 | 15:09:40 | -1 | 191 | 가동 | 729 | 117 | 117 | 105 | 106 | 331 | 51 | 229 | 211 | 236 | 210 | 281 | 715 | 33 | A | 0 | 8917 | 0
90943 | 2019-03-28 | 15:11:37 | -1 | 192 | 가동 | 729 | 117 | 117 | 105 | 106 | 332 | 50 | 234 | 212 | 242 | 213 | 282 | 725 | 33 | A | 0 | 8917 | 0
90944 | 2019-03-28 | 15:13:34 | -1 | 193 | 가동 | 728 | 117 | 118 | 105 | 107 | 331 | 49 | 236 | 212 | 247 | 216 | 288 | 711 | 33 | A | 0 | 8917 | 0
90945 | 2019-03-28 | 15:15:33 | -1 | 194 | 가동 | 729 | 117 | 119 | 105 | 107 | 331 | 50 | 237 | 213 | 249 | 217 | 281 | 716 | 33 | A | 0 | 8917 | 0
90946 | 2019-03-28 | 15:17:31 | -1 | 195 | 가동 | 729 | 118 | 118 | 105 | 106 | 332 | 50 | 239 | 214 | 251 | 218 | 288 | 715 | 33 | A | 0 | 8917 | 0
90947 | 2019-03-28 | 15:19:29 | -1 | 196 | 가동 | 730 | 118 | 118 | 105 | 106 | 331 | 49 | 239 | 214 | 252 | 219 | 286 | 728 | 33 | A | 0 | 8917 | 0
90948 | 2019-03-28 | 15:21:27 | -1 | 197 | 가동 | 730 | 117 | 118 | 105 | 106 | 334 | 51 | 239 | 215 | 253 | 220 | 282 | 719 | 33 | A | 0 | 8917 | 0
90949 | 2019-03-28 | 15:23:25 | -1 | 198 | 가동 | 731 | 118 | 118 | 105 | 106 | 332 | 52 | 240 | 215 | 253 | 219 | 287 | 701 | 33 | A | 0 | 8917 | 0
90950 | 2019-03-28 | 15:25:24 | -1 | 199 | 가동 | 731 | 118 | 119 | 105 | 106 | 331 | 55 | 239 | 216 | 255 | 220 | 282 | 728 | 33 | A | 0 | 8917 | 0
90951 | 2019-03-28 | 15:27:41 | -1 | 200 | 가동 | 731 | 123 | 137 | 105 | 107 | 334 | 49 | 219 | 215 | 242 | 213 | 271 | 728 | 33 | A | 0 | 8917 | 0
90952 | 2019-03-28 | 15:29:39 | -1 | 201 | 가동 | 731 | 132 | 118 | 105 | 107 | 333 | 50 | 232 | 216 | 246 | 217 | 278 | 728 | 33 | A | 0 | 8917 | 0
90953 | 2019-03-28 | 15:31:40 | -1 | 202 | 가동 | 731 | 122 | 122 | 105 | 106 | 332 | 51 | 233 | 216 | 247 | 217 | 282 | 717 | 33 | A | 0 | 8917 | 0
90954 | 2019-03-28 | 15:33:42 | -1 | 203 | 가동 | 731 | 122 | 122 | 105 | 106 | 333 | 53 | 231 | 216 | 249 | 217 | 282 | 713 | 33 | A | 0 | 8917 | 0
90955 | 2019-03-28 | 15:35:45 | -1 | 204 | 가동 | 731 | 121 | 122 | 105 | 107 | 331 | 50 | 232 | 216 | 247 | 217 | 284 | 728 | 33 | A | 0 | 8917 | 0
90956 | 2019-03-28 | 15:37:47 | -1 | 205 | 가동 | 730 | 122 | 123 | 105 | 106 | 333 | 52 | 228 | 216 | 246 | 216 | 283 | 722 | 33 | A | 0 | 8917 | 0
90957 | 2019-03-28 | 15:39:50 | -1 | 206 | 가동 | 729 | 122 | 123 | 105 | 106 | 331 | 52 | 228 | 216 | 247 | 216 | 281 | 733 | 33 | A | 0 | 8917 | 0
90958 | 2019-03-28 | 15:41:52 | -1 | 207 | 가동 | 728 | 122 | 122 | 105 | 106 | 333 | 52 | 229 | 216 | 248 | 216 | 285 | 717 | 33 | A | 0 | 8917 | 0
90959 | 2019-03-28 | 15:43:57 | -1 | 208 | 가동 | 728 | 124 | 124 | 105 | 106 | 331 | 47 | 228 | 216 | 248 | 215 | 279 | 720 | 33 | A | 0 | 8917 | 0
90960 | 2019-03-28 | 15:45:58 | -1 | 209 | 가동 | 729 | 121 | 122 | 105 | 107 | 331 | 46 | 228 | 216 | 248 | 216 | 280 | 716 | 33 | A | 0 | 8917 | 0
90961 | 2019-03-28 | 15:48:00 | -1 | 210 | 가동 | 729 | 121 | 122 | 105 | 106 | 331 | 48 | 228 | 216 | 248 | 216 | 285 | 716 | 33 | A | 0 | 8917 | 0
90962 | 2019-03-28 | 15:50:02 | -1 | 211 | 가동 | 730 | 121 | 122 | 105 | 106 | 331 | 50 | 229 | 216 | 250 | 217 | 282 | 726 | 33 | A | 0 | 8917 | 0
90963 | 2019-03-28 | 15:52:05 | -1 | 212 | 가동 | 731 | 122 | 123 | 105 | 106 | 331 | 50 | 229 | 216 | 250 | 217 | 280 | 733 | 33 | A | 0 | 8917 | 0
90964 | 2019-03-28 | 15:54:36 | -1 | 213 | 가동 | 731 | 122 | 123 | 105 | 107 | 331 | 52 | 203 | 215 | 237 | 206 | 267 | 703 | 34 | A | 0 | 8917 | 0
90965 | 2019-03-28 | 15:57:58 | -1 | 214 | 가동 | 729 | 122 | 202 | 105 | 106 | 334 | 46 | 152 | 212 | 213 | 184 | 251 | 727 | 34 | A | 0 | 8917 | 0
90966 | 2019-03-28 | 16:00:01 | -1 | 215 | 가동 | 728 | 205 | 123 | 105 | 106 | 332 | 47 | 203 | 214 | 226 | 200 | 287 | 712 | 34 | A | 0 | 8917 | 0
90967 | 2019-03-28 | 16:02:02 | -1 | 216 | 가동 | 729 | 122 | 122 | 105 | 106 | 331 | 48 | 218 | 214 | 234 | 207 | 284 | 703 | 34 | A | 0 | 8917 | 0
90968 | 2019-03-28 | 16:04:05 | -1 | 217 | 가동 | 731 | 122 | 122 | 105 | 106 | 331 | 51 | 225 | 214 | 239 | 211 | 279 | 719 | 33 | A | 0 | 8917 | 0
90969 | 2019-03-28 | 16:06:07 | -1 | 218 | 가동 | 731 | 122 | 123 | 105 | 106 | 331 | 51 | 227 | 214 | 242 | 212 | 284 | 723 | 34 | A | 0 | 8917 | 0
90970 | 2019-03-28 | 16:08:09 | -1 | 219 | 가동 | 732 | 122 | 122 | 105 | 106 | 332 | 51 | 228 | 214 | 244 | 213 | 283 | 723 | 34 | A | 0 | 8917 | 0
90971 | 2019-03-28 | 16:10:12 | -1 | 220 | 가동 | 732 | 122 | 122 | 105 | 106 | 331 | 54 | 231 | 215 | 247 | 214 | 284 | 717 | 33 | A | 0 | 8917 | 0
90972 | 2019-03-28 | 16:12:17 | -1 | 221 | 가동 | 732 | 123 | 123 | 105 | 106 | 331 | 51 | 230 | 216 | 245 | 214 | 284 | 726 | 34 | A | 0 | 8917 | 0
90973 | 2019-03-28 | 16:14:18 | -1 | 222 | 가동 | 732 | 122 | 122 | 105 | 106 | 331 | 54 | 231 | 217 | 246 | 215 | 281 | 720 | 34 | A | 0 | 8917 | 0
90974 | 2019-03-28 | 16:16:31 | -1 | 223 | 가동 | 731 | 125 | 133 | 105 | 106 | 332 | 49 | 220 | 216 | 241 | 211 | 281 | 713 | 34 | A | 0 | 8917 | 0
90975 | 2019-03-28 | 16:18:34 | -1 | 224 | 가동 | 731 | 129 | 122 | 105 | 106 | 331 | 51 | 226 | 217 | 243 | 213 | 290 | 724 | 34 | A | 0 | 8917 | 0
90976 | 2019-03-28 | 16:20:35 | -1 | 225 | 가동 | 731 | 122 | 122 | 105 | 107 | 331 | 48 | 229 | 217 | 245 | 215 | 292 | 725 | 34 | A | 0 | 8917 | 0
90977 | 2019-03-28 | 16:22:39 | -1 | 226 | 가동 | 731 | 122 | 123 | 105 | 106 | 331 | 49 | 229 | 217 | 246 | 215 | 286 | 715 | 34 | A | 0 | 8917 | 0
90978 | 2019-03-28 | 16:24:40 | -1 | 227 | 가동 | 730 | 122 | 122 | 105 | 106 | 331 | 51 | 228 | 218 | 246 | 215 | 286 | 704 | 34 | A | 0 | 8917 | 0
90979 | 2019-03-28 | 16:26:56 | -1 | 228 | 가동 | 729 | 122 | 122 | 105 | 107 | 331 | 49 | 216 | 217 | 242 | 210 | 278 | 722 | 34 | A | 0 | 8917 | 0
90980 | 2019-03-28 | 16:28:58 | -1 | 229 | 가동 | 728 | 122 | 122 | 105 | 106 | 331 | 50 | 225 | 218 | 246 | 214 | 286 | 718 | 34 | A | 0 | 8917 | 0
90981 | 2019-03-28 | 16:30:59 | -1 | 230 | 가동 | 729 | 121 | 122 | 105 | 106 | 332 | 50 | 230 | 218 | 248 | 215 | 290 | 705 | 34 | A | 0 | 8917 | 0
90982 | 2019-03-28 | 16:33:01 | -1 | 231 | 가동 | 731 | 121 | 122 | 105 | 106 | 331 | 52 | 230 | 218 | 249 | 216 | 286 | 726 | 34 | A | 0 | 8917 | 0
90983 | 2019-03-28 | 16:35:04 | -1 | 232 | 가동 | 732 | 122 | 123 | 105 | 106 | 331 | 48 | 229 | 218 | 249 | 216 | 291 | 716 | 34 | A | 0 | 8917 | 0
90984 | 2019-03-28 | 16:37:14 | -1 | 233 | 가동 | 733 | 122 | 122 | 105 | 106 | 332 | 50 | 230 | 218 | 249 | 216 | 288 | 709 | 34 | A | 0 | 8917 | 0
90985 | 2019-03-28 | 16:39:10 | -1 | 234 | 가동 | 733 | 121 | 122 | 105 | 106 | 331 | 51 | 231 | 219 | 249 | 216 | 299 | 727 | 34 | A | 0 | 8917 | 0
90986 | 2019-03-28 | 16:41:15 | -1 | 235 | 가동 | 733 | 122 | 122 | 105 | 106 | 332 | 50 | 231 | 219 | 249 | 217 | 287 | 722 | 34 | A | 0 | 8917 | 0
90987 | 2019-03-28 | 16:43:13 | -1 | 236 | 가동 | 732 | 121 | 122 | 105 | 106 | 331 | 51 | 231 | 219 | 249 | 217 | 284 | 722 | 34 | A | 0 | 8917 | 0
90988 | 2019-03-28 | 16:45:16 | -1 | 237 | 가동 | 732 | 123 | 123 | 105 | 106 | 331 | 52 | 231 | 219 | 246 | 216 | 292 | 711 | 34 | A | 0 | 8917 | 0
90989 | 2019-03-28 | 16:52:58 | -1 | 238 | 가동 | 729 | 123 | 123 | 105 | 106 | 149 | 46 | 61 | 207 | 155 | 148 | 214 | 722 | 34 | D | 0 | 8917 | 1
90990 | 2019-03-28 | 16:54:57 | -1 | 239 | 가동 | 729 | 123 | 119 | 105 | 106 | 149 | 47 | 171 | 208 | 186 | 174 | 267 | 720 | 34 | A | 0 | 8917 | 1
90991 | 2019-03-28 | 16:56:57 | -1 | 240 | 가동 | 728 | 118 | 120 | 105 | 106 | 331 | 49 | 207 | 209 | 206 | 189 | 276 | 732 | 34 | A | 0 | 8917 | 0
90992 | 2019-03-28 | 16:58:59 | -1 | 241 | 가동 | 730 | 123 | 122 | 105 | 106 | 331 | 49 | 219 | 208 | 221 | 200 | 280 | 715 | 34 | A | 0 | 8917 | 0
90993 | 2019-03-28 | 17:01:00 | -1 | 242 | 가동 | 732 | 121 | 121 | 105 | 106 | 333 | 51 | 225 | 209 | 230 | 206 | 282 | 728 | 34 | A | 0 | 8917 | 0
90994 | 2019-03-28 | 17:03:02 | -1 | 243 | 가동 | 733 | 121 | 122 | 105 | 107 | 331 | 47 | 228 | 209 | 233 | 208 | 280 | 728 | 34 | A | 0 | 8917 | 0
90995 | 2019-03-28 | 17:05:04 | -1 | 244 | 가동 | 733 | 121 | 121 | 105 | 106 | 332 | 49 | 228 | 210 | 238 | 211 | 285 | 733 | 34 | A | 0 | 8917 | 0
90996 | 2019-03-28 | 17:07:06 | -1 | 245 | 가동 | 733 | 121 | 122 | 105 | 106 | 333 | 50 | 230 | 211 | 241 | 212 | 290 | 713 | 34 | A | 0 | 8917 | 0
90997 | 2019-03-28 | 17:09:07 | -1 | 246 | 가동 | 733 | 121 | 121 | 105 | 107 | 332 | 49 | 232 | 211 | 244 | 214 | 285 | 731 | 34 | A | 0 | 8917 | 0
90998 | 2019-03-28 | 17:11:16 | -1 | 247 | 가동 | 732 | 121 | 122 | 105 | 106 | 331 | 50 | 232 | 212 | 246 | 215 | 291 | 725 | 34 | A | 0 | 8917 | 0
90999 | 2019-03-28 | 17:13:11 | -1 | 248 | 가동 | 731 | 122 | 122 | 105 | 106 | 331 | 49 | 232 | 213 | 247 | 215 | 282 | 729 | 34 | A | 0 | 8917 | 0
91000 | 2019-03-28 | 17:15:13 | -1 | 249 | 가동 | 731 | 121 | 122 | 105 | 106 | 331 | 51 | 231 | 213 | 246 | 215 | 285 | 723 | 34 | A | 0 | 8917 | 0
91001 | 2019-03-28 | 17:17:15 | -1 | 250 | 가동 | 729 | 122 | 122 | 105 | 106 | 331 | 51 | 232 | 214 | 247 | 215 | 284 | 712 | 34 | A | 0 | 8917 | 0
91002 | 2019-03-28 | 17:19:19 | -1 | 251 | 가동 | 729 | 123 | 123 | 105 | 106 | 332 | 51 | 230 | 214 | 247 | 215 | 286 | 718 | 34 | A | 0 | 8917 | 0
91003 | 2019-03-28 | 17:22:44 | -1 | 252 | 가동 | 731 | 121 | 205 | 105 | 106 | 333 | 46 | 157 | 211 | 217 | 186 | 245 | 682 | 34 | A | 0 | 8917 | 0
91004 | 2019-03-28 | 17:24:45 | -1 | 253 | 가동 | 730 | 205 | 121 | 105 | 106 | 331 | 50 | 206 | 212 | 231 | 202 | 274 | 715 | 34 | A | 0 | 8917 | 0
91005 | 2019-03-28 | 17:26:47 | -1 | 254 | 가동 | 730 | 121 | 122 | 105 | 106 | 331 | 49 | 222 | 212 | 239 | 209 | 275 | 730 | 34 | A | 0 | 8917 | 0
91006 | 2019-03-28 | 17:28:49 | -1 | 255 | 가동 | 729 | 121 | 122 | 105 | 106 | 332 | 49 | 227 | 213 | 244 | 212 | 275 | 707 | 34 | A | 0 | 8917 | 0
91007 | 2019-03-28 | 17:30:50 | -1 | 256 | 가동 | 730 | 121 | 122 | 105 | 106 | 331 | 51 | 231 | 213 | 245 | 214 | 275 | 721 | 34 | A | 0 | 8917 | 0
91008 | 2019-03-28 | 17:32:52 | -1 | 257 | 가동 | 730 | 121 | 122 | 105 | 107 | 331 | 51 | 230 | 213 | 249 | 215 | 277 | 720 | 34 | A | 0 | 8917 | 0
91009 | 2019-03-28 | 17:34:54 | -1 | 258 | 가동 | 731 | 121 | 122 | 105 | 106 | 331 | 50 | 230 | 214 | 249 | 216 | 285 | 709 | 34 | A | 0 | 8917 | 0
91010 | 2019-03-28 | 17:36:56 | -1 | 259 | 가동 | 731 | 121 | 122 | 105 | 106 | 332 | 51 | 230 | 214 | 249 | 215 | 282 | 730 | 34 | A | 0 | 8917 | 0
91011 | 2019-03-28 | 17:38:57 | -1 | 260 | 가동 | 731 | 121 | 121 | 105 | 106 | 331 | 50 | 231 | 215 | 242 | 215 | 285 | 729 | 34 | A | 0 | 8917 | 0
91012 | 2019-03-28 | 17:40:58 | -1 | 261 | 가동 | 731 | 121 | 121 | 105 | 106 | 331 | 50 | 231 | 215 | 240 | 216 | 285 | 712 | 35 | A | 0 | 8917 | 0
91013 | 2019-03-28 | 17:43:00 | -1 | 262 | 가동 | 731 | 121 | 121 | 105 | 106 | 331 | 52 | 231 | 215 | 247 | 216 | 287 | 732 | 34 | A | 0 | 8917 | 0
91014 | 2019-03-28 | 17:45:02 | -1 | 263 | 가동 | 731 | 121 | 122 | 105 | 106 | 331 | 52 | 231 | 215 | 244 | 217 | 286 | 723 | 34 | A | 0 | 8917 | 0
91015 | 2019-03-28 | 17:47:04 | -1 | 264 | 가동 | 730 | 122 | 122 | 105 | 106 | 331 | 52 | 230 | 215 | 248 | 217 | 289 | 722 | 34 | A | 0 | 8917 | 0
91016 | 2019-03-28 | 17:49:06 | -1 | 265 | 가동 | 730 | 121 | 122 | 105 | 106 | 331 | 52 | 229 | 216 | 244 | 217 | 298 | 723 | 34 | A | 0 | 8917 | 0
91017 | 2019-03-28 | 17:51:08 | -1 | 266 | 가동 | 729 | 122 | 122 | 105 | 106 | 331 | 49 | 230 | 216 | 248 | 217 | 298 | 725 | 34 | A | 0 | 8917 | 0
91018 | 2019-03-28 | 17:53:17 | -1 | 267 | 가동 | 729 | 122 | 122 | 105 | 106 | 331 | 49 | 230 | 216 | 250 | 217 | 296 | 712 | 34 | A | 0 | 8917 | 0
91019 | 2019-03-28 | 17:55:13 | -1 | 268 | 가동 | 728 | 122 | 122 | 105 | 106 | 331 | 51 | 229 | 216 | 249 | 217 | 296 | 729 | 34 | A | 0 | 8917 | 0
91020 | 2019-03-28 | 17:57:30 | -1 | 269 | 가동 | 729 | 122 | 137 | 105 | 106 | 332 | 51 | 214 | 215 | 235 | 210 | 280 | 729 | 34 | A | 0 | 8917 | 0
91021 | 2019-03-28 | 17:59:32 | -1 | 270 | 가동 | 729 | 137 | 122 | 105 | 106 | 332 | 48 | 226 | 215 | 243 | 214 | 283 | 728 | 34 | A | 0 | 8917 | 0
91022 | 2019-03-28 | 18:01:34 | -1 | 271 | 가동 | 730 | 121 | 122 | 105 | 106 | 331 | 51 | 228 | 216 | 243 | 216 | 292 | 726 | 34 | A | 0 | 8917 | 0
91023 | 2019-03-28 | 18:03:36 | -1 | 272 | 가동 | 731 | 122 | 122 | 105 | 106 | 332 | 52 | 230 | 216 | 246 | 217 | 289 | 710 | 34 | A | 0 | 8917 | 0
91024 | 2019-03-28 | 18:05:39 | -1 | 273 | 가동 | 731 | 122 | 122 | 105 | 106 | 331 | 53 | 231 | 216 | 248 | 216 | 289 | 723 | 34 | A | 0 | 8917 | 0
91025 | 2019-03-28 | 18:09:51 | -1 | 274 | 가동 | 731 | 122 | 122 | 105 | 106 | 331 | 51 | 123 | 210 | 202 | 177 | 265 | 729 | 34 | D | 0 | 8917 | 1
91026 | 2019-03-28 | 18:11:50 | -1 | 275 | 가동 | 731 | 137 | 120 | 105 | 106 | 332 | 49 | 198 | 212 | 221 | 198 | 290 | 715 | 34 | A | 0 | 8917 | 0
91027 | 2019-03-28 | 18:13:52 | -1 | 276 | 가동 | 731 | 121 | 121 | 105 | 106 | 332 | 49 | 220 | 212 | 232 | 207 | 287 | 727 | 34 | A | 0 | 8917 | 0
91028 | 2019-03-28 | 18:15:53 | -1 | 277 | 가동 | 731 | 121 | 121 | 105 | 107 | 332 | 49 | 225 | 213 | 238 | 211 | 280 | 725 | 34 | A | 0 | 8917 | 0
91029 | 2019-03-28 | 18:17:56 | -1 | 278 | 가동 | 731 | 122 | 122 | 105 | 106 | 332 | 48 | 228 | 213 | 242 | 213 | 277 | 708 | 34 | A | 0 | 8917 | 0
91030 | 2019-03-28 | 18:19:58 | -1 | 279 | 가동 | 730 | 122 | 122 | 105 | 106 | 331 | 54 | 230 | 213 | 244 | 214 | 288 | 714 | 34 | A | 0 | 8917 | 0
91031 | 2019-03-28 | 18:22:02 | -1 | 280 | 가동 | 728 | 124 | 124 | 105 | 106 | 332 | 52 | 229 | 214 | 245 | 213 | 288 | 720 | 34 | A | 0 | 8917 | 0
91032 | 2019-03-28 | 18:24:08 | -1 | 281 | 가동 | 729 | 124 | 125 | 105 | 106 | 331 | 51 | 227 | 214 | 246 | 215 | 288 | 733 | 34 | A | 0 | 8917 | 0
91033 | 2019-03-28 | 18:26:10 | -1 | 282 | 가동 | 728 | 121 | 122 | 105 | 106 | 331 | 52 | 231 | 214 | 248 | 216 | 287 | 719 | 34 | A | 0 | 8917 | 0
91034 | 2019-03-28 | 18:28:15 | -1 | 283 | 가동 | 729 | 123 | 124 | 105 | 106 | 331 | 51 | 231 | 215 | 247 | 216 | 287 | 718 | 34 | A | 0 | 8917 | 0
91035 | 2019-03-28 | 18:30:17 | -1 | 284 | 가동 | 729 | 124 | 125 | 105 | 106 | 331 | 51 | 229 | 215 | 245 | 216 | 283 | 719 | 34 | A | 0 | 8917 | 0
91036 | 2019-03-28 | 18:32:21 | -1 | 285 | 가동 | 730 | 124 | 124 | 105 | 106 | 331 | 51 | 227 | 216 | 246 | 215 | 284 | 696 | 34 | A | 0 | 8917 | 0
91037 | 2019-03-28 | 18:34:23 | -1 | 286 | 가동 | 731 | 121 | 121 | 105 | 106 | 331 | 50 | 232 | 216 | 247 | 217 | 286 | 730 | 34 | A | 0 | 8917 | 0
91038 | 2019-03-28 | 18:36:25 | -1 | 287 | 가동 | 731 | 122 | 123 | 105 | 106 | 332 | 53 | 231 | 216 | 247 | 217 | 288 | 728 | 34 | A | 0 | 8917 | 0
91039 | 2019-03-28 | 18:40:22 | -1 | 288 | 가동 | 731 | 122 | 123 | 105 | 106 | 331 | 48 | 134 | 211 | 207 | 181 | 258 | 724 | 34 | A | 0 | 8917 | 0
91040 | 2019-03-28 | 19:59:21 | -1 | 1 | 가동 | 730 | 122 | 123 | 104 | 107 | 149 | 47 | 28 | 172 | 44 | 93 | 100 | 699 | 26 | D | 0 | 8917 | 1
91041 | 2019-03-28 | 20:02:31 | -1 | 2 | 가동 | 729 | 122 | 123 | 105 | 107 | 148 | 43 | 105 | 170 | 91 | 120 | 171 | 682 | 27 | D | 0 | 8917 | 1
91042 | 2019-03-28 | 20:04:29 | -1 | 3 | 가동 | 729 | 122 | 119 | 105 | 107 | 152 | 48 | 171 | 169 | 128 | 144 | 209 | 702 | 27 | D | 0 | 8917 | 1
91043 | 2019-03-28 | 20:06:28 | -1 | 4 | 가동 | 728 | 122 | 118 | 105 | 107 | 151 | 50 | 188 | 170 | 153 | 158 | 228 | 715 | 28 | D | 0 | 8917 | 1
91044 | 2019-03-28 | 20:08:26 | -1 | 5 | 가동 | 730 | 122 | 118 | 105 | 107 | 151 | 47 | 207 | 171 | 173 | 167 | 231 | 711 | 28 | D | 0 | 8917 | 1
91045 | 2019-03-28 | 20:10:25 | -1 | 6 | 가동 | 731 | 118 | 119 | 105 | 107 | 332 | 53 | 216 | 173 | 185 | 173 | 233 | 708 | 29 | D | 0 | 8917 | 1
91046 | 2019-03-28 | 20:12:26 | -1 | 7 | 가동 | 732 | 120 | 121 | 105 | 106 | 332 | 49 | 215 | 174 | 198 | 182 | 238 | 706 | 29 | D | 0 | 8917 | 1
91047 | 2019-03-28 | 20:14:27 | -1 | 8 | 가동 | 732 | 120 | 121 | 105 | 107 | 332 | 49 | 218 | 176 | 206 | 188 | 241 | 708 | 30 | D | 0 | 8917 | 1
91048 | 2019-03-28 | 20:16:29 | -1 | 9 | 가동 | 732 | 120 | 120 | 105 | 107 | 332 | 53 | 219 | 178 | 211 | 192 | 248 | 699 | 30 | A | 0 | 8917 | 0
91049 | 2019-03-28 | 20:18:29 | -1 | 10 | 가동 | 732 | 122 | 123 | 105 | 106 | 332 | 51 | 219 | 180 | 216 | 195 | 251 | 708 | 30 | A | 0 | 8917 | 0
91050 | 2019-03-28 | 20:20:33 | -1 | 11 | 가동 | 732 | 123 | 123 | 105 | 106 | 332 | 51 | 219 | 181 | 218 | 196 | 250 | 711 | 31 | A | 0 | 8917 | 0
91051 | 2019-03-28 | 20:22:37 | -1 | 12 | 가동 | 731 | 123 | 123 | 105 | 106 | 332 | 50 | 221 | 182 | 219 | 198 | 257 | 718 | 31 | A | 0 | 8917 | 0
91052 | 2019-03-28 | 20:24:38 | -1 | 13 | 가동 | 731 | 122 | 122 | 105 | 106 | 332 | 53 | 223 | 184 | 222 | 200 | 248 | 706 | 31 | A | 0 | 8917 | 0
91053 | 2019-03-28 | 20:26:41 | -1 | 14 | 가동 | 730 | 122 | 122 | 105 | 106 | 332 | 51 | 224 | 185 | 222 | 202 | 267 | 705 | 31 | A | 0 | 8917 | 0
91054 | 2019-03-28 | 20:28:45 | -1 | 15 | 가동 | 729 | 123 | 123 | 105 | 106 | 332 | 48 | 224 | 186 | 226 | 203 | 266 | 707 | 32 | A | 0 | 8917 | 0
91055 | 2019-03-28 | 20:30:49 | -1 | 16 | 가동 | 729 | 124 | 124 | 105 | 106 | 331 | 49 | 222 | 186 | 225 | 203 | 274 | 718 | 32 | A | 0 | 8917 | 0
91056 | 2019-03-28 | 20:32:52 | -1 | 17 | 가동 | 728 | 123 | 123 | 105 | 107 | 332 | 51 | 222 | 187 | 224 | 203 | 278 | 697 | 32 | A | 0 | 8917 | 0
91057 | 2019-03-28 | 20:34:55 | -1 | 18 | 가동 | 730 | 122 | 123 | 105 | 107 | 332 | 53 | 223 | 188 | 226 | 205 | 275 | 711 | 32 | A | 0 | 8917 | 0
91058 | 2019-03-28 | 20:36:58 | -1 | 19 | 가동 | 731 | 123 | 123 | 105 | 106 | 332 | 52 | 225 | 188 | 225 | 205 | 267 | 721 | 33 | A | 0 | 8917 | 0
91059 | 2019-03-28 | 20:39:02 | -1 | 20 | 가동 | 732 | 123 | 123 | 105 | 106 | 331 | 53 | 226 | 189 | 228 | 206 | 271 | 716 | 33 | A | 0 | 8917 | 0
91060 | 2019-03-28 | 20:41:07 | -1 | 21 | 가동 | 733 | 123 | 124 | 105 | 106 | 331 | 56 | 226 | 190 | 229 | 207 | 259 | 700 | 33 | A | 0 | 8917 | 0
91061 | 2019-03-28 | 20:43:09 | -1 | 22 | 가동 | 733 | 123 | 123 | 105 | 106 | 332 | 53 | 227 | 190 | 228 | 208 | 267 | 714 | 33 | A | 0 | 8917 | 0
91062 | 2019-03-28 | 20:45:13 | -1 | 23 | 가동 | 733 | 124 | 124 | 105 | 106 | 332 | 52 | 227 | 191 | 227 | 207 | 270 | 707 | 33 | A | 0 | 8917 | 0
91063 | 2019-03-28 | 20:51:23 | -1 | 24 | 가동 | 730 | 124 | 124 | 105 | 107 | 332 | 49 | 81 | 185 | 158 | 150 | 219 | 707 | 33 | D | 0 | 8917 | 1
91064 | 2019-03-28 | 20:53:23 | -1 | 25 | 가동 | 730 | 141 | 121 | 105 | 106 | 332 | 46 | 180 | 187 | 185 | 178 | 261 | 721 | 33 | A | 0 | 8917 | 0
91065 | 2019-03-28 | 20:55:27 | -1 | 26 | 가동 | 729 | 123 | 123 | 105 | 107 | 331 | 50 | 207 | 187 | 202 | 192 | 261 | 709 | 34 | A | 0 | 8917 | 0
91066 | 2019-03-28 | 20:57:32 | -1 | 27 | 가동 | 729 | 124 | 125 | 105 | 106 | 331 | 50 | 215 | 188 | 209 | 198 | 273 | 707 | 34 | A | 0 | 8917 | 0
91067 | 2019-03-28 | 20:59:35 | -1 | 28 | 가동 | 729 | 123 | 123 | 105 | 107 | 331 | 50 | 221 | 189 | 218 | 202 | 270 | 707 | 34 | A | 0 | 8917 | 0
91068 | 2019-03-28 | 21:01:41 | -1 | 29 | 가동 | 731 | 126 | 126 | 105 | 107 | 332 | 50 | 221 | 190 | 219 | 203 | 267 | 716 | 34 | A | 0 | 8917 | 0
91069 | 2019-03-28 | 21:03:44 | -1 | 30 | 가동 | 732 | 123 | 124 | 105 | 106 | 332 | 50 | 222 | 191 | 222 | 204 | 270 | 707 | 33 | A | 0 | 8917 | 0
91070 | 2019-03-28 | 21:05:49 | -1 | 31 | 가동 | 733 | 123 | 124 | 105 | 106 | 331 | 53 | 224 | 192 | 227 | 206 | 265 | 715 | 34 | A | 0 | 8917 | 0
91071 | 2019-03-28 | 21:08:06 | -1 | 32 | 가동 | 732 | 125 | 137 | 105 | 106 | 332 | 55 | 213 | 192 | 222 | 202 | 265 | 721 | 34 | A | 0 | 8917 | 0
91072 | 2019-03-28 | 21:10:10 | -1 | 33 | 가동 | 731 | 135 | 124 | 105 | 106 | 332 | 51 | 224 | 193 | 227 | 206 | 271 | 704 | 34 | A | 0 | 8917 | 0
91073 | 2019-03-28 | 21:12:12 | -1 | 34 | 가동 | 731 | 121 | 122 | 105 | 108 | 332 | 50 | 228 | 194 | 231 | 209 | 278 | 713 | 34 | A | 0 | 8917 | 0
91074 | 2019-03-28 | 21:14:13 | -1 | 35 | 가동 | 730 | 122 | 122 | 105 | 108 | 332 | 50 | 228 | 195 | 231 | 210 | 269 | 698 | 34 | A | 0 | 8917 | 0
91075 | 2019-03-28 | 21:16:18 | -1 | 36 | 가동 | 730 | 122 | 122 | 105 | 106 | 332 | 53 | 229 | 196 | 232 | 211 | 266 | 725 | 34 | A | 0 | 8917 | 0
91076 | 2019-03-28 | 21:18:19 | -1 | 37 | 가동 | 729 | 123 | 123 | 105 | 107 | 332 | 50 | 229 | 196 | 233 | 211 | 267 | 716 | 34 | A | 0 | 8917 | 0
91077 | 2019-03-28 | 21:22:54 | -1 | 38 | 가동 | 730 | 122 | 123 | 105 | 107 | 332 | 43 | 112 | 191 | 185 | 166 | 224 | 710 | 34 | D | 0 | 8917 | 1
91078 | 2019-03-28 | 21:24:55 | -1 | 39 | 가동 | 730 | 136 | 121 | 105 | 106 | 332 | 42 | 188 | 193 | 205 | 188 | 263 | 729 | 34 | A | 0 | 8917 | 0
91079 | 2019-03-28 | 21:29:07 | -1 | 40 | 가동 | 729 | 136 | 121 | 105 | 106 | 332 | 47 | 120 | 191 | 178 | 163 | 247 | 703 | 34 | D | 0 | 8917 | 1
91080 | 2019-03-28 | 21:31:59 | -1 | 41 | 가동 | 729 | 136 | 121 | 105 | 106 | 332 | 45 | 161 | 193 | 192 | 175 | 258 | 711 | 34 | D | 0 | 8917 | 1
91081 | 2019-03-28 | 21:33:57 | -1 | 42 | 가동 | 729 | 138 | 120 | 105 | 107 | 332 | 48 | 203 | 194 | 209 | 192 | 258 | 700 | 34 | A | 0 | 8917 | 0
91082 | 2019-03-28 | 21:35:59 | -1 | 43 | 가동 | 730 | 122 | 122 | 105 | 107 | 332 | 49 | 215 | 194 | 217 | 198 | 267 | 700 | 34 | A | 0 | 8917 | 0
91083 | 2019-03-28 | 21:38:03 | -1 | 44 | 가동 | 730 | 122 | 122 | 105 | 107 | 332 | 48 | 219 | 195 | 223 | 203 | 269 | 703 | 34 | A | 0 | 8917 | 0
91084 | 2019-03-28 | 21:40:04 | -1 | 45 | 가동 | 731 | 121 | 122 | 105 | 107 | 331 | 47 | 220 | 195 | 228 | 205 | 253 | 708 | 34 | A | 0 | 8917 | 0
91085 | 2019-03-28 | 21:42:06 | -1 | 46 | 가동 | 731 | 121 | 122 | 105 | 107 | 331 | 45 | 223 | 196 | 229 | 206 | 252 | 704 | 33 | A | 0 | 8917 | 0
91086 | 2019-03-28 | 21:44:07 | -1 | 47 | 가동 | 732 | 121 | 122 | 105 | 107 | 331 | 49 | 224 | 197 | 236 | 208 | 254 | 709 | 34 | A | 0 | 8917 | 0
91087 | 2019-03-28 | 21:46:09 | -1 | 48 | 가동 | 732 | 122 | 122 | 105 | 107 | 331 | 49 | 225 | 198 | 237 | 209 | 261 | 707 | 34 | A | 0 | 8917 | 0
91088 | 2019-03-28 | 21:48:22 | -1 | 49 | 가동 | 732 | 123 | 132 | 105 | 107 | 331 | 48 | 214 | 198 | 230 | 205 | 264 | 712 | 34 | A | 0 | 8917 | 0
91089 | 2019-03-28 | 21:50:24 | -1 | 50 | 가동 | 731 | 131 | 123 | 105 | 107 | 331 | 46 | 221 | 199 | 233 | 207 | 254 | 717 | 34 | A | 0 | 8917 | 0
91090 | 2019-03-28 | 21:52:36 | -1 | 51 | 가동 | 731 | 122 | 132 | 105 | 107 | 331 | 49 | 213 | 199 | 230 | 203 | 255 | 713 | 34 | A | 0 | 8917 | 0
91091 | 2019-03-28 | 21:54:39 | -1 | 52 | 가동 | 731 | 131 | 122 | 105 | 107 | 331 | 47 | 220 | 200 | 233 | 207 | 262 | 709 | 34 | A | 0 | 8917 | 0
91092 | 2019-03-28 | 21:56:42 | -1 | 53 | 가동 | 731 | 123 | 123 | 105 | 107 | 332 | 47 | 222 | 200 | 230 | 207 | 259 | 712 | 34 | A | 0 | 8917 | 0
91093 | 2019-03-28 | 21:58:45 | -1 | 54 | 가동 | 731 | 123 | 123 | 105 | 107 | 331 | 46 | 221 | 201 | 232 | 208 | 254 | 696 | 34 | A | 0 | 8917 | 0
91094 | 2019-03-28 | 22:00:49 | -1 | 55 | 가동 | 730 | 123 | 123 | 105 | 107 | 332 | 49 | 221 | 201 | 233 | 208 | 249 | 703 | 33 | A | 0 | 8917 | 0
91095 | 2019-03-28 | 22:02:54 | -1 | 56 | 가동 | 729 | 125 | 126 | 105 | 107 | 332 | 47 | 220 | 202 | 232 | 208 | 261 | 703 | 33 | A | 0 | 8917 | 0
91096 | 2019-03-28 | 22:06:06 | -1 | 57 | 가동 | 728 | 123 | 126 | 105 | 107 | 336 | 45 | 159 | 199 | 207 | 184 | 234 | 679 | 34 | A | 0 | 8917 | 0
91097 | 2019-03-28 | 22:08:09 | -1 | 58 | 가동 | 727 | 142 | 123 | 105 | 107 | 332 | 47 | 202 | 200 | 219 | 198 | 251 | 716 | 34 | A | 0 | 8917 | 0
91098 | 2019-03-28 | 22:10:12 | -1 | 59 | 가동 | 729 | 122 | 123 | 105 | 107 | 332 | 48 | 214 | 201 | 225 | 204 | 264 | 707 | 34 | A | 0 | 8917 | 0
91099 | 2019-03-28 | 22:12:15 | -1 | 60 | 가동 | 729 | 123 | 123 | 105 | 107 | 332 | 50 | 219 | 201 | 229 | 207 | 268 | 705 | 34 | A | 0 | 8917 | 0
91100 | 2019-03-28 | 22:14:18 | -1 | 61 | 가동 | 730 | 122 | 123 | 105 | 107 | 331 | 47 | 222 | 201 | 230 | 208 | 282 | 703 | 34 | A | 0 | 8917 | 0
91101 | 2019-03-28 | 22:16:52 | -1 | 62 | 가동 | 731 | 122 | 154 | 105 | 107 | 331 | 49 | 192 | 201 | 216 | 193 | 254 | 701 | 34 | A | 0 | 8917 | 0
91102 | 2019-03-28 | 22:18:54 | -1 | 63 | 가동 | 731 | 153 | 122 | 105 | 106 | 332 | 50 | 215 | 202 | 223 | 199 | 249 | 694 | 34 | A | 0 | 8917 | 0
91103 | 2019-03-28 | 22:21:00 | -1 | 64 | 가동 | 731 | 123 | 123 | 105 | 107 | 331 | 49 | 222 | 202 | 229 | 202 | 241 | 723 | 34 | A | 0 | 8917 | 0
91104 | 2019-03-28 | 22:23:01 | -1 | 65 | 가동 | 731 | 123 | 123 | 105 | 107 | 331 | 52 | 225 | 203 | 228 | 203 | 240 | 691 | 34 | A | 0 | 8917 | 0
91105 | 2019-03-28 | 22:25:04 | -1 | 66 | 가동 | 731 | 122 | 123 | 105 | 107 | 331 | 53 | 228 | 203 | 231 | 205 | 241 | 706 | 34 | A | 0 | 8917 | 0
91106 | 2019-03-28 | 22:27:08 | -1 | 67 | 가동 | 731 | 123 | 124 | 105 | 107 | 331 | 49 | 228 | 204 | 230 | 206 | 247 | 704 | 34 | A | 0 | 8917 | 0
91107 | 2019-03-28 | 22:29:12 | -1 | 68 | 가동 | 731 | 123 | 124 | 105 | 107 | 331 | 52 | 227 | 204 | 231 | 206 | 248 | 719 | 34 | A | 0 | 8917 | 0
91108 | 2019-03-28 | 22:31:15 | -1 | 69 | 가동 | 731 | 123 | 124 | 105 | 107 | 332 | 49 | 227 | 205 | 231 | 206 | 250 | 716 | 34 | A | 0 | 8917 | 0
91109 | 2019-03-28 | 22:33:21 | -1 | 70 | 가동 | 729 | 125 | 125 | 105 | 107 | 331 | 51 | 224 | 205 | 231 | 205 | 252 | 706 | 34 | A | 0 | 8917 | 0
91110 | 2019-03-28 | 22:35:25 | -1 | 71 | 가동 | 729 | 123 | 124 | 105 | 107 | 331 | 45 | 226 | 205 | 235 | 207 | 253 | 718 | 34 | A | 0 | 8917 | 0
91111 | 2019-03-28 | 22:37:28 | -1 | 72 | 가동 | 728 | 123 | 123 | 105 | 107 | 334 | 51 | 226 | 206 | 236 | 207 | 254 | 710 | 34 | A | 0 | 8917 | 0
91112 | 2019-03-28 | 22:39:32 | -1 | 73 | 가동 | 728 | 124 | 124 | 105 | 107 | 332 | 53 | 226 | 206 | 231 | 207 | 254 | 705 | 34 | A | 0 | 8917 | 0
91113 | 2019-03-28 | 22:41:36 | -1 | 74 | 가동 | 729 | 123 | 124 | 105 | 107 | 331 | 50 | 226 | 207 | 235 | 208 | 249 | 708 | 34 | A | 0 | 8917 | 0
91114 | 2019-03-28 | 22:43:40 | -1 | 75 | 가동 | 729 | 124 | 125 | 105 | 107 | 333 | 52 | 226 | 207 | 234 | 208 | 245 | 692 | 34 | A | 0 | 8917 | 0
91115 | 2019-03-28 | 22:45:45 | -1 | 76 | 가동 | 731 | 124 | 124 | 105 | 107 | 331 | 48 | 225 | 207 | 232 | 208 | 252 | 704 | 34 | A | 0 | 8917 | 0
91116 | 2019-03-28 | 22:47:49 | -1 | 77 | 가동 | 731 | 123 | 124 | 105 | 107 | 332 | 51 | 225 | 208 | 233 | 208 | 254 | 707 | 35 | A | 0 | 8917 | 0
91117 | 2019-03-28 | 22:49:52 | -1 | 78 | 가동 | 731 | 123 | 124 | 105 | 107 | 331 | 51 | 226 | 208 | 236 | 209 | 244 | 706 | 35 | A | 0 | 8917 | 0
91118 | 2019-03-28 | 22:54:24 | -1 | 79 | 가동 | 731 | 123 | 124 | 105 | 107 | 331 | 48 | 120 | 203 | 185 | 170 | 226 | 713 | 34 | D | 0 | 8917 | 1
91119 | 2019-03-28 | 22:56:26 | -1 | 80 | 가동 | 731 | 147 | 121 | 105 | 107 | 331 | 51 | 196 | 205 | 206 | 191 | 249 | 704 | 35 | A | 0 | 8917 | 0
91120 | 2019-03-28 | 22:58:30 | -1 | 81 | 가동 | 731 | 124 | 124 | 105 | 106 | 331 | 50 | 216 | 205 | 216 | 199 | 257 | 692 | 34 | A | 0 | 8917 | 0
91121 | 2019-03-28 | 23:00:33 | -1 | 82 | 가동 | 730 | 123 | 123 | 105 | 106 | 331 | 51 | 223 | 205 | 222 | 203 | 254 | 713 | 34 | A | 0 | 8917 | 0
91122 | 2019-03-28 | 23:02:35 | -1 | 83 | 가동 | 729 | 122 | 123 | 105 | 106 | 332 | 50 | 226 | 206 | 227 | 205 | 269 | 708 | 34 | A | 0 | 8917 | 0
91123 | 2019-03-28 | 23:05:59 | -1 | 84 | 가동 | 729 | 122 | 204 | 105 | 107 | 332 | 46 | 154 | 203 | 200 | 178 | 248 | 702 | 34 | A | 0 | 8917 | 0
91124 | 2019-03-28 | 23:08:04 | -1 | 85 | 가동 | 728 | 203 | 122 | 105 | 106 | 331 | 48 | 201 | 205 | 213 | 193 | 261 | 719 | 34 | A | 0 | 8917 | 0
91125 | 2019-03-28 | 23:10:05 | -1 | 86 | 가동 | 731 | 122 | 123 | 105 | 106 | 331 | 49 | 215 | 205 | 219 | 199 | 269 | 709 | 34 | A | 0 | 8917 | 0
91126 | 2019-03-28 | 23:12:08 | -1 | 87 | 가동 | 731 | 122 | 123 | 105 | 107 | 332 | 51 | 220 | 206 | 224 | 203 | 283 | 701 | 34 | A | 0 | 8917 | 0
91127 | 2019-03-28 | 23:14:11 | -1 | 88 | 가동 | 732 | 122 | 122 | 105 | 106 | 331 | 49 | 224 | 206 | 225 | 204 | 282 | 716 | 34 | A | 0 | 8917 | 0
91128 | 2019-03-28 | 23:16:13 | -1 | 89 | 가동 | 732 | 122 | 122 | 105 | 107 | 331 | 48 | 225 | 207 | 227 | 205 | 292 | 728 | 34 | A | 0 | 8917 | 0
91129 | 2019-03-28 | 23:18:17 | -1 | 90 | 가동 | 732 | 123 | 124 | 105 | 108 | 331 | 50 | 223 | 207 | 227 | 205 | 293 | 703 | 34 | A | 0 | 8917 | 0
91130 | 2019-03-28 | 23:20:20 | -1 | 91 | 가동 | 732 | 123 | 123 | 105 | 106 | 332 | 48 | 224 | 207 | 227 | 205 | 294 | 709 | 34 | A | 0 | 8917 | 0
91131 | 2019-03-28 | 23:22:23 | -1 | 92 | 가동 | 731 | 122 | 123 | 105 | 106 | 331 | 48 | 223 | 208 | 226 | 206 | 285 | 711 | 35 | A | 0 | 8917 | 0
91132 | 2019-03-28 | 23:24:26 | -1 | 93 | 가동 | 731 | 122 | 123 | 105 | 107 | 332 | 50 | 226 | 208 | 230 | 207 | 273 | 717 | 35 | A | 0 | 8917 | 0
91133 | 2019-03-28 | 23:26:28 | -1 | 94 | 가동 | 731 | 122 | 122 | 105 | 106 | 332 | 54 | 228 | 208 | 231 | 207 | 268 | 706 | 34 | A | 0 | 8917 | 0
91134 | 2019-03-28 | 23:28:31 | -1 | 95 | 가동 | 730 | 122 | 123 | 105 | 106 | 331 | 49 | 228 | 209 | 230 | 207 | 275 | 713 | 34 | A | 0 | 8917 | 0
91135 | 2019-03-28 | 23:30:33 | -1 | 96 | 가동 | 730 | 122 | 122 | 105 | 106 | 331 | 52 | 228 | 209 | 229 | 208 | 282 | 718 | 34 | A | 0 | 8917 | 0
91136 | 2019-03-28 | 23:32:36 | -1 | 97 | 가동 | 729 | 122 | 123 | 105 | 106 | 331 | 48 | 228 | 209 | 230 | 208 | 287 | 719 | 34 | A | 0 | 8917 | 0
91137 | 2019-03-28 | 23:34:39 | -1 | 98 | 가동 | 728 | 122 | 123 | 105 | 107 | 331 | 52 | 226 | 209 | 230 | 208 | 271 | 716 | 34 | A | 0 | 8917 | 0
91138 | 2019-03-28 | 23:36:40 | -1 | 99 | 가동 | 729 | 122 | 122 | 105 | 107 | 331 | 54 | 229 | 209 | 235 | 209 | 264 | 720 | 34 | A | 0 | 8917 | 0
91139 | 2019-03-28 | 23:38:42 | -1 | 100 | 가동 | 731 | 121 | 122 | 105 | 107 | 331 | 49 | 231 | 209 | 231 | 210 | 265 | 711 | 34 | A | 0 | 8917 | 0
91140 | 2019-03-28 | 23:40:46 | -1 | 101 | 가동 | 732 | 123 | 123 | 105 | 106 | 331 | 54 | 226 | 210 | 229 | 208 | 276 | 718 | 34 | A | 0 | 8917 | 0
91141 | 2019-03-28 | 23:42:49 | -1 | 102 | 가동 | 732 | 122 | 122 | 105 | 107 | 334 | 51 | 227 | 210 | 232 | 209 | 256 | 693 | 34 | A | 0 | 8917 | 0
91142 | 2019-03-28 | 23:44:53 | -1 | 103 | 가동 | 732 | 124 | 124 | 105 | 107 | 331 | 48 | 228 | 210 | 229 | 208 | 254 | 719 | 34 | A | 0 | 8917 | 0
91143 | 2019-03-28 | 23:46:58 | -1 | 104 | 가동 | 732 | 124 | 124 | 105 | 107 | 334 | 50 | 225 | 210 | 228 | 208 | 263 | 703 | 34 | A | 0 | 8917 | 0
91144 | 2019-03-28 | 23:49:04 | -1 | 105 | 가동 | 732 | 124 | 124 | 105 | 107 | 333 | 49 | 225 | 210 | 229 | 207 | 264 | 713 | 34 | A | 0 | 8917 | 0
91145 | 2019-03-28 | 23:51:05 | -1 | 106 | 가동 | 731 | 123 | 123 | 105 | 107 | 333 | 53 | 227 | 210 | 228 | 208 | 260 | 723 | 34 | A | 0 | 8917 | 0
91146 | 2019-03-28 | 23:53:11 | -1 | 107 | 가동 | 731 | 124 | 124 | 105 | 107 | 333 | 50 | 227 | 210 | 228 | 207 | 272 | 716 | 34 | A | 0 | 8917 | 0
91147 | 2019-03-28 | 23:55:15 | -1 | 108 | 가동 | 729 | 125 | 125 | 105 | 106 | 333 | 53 | 224 | 210 | 226 | 206 | 287 | 711 | 34 | A | 0 | 8917 | 0
91148 | 2019-03-28 | 23:57:20 | -1 | 109 | 가동 | 728 | 124 | 124 | 105 | 106 | 332 | 52 | 224 | 210 | 223 | 206 | 289 | 721 | 34 | A | 0 | 8917 | 0
91149 | 2019-03-28 | 23:59:22 | -1 | 110 | 가동 | 728 | 123 | 123 | 105 | 106 | 333 | 53 | 225 | 210 | 227 | 207 | 295 | 721 | 34 | A | 0 | 8917 | 0
91150 | 2019-03-29 | 00:01:28 | -1 | 111 | 가동 | 731 | 124 | 124 | 105 | 106 | 332 | 52 | 225 | 210 | 224 | 205 | 287 | 715 | 34 | A | 0 | 8917 | 0
91151 | 2019-03-29 | 00:03:31 | -1 | 112 | 가동 | 732 | 123 | 124 | 105 | 106 | 334 | 50 | 225 | 210 | 222 | 203 | 286 | 711 | 34 | A | 0 | 8917 | 0
91152 | 2019-03-29 | 00:05:34 | -1 | 113 | 가동 | 733 | 123 | 123 | 105 | 108 | 331 | 50 | 225 | 211 | 220 | 204 | 298 | 721 | 34 | A | 0 | 8917 | 0
91153 | 2019-03-29 | 00:07:37 | -1 | 114 | 가동 | 733 | 122 | 123 | 105 | 106 | 333 | 49 | 226 | 211 | 222 | 206 | 291 | 731 | 34 | A | 0 | 8917 | 0
91154 | 2019-03-29 | 00:09:39 | -1 | 115 | 가동 | 733 | 122 | 123 | 105 | 106 | 333 | 54 | 227 | 210 | 222 | 206 | 274 | 725 | 34 | A | 0 | 8917 | 0
91155 | 2019-03-29 | 00:11:42 | -1 | 116 | 가동 | 732 | 122 | 123 | 105 | 106 | 331 | 53 | 227 | 210 | 225 | 205 | 295 | 704 | 34 | A | 0 | 8917 | 0
91156 | 2019-03-29 | 00:13:45 | -1 | 117 | 가동 | 731 | 123 | 123 | 105 | 106 | 331 | 52 | 227 | 211 | 232 | 207 | 289 | 715 | 34 | A | 0 | 8917 | 0
91157 | 2019-03-29 | 00:15:49 | -1 | 118 | 가동 | 731 | 123 | 123 | 105 | 106 | 331 | 53 | 229 | 211 | 232 | 206 | 288 | 728 | 34 | A | 0 | 8917 | 0
91158 | 2019-03-29 | 00:17:52 | -1 | 119 | 가동 | 729 | 124 | 124 | 105 | 106 | 334 | 50 | 228 | 212 | 236 | 207 | 288 | 695 | 34 | A | 0 | 8917 | 0
91159 | 2019-03-29 | 00:19:55 | -1 | 120 | 가동 | 729 | 122 | 123 | 105 | 106 | 331 | 52 | 228 | 212 | 237 | 207 | 274 | 728 | 34 | A | 0 | 8917 | 0
91160 | 2019-03-29 | 00:21:59 | -1 | 121 | 가동 | 729 | 123 | 124 | 105 | 106 | 331 | 50 | 227 | 212 | 231 | 207 | 283 | 727 | 34 | A | 0 | 8917 | 0
91161 | 2019-03-29 | 00:26:02 | -1 | 122 | 가동 | 730 | 124 | 243 | 105 | 107 | 332 | 44 | 130 | 207 | 192 | 170 | 229 | 711 | 34 | D | 0 | 8917 | 1
91162 | 2019-03-29 | 00:28:04 | -1 | 123 | 가동 | 730 | 239 | 121 | 105 | 107 | 331 | 49 | 197 | 209 | 208 | 189 | 251 | 732 | 34 | A | 0 | 8917 | 0
91163 | 2019-03-29 | 00:30:06 | -1 | 124 | 가동 | 731 | 122 | 123 | 105 | 107 | 334 | 51 | 218 | 209 | 218 | 196 | 258 | 712 | 34 | A | 0 | 8917 | 0
91164 | 2019-03-29 | 00:32:33 | -1 | 125 | 가동 | 731 | 122 | 123 | 105 | 107 | 334 | 50 | 224 | 209 | 221 | 201 | 266 | 725 | 34 | A | 0 | 8917 | 0
91165 | 2019-03-29 | 00:34:12 | -1 | 126 | 가동 | 731 | 122 | 122 | 105 | 107 | 331 | 52 | 226 | 209 | 221 | 203 | 278 | 733 | 34 | A | 0 | 8917 | 0
91166 | 2019-03-29 | 00:36:17 | -1 | 127 | 가동 | 731 | 123 | 123 | 105 | 106 | 331 | 49 | 227 | 209 | 221 | 205 | 286 | 706 | 34 | A | 0 | 8917 | 0
91167 | 2019-03-29 | 00:38:16 | -1 | 128 | 가동 | 731 | 122 | 122 | 105 | 107 | 331 | 50 | 228 | 210 | 221 | 205 | 286 | 733 | 34 | A | 0 | 8917 | 0
91168 | 2019-03-29 | 00:40:19 | -1 | 129 | 가동 | 731 | 122 | 122 | 105 | 106 | 331 | 52 | 228 | 210 | 226 | 206 | 294 | 718 | 34 | A | 0 | 8917 | 0
91169 | 2019-03-29 | 00:42:20 | -1 | 130 | 가동 | 731 | 122 | 122 | 105 | 106 | 334 | 52 | 230 | 211 | 230 | 207 | 290 | 695 | 35 | A | 0 | 8917 | 0
91170 | 2019-03-29 | 00:44:24 | -1 | 131 | 가동 | 731 | 122 | 123 | 105 | 106 | 331 | 52 | 230 | 211 | 228 | 208 | 285 | 712 | 34 | A | 0 | 8917 | 0
91171 | 2019-03-29 | 00:46:27 | -1 | 132 | 가동 | 730 | 122 | 123 | 105 | 106 | 332 | 51 | 230 | 212 | 223 | 207 | 281 | 733 | 34 | A | 0 | 8917 | 0
91172 | 2019-03-29 | 00:48:29 | -1 | 133 | 가동 | 730 | 123 | 123 | 105 | 107 | 331 | 52 | 230 | 212 | 229 | 207 | 266 | 710 | 34 | A | 0 | 8917 | 0
91173 | 2019-03-29 | 00:50:32 | -1 | 134 | 가동 | 729 | 122 | 122 | 105 | 107 | 331 | 53 | 232 | 212 | 229 | 208 | 269 | 712 | 34 | A | 0 | 8917 | 0
91174 | 2019-03-29 | 00:52:34 | -1 | 135 | 가동 | 729 | 121 | 122 | 105 | 107 | 331 | 52 | 232 | 212 | 224 | 208 | 277 | 729 | 34 | A | 0 | 8917 | 0
91175 | 2019-03-29 | 00:54:37 | -1 | 136 | 가동 | 729 | 122 | 123 | 105 | 106 | 331 | 52 | 230 | 212 | 224 | 207 | 293 | 726 | 34 | A | 0 | 8917 | 0
91176 | 2019-03-29 | 00:56:43 | -1 | 137 | 가동 | 729 | 123 | 123 | 105 | 106 | 331 | 50 | 227 | 212 | 223 | 209 | 281 | 731 | 34 | A | 0 | 8917 | 0
91177 | 2019-03-29 | 00:58:43 | -1 | 138 | 가동 | 729 | 122 | 123 | 105 | 106 | 331 | 50 | 228 | 212 | 226 | 208 | 284 | 721 | 34 | A | 0 | 8917 | 0
91178 | 2019-03-29 | 01:00:46 | -1 | 139 | 가동 | 730 | 123 | 123 | 105 | 107 | 331 | 51 | 227 | 212 | 228 | 207 | 283 | 713 | 34 | A | 0 | 8917 | 0
91179 | 2019-03-29 | 01:02:50 | -1 | 140 | 가동 | 731 | 123 | 123 | 105 | 107 | 331 | 51 | 228 | 212 | 227 | 207 | 278 | 728 | 34 | A | 0 | 8917 | 0
91180 | 2019-03-29 | 01:04:54 | -1 | 141 | 가동 | 731 | 123 | 124 | 105 | 107 | 331 | 51 | 228 | 212 | 226 | 207 | 275 | 709 | 34 | A | 0 | 8917 | 0
91181 | 2019-03-29 | 01:06:59 | -1 | 142 | 가동 | 731 | 123 | 124 | 105 | 107 | 331 | 50 | 227 | 212 | 229 | 207 | 275 | 719 | 34 | A | 0 | 8917 | 0
91182 | 2019-03-29 | 01:09:01 | -1 | 143 | 가동 | 731 | 123 | 124 | 105 | 107 | 332 | 52 | 229 | 212 | 233 | 207 | 265 | 711 | 34 | A | 0 | 8917 | 0
91183 | 2019-03-29 | 01:11:04 | -1 | 144 | 가동 | 731 | 123 | 123 | 105 | 106 | 332 | 53 | 229 | 213 | 230 | 207 | 276 | 722 | 34 | A | 0 | 8917 | 0
91184 | 2019-03-29 | 01:13:08 | -1 | 145 | 가동 | 731 | 123 | 123 | 105 | 107 | 332 | 49 | 230 | 213 | 231 | 209 | 264 | 726 | 34 | A | 0 | 8917 | 0
91185 | 2019-03-29 | 01:15:11 | -1 | 146 | 가동 | 731 | 122 | 123 | 105 | 107 | 331 | 51 | 229 | 213 | 230 | 208 | 275 | 726 | 34 | A | 0 | 8917 | 0
91186 | 2019-03-29 | 01:17:14 | -1 | 147 | 가동 | 730 | 123 | 123 | 105 | 106 | 331 | 53 | 230 | 214 | 235 | 209 | 282 | 713 | 34 | A | 0 | 8917 | 0
91187 | 2019-03-29 | 01:19:17 | -1 | 148 | 가동 | 729 | 123 | 123 | 105 | 107 | 331 | 49 | 231 | 214 | 237 | 209 | 273 | 711 | 34 | A | 0 | 8917 | 0
91188 | 2019-03-29 | 01:21:24 | -1 | 149 | 가동 | 729 | 122 | 123 | 105 | 106 | 331 | 53 | 232 | 214 | 230 | 209 | 283 | 723 | 35 | A | 0 | 8917 | 0
91189 | 2019-03-29 | 01:23:22 | -1 | 150 | 가동 | 728 | 123 | 123 | 105 | 106 | 331 | 51 | 230 | 214 | 229 | 208 | 288 | 727 | 35 | A | 0 | 8917 | 0
91190 | 2019-03-29 | 01:25:26 | -1 | 151 | 가동 | 729 | 123 | 123 | 105 | 107 | 331 | 51 | 230 | 214 | 233 | 208 | 273 | 729 | 34 | A | 0 | 8917 | 0
91191 | 2019-03-29 | 01:28:02 | -1 | 152 | 가동 | 729 | 122 | 157 | 105 | 106 | 331 | 51 | 198 | 213 | 219 | 194 | 256 | 697 | 35 | A | 0 | 8917 | 0
91192 | 2019-03-29 | 01:30:05 | -1 | 153 | 가동 | 730 | 156 | 123 | 105 | 107 | 331 | 51 | 222 | 213 | 223 | 202 | 264 | 712 | 34 | A | 0 | 8917 | 0
91193 | 2019-03-29 | 01:32:09 | -1 | 154 | 가동 | 731 | 122 | 122 | 105 | 107 | 332 | 52 | 227 | 214 | 226 | 205 | 264 | 717 | 35 | A | 0 | 8917 | 0
91194 | 2019-03-29 | 01:34:14 | -1 | 155 | 가동 | 731 | 122 | 123 | 105 | 106 | 332 | 50 | 230 | 214 | 228 | 207 | 266 | 723 | 35 | A | 0 | 8917 | 0
91195 | 2019-03-29 | 01:36:13 | -1 | 156 | 가동 | 731 | 122 | 122 | 105 | 107 | 332 | 51 | 229 | 213 | 228 | 207 | 270 | 721 | 35 | A | 0 | 8917 | 0
91196 | 2019-03-29 | 01:39:54 | -1 | 157 | 가동 | 732 | 122 | 220 | 105 | 107 | 332 | 44 | 144 | 209 | 197 | 176 | 240 | 710 | 35 | A | 0 | 8917 | 0
91197 | 2019-03-29 | 01:41:57 | -1 | 158 | 가동 | 731 | 219 | 122 | 105 | 106 | 331 | 50 | 198 | 211 | 211 | 192 | 272 | 728 | 34 | A | 0 | 8917 | 0
91198 | 2019-03-29 | 01:43:58 | -1 | 159 | 가동 | 729 | 122 | 122 | 105 | 106 | 331 | 48 | 216 | 211 | 218 | 199 | 269 | 709 | 34 | A | 0 | 8917 | 0
91199 | 2019-03-29 | 01:46:01 | -1 | 160 | 가동 | 729 | 122 | 122 | 105 | 107 | 331 | 50 | 221 | 211 | 222 | 202 | 272 | 720 | 34 | A | 0 | 8917 | 0
91200 | 2019-03-29 | 01:48:13 | -1 | 161 | 가동 | 731 | 121 | 132 | 105 | 107 | 331 | 47 | 214 | 211 | 223 | 200 | 264 | 720 | 34 | A | 0 | 8917 | 0
91201 | 2019-03-29 | 01:50:16 | -1 | 162 | 가동 | 731 | 131 | 122 | 105 | 106 | 331 | 49 | 222 | 212 | 227 | 203 | 278 | 718 | 34 | A | 0 | 8917 | 0
91202 | 2019-03-29 | 01:52:18 | -1 | 163 | 가동 | 732 | 123 | 123 | 105 | 106 | 331 | 47 | 223 | 212 | 228 | 204 | 273 | 713 | 34 | A | 0 | 8917 | 0
91203 | 2019-03-29 | 01:54:22 | -1 | 164 | 가동 | 732 | 122 | 122 | 105 | 106 | 331 | 47 | 222 | 212 | 226 | 205 | 265 | 726 | 34 | A | 0 | 8917 | 0
91204 | 2019-03-29 | 01:56:22 | -1 | 165 | 가동 | 731 | 122 | 122 | 105 | 107 | 331 | 49 | 223 | 212 | 230 | 206 | 258 | 732 | 34 | A | 0 | 8917 | 0
91205 | 2019-03-29 | 01:58:24 | -1 | 166 | 가동 | 732 | 122 | 122 | 105 | 107 | 331 | 49 | 225 | 213 | 233 | 207 | 253 | 720 | 34 | A | 0 | 8917 | 0
91206 | 2019-03-29 | 02:00:28 | -1 | 167 | 가동 | 731 | 121 | 122 | 105 | 107 | 331 | 47 | 227 | 213 | 233 | 207 | 254 | 715 | 34 | A | 0 | 8917 | 0
91207 | 2019-03-29 | 02:02:30 | -1 | 168 | 가동 | 731 | 121 | 122 | 105 | 107 | 332 | 49 | 227 | 213 | 231 | 208 | 257 | 726 | 34 | A | 0 | 8917 | 0
91208 | 2019-03-29 | 02:04:33 | -1 | 169 | 가동 | 731 | 122 | 122 | 105 | 107 | 332 | 44 | 227 | 214 | 229 | 207 | 259 | 729 | 34 | A | 0 | 8917 | 0
91209 | 2019-03-29 | 02:06:34 | -1 | 170 | 가동 | 731 | 122 | 122 | 105 | 106 | 331 | 44 | 223 | 214 | 230 | 207 | 260 | 723 | 34 | A | 0 | 8917 | 0
91210 | 2019-03-29 | 02:08:38 | -1 | 171 | 가동 | 731 | 121 | 122 | 105 | 107 | 331 | 46 | 224 | 214 | 232 | 207 | 250 | 724 | 34 | A | 0 | 8917 | 0
91211 | 2019-03-29 | 02:10:38 | -1 | 172 | 가동 | 731 | 121 | 122 | 105 | 107 | 331 | 50 | 224 | 214 | 228 | 206 | 256 | 731 | 34 | A | 0 | 8917 | 0
91212 | 2019-03-29 | 02:12:38 | -1 | 173 | 가동 | 731 | 121 | 122 | 105 | 107 | 332 | 48 | 227 | 214 | 229 | 207 | 252 | 730 | 34 | A | 0 | 8917 | 0
91213 | 2019-03-29 | 02:14:42 | -1 | 174 | 가동 | 731 | 121 | 122 | 105 | 107 | 332 | 51 | 227 | 214 | 228 | 208 | 262 | 732 | 34 | A | 0 | 8917 | 0
91214 | 2019-03-29 | 02:16:43 | -1 | 175 | 가동 | 731 | 121 | 122 | 105 | 107 | 331 | 51 | 228 | 214 | 230 | 209 | 258 | 729 | 34 | A | 0 | 8917 | 0
91215 | 2019-03-29 | 02:18:44 | -1 | 176 | 가동 | 731 | 121 | 122 | 105 | 107 | 332 | 51 | 229 | 215 | 229 | 208 | 261 | 715 | 34 | A | 0 | 8917 | 0
91216 | 2019-03-29 | 02:20:45 | -1 | 177 | 가동 | 730 | 121 | 122 | 105 | 106 | 332 | 51 | 229 | 215 | 233 | 209 | 262 | 715 | 34 | A | 0 | 8917 | 0
91217 | 2019-03-29 | 02:22:47 | -1 | 178 | 가동 | 730 | 122 | 122 | 105 | 107 | 331 | 51 | 230 | 215 | 236 | 209 | 263 | 724 | 34 | A | 0 | 8917 | 0
91218 | 2019-03-29 | 02:24:50 | -1 | 179 | 가동 | 733 | 122 | 122 | 105 | 107 | 333 | 49 | 230 | 215 | 230 | 208 | 258 | 719 | 34 | A | 0 | 8917 | 0
91219 | 2019-03-29 | 02:26:52 | -1 | 180 | 가동 | 732 | 122 | 122 | 105 | 107 | 331 | 49 | 227 | 214 | 232 | 209 | 260 | 715 | 34 | A | 0 | 8917 | 0
91220 | 2019-03-29 | 02:28:53 | -1 | 181 | 가동 | 731 | 121 | 122 | 105 | 107 | 332 | 50 | 229 | 214 | 230 | 209 | 260 | 726 | 34 | A | 0 | 8917 | 0
91221 | 2019-03-29 | 02:30:57 | -1 | 182 | 가동 | 731 | 121 | 122 | 105 | 107 | 332 | 50 | 229 | 214 | 231 | 209 | 263 | 715 | 34 | A | 0 | 8917 | 0
91222 | 2019-03-29 | 02:32:57 | -1 | 183 | 가동 | 730 | 121 | 122 | 105 | 107 | 331 | 49 | 228 | 214 | 230 | 209 | 254 | 702 | 34 | A | 0 | 8917 | 0
91223 | 2019-03-29 | 02:34:59 | -1 | 184 | 가동 | 729 | 121 | 122 | 105 | 106 | 331 | 52 | 226 | 214 | 230 | 208 | 259 | 712 | 34 | A | 0 | 8917 | 0
91224 | 2019-03-29 | 02:37:02 | -1 | 185 | 가동 | 728 | 121 | 122 | 105 | 106 | 331 | 54 | 228 | 214 | 236 | 209 | 269 | 715 | 34 | A | 0 | 8917 | 0
91225 | 2019-03-29 | 02:39:04 | -1 | 186 | 가동 | 729 | 122 | 122 | 105 | 107 | 331 | 52 | 230 | 215 | 239 | 210 | 284 | 723 | 34 | A | 0 | 8917 | 0
91226 | 2019-03-29 | 02:41:23 | -1 | 187 | 가동 | 731 | 123 | 123 | 105 | 107 | 332 | 48 | 229 | 215 | 241 | 210 | 273 | 712 | 34 | A | 0 | 8917 | 0
91227 | 2019-03-29 | 02:43:09 | -1 | 188 | 가동 | 732 | 121 | 121 | 105 | 106 | 332 | 50 | 229 | 215 | 241 | 210 | 273 | 729 | 34 | A | 0 | 8917 | 0
91228 | 2019-03-29 | 02:45:10 | -1 | 189 | 가동 | 733 | 121 | 122 | 105 | 106 | 332 | 51 | 229 | 216 | 243 | 212 | 279 | 716 | 34 | A | 0 | 8917 | 0
91229 | 2019-03-29 | 02:47:12 | -1 | 190 | 가동 | 733 | 122 | 122 | 105 | 106 | 331 | 53 | 231 | 216 | 240 | 212 | 274 | 720 | 34 | A | 0 | 8917 | 0
91230 | 2019-03-29 | 02:49:15 | -1 | 191 | 가동 | 733 | 122 | 122 | 105 | 106 | 331 | 51 | 230 | 216 | 242 | 212 | 264 | 712 | 34 | A | 0 | 8917 | 0
91231 | 2019-03-29 | 02:51:18 | -1 | 192 | 가동 | 732 | 122 | 122 | 105 | 106 | 332 | 53 | 232 | 216 | 246 | 214 | 279 | 727 | 34 | A | 0 | 8917 | 0
91232 | 2019-03-29 | 02:53:21 | -1 | 193 | 가동 | 732 | 121 | 121 | 105 | 106 | 332 | 51 | 238 | 218 | 249 | 216 | 265 | 715 | 34 | A | 0 | 8917 | 0
91233 | 2019-03-29 | 02:55:22 | -1 | 194 | 가동 | 730 | 122 | 122 | 105 | 106 | 332 | 48 | 241 | 219 | 251 | 218 | 266 | 714 | 33 | A | 0 | 8917 | 0
91234 | 2019-03-29 | 02:57:23 | -1 | 195 | 가동 | 731 | 121 | 122 | 105 | 106 | 332 | 50 | 240 | 220 | 252 | 219 | 272 | 718 | 33 | A | 0 | 8917 | 0
91235 | 2019-03-29 | 02:59:42 | -1 | 196 | 가동 | 729 | 122 | 139 | 105 | 106 | 332 | 50 | 221 | 220 | 244 | 211 | 266 | 714 | 34 | A | 0 | 8917 | 0
91236 | 2019-03-29 | 03:07:28 | -1 | 197 | 가동 | 730 | 122 | 139 | 105 | 106 | 334 | 45 | 62 | 207 | 155 | 146 | 213 | 726 | 33 | D | 0 | 8917 | 1
91237 | 2019-03-29 | 03:09:29 | -1 | 198 | 가동 | 732 | 139 | 120 | 105 | 106 | 332 | 49 | 178 | 208 | 188 | 178 | 267 | 732 | 34 | A | 0 | 8917 | 0
91238 | 2019-03-29 | 03:12:47 | -1 | 199 | 가동 | 724 | 122 | 198 | 105 | 106 | 342 | 43 | 148 | 207 | 181 | 171 | 246 | 693 | 33 | A | 0 | 8917 | 0
91239 | 2019-03-29 | 03:14:48 | -1 | 200 | 가동 | 724 | 197 | 122 | 105 | 106 | 332 | 49 | 201 | 208 | 201 | 190 | 272 | 710 | 33 | A | 0 | 8917 | 0
91240 | 2019-03-29 | 03:16:50 | -1 | 201 | 가동 | 725 | 121 | 122 | 105 | 106 | 331 | 46 | 220 | 209 | 213 | 200 | 270 | 715 | 33 | A | 0 | 8917 | 0
91241 | 2019-03-29 | 03:18:51 | -1 | 202 | 가동 | 726 | 121 | 121 | 105 | 106 | 332 | 48 | 228 | 211 | 219 | 205 | 265 | 725 | 33 | A | 0 | 8917 | 0
91242 | 2019-03-29 | 03:20:53 | -1 | 203 | 가동 | 726 | 121 | 122 | 105 | 106 | 332 | 47 | 230 | 211 | 225 | 207 | 277 | 729 | 33 | A | 0 | 8917 | 0
91243 | 2019-03-29 | 03:22:55 | -1 | 204 | 가동 | 727 | 122 | 122 | 105 | 107 | 331 | 49 | 232 | 212 | 229 | 209 | 281 | 727 | 33 | A | 0 | 8917 | 0
91244 | 2019-03-29 | 03:24:51 | -1 | 205 | 가동 | 727 | 100 | 117 | 105 | 106 | 331 | 47 | 238 | 213 | 232 | 213 | 285 | 722 | 33 | A | 0 | 8917 | 0
91245 | 2019-03-29 | 03:26:48 | -1 | 206 | 가동 | 728 | 102 | 116 | 105 | 107 | 331 | 51 | 242 | 214 | 236 | 216 | 285 | 702 | 33 | A | 0 | 8917 | 0
91246 | 2019-03-29 | 03:28:45 | -1 | 207 | 가동 | 729 | 102 | 117 | 105 | 108 | 332 | 49 | 245 | 215 | 240 | 217 | 281 | 718 | 33 | A | 0 | 8917 | 0
91247 | 2019-03-29 | 03:30:46 | -1 | 208 | 가동 | 729 | 122 | 122 | 105 | 108 | 332 | 50 | 240 | 216 | 238 | 216 | 280 | 728 | 33 | A | 0 | 8917 | 0
91248 | 2019-03-29 | 03:32:48 | -1 | 209 | 가동 | 730 | 121 | 122 | 105 | 106 | 331 | 48 | 237 | 216 | 242 | 215 | 271 | 726 | 33 | A | 0 | 8917 | 0
91249 | 2019-03-29 | 03:34:50 | -1 | 210 | 가동 | 731 | 122 | 122 | 105 | 106 | 332 | 50 | 237 | 217 | 241 | 215 | 270 | 707 | 33 | A | 0 | 8917 | 0
91250 | 2019-03-29 | 03:36:54 | -1 | 211 | 가동 | 731 | 121 | 121 | 105 | 106 | 331 | 51 | 239 | 217 | 240 | 215 | 268 | 714 | 33 | A | 0 | 8917 | 0
91251 | 2019-03-29 | 03:38:54 | -1 | 212 | 가동 | 731 | 122 | 122 | 105 | 107 | 331 | 50 | 238 | 218 | 241 | 215 | 275 | 700 | 33 | A | 0 | 8917 | 0
91252 | 2019-03-29 | 03:40:56 | -1 | 213 | 가동 | 731 | 121 | 122 | 105 | 106 | 333 | 51 | 238 | 218 | 241 | 216 | 272 | 729 | 33 | A | 0 | 8917 | 0
91253 | 2019-03-29 | 03:42:57 | -1 | 214 | 가동 | 731 | 121 | 122 | 105 | 106 | 333 | 49 | 239 | 218 | 242 | 215 | 276 | 733 | 33 | A | 0 | 8917 | 0
91254 | 2019-03-29 | 03:44:59 | -1 | 215 | 가동 | 731 | 122 | 122 | 105 | 106 | 332 | 54 | 238 | 219 | 244 | 215 | 267 | 705 | 33 | A | 0 | 8917 | 0
91255 | 2019-03-29 | 03:47:05 | -1 | 216 | 가동 | 731 | 122 | 123 | 105 | 106 | 333 | 51 | 239 | 219 | 241 | 215 | 268 | 725 | 33 | A | 0 | 8917 | 0
91256 | 2019-03-29 | 03:49:03 | -1 | 217 | 가동 | 731 | 121 | 121 | 105 | 106 | 333 | 53 | 239 | 219 | 242 | 216 | 274 | 727 | 33 | A | 0 | 8917 | 0
91257 | 2019-03-29 | 03:51:07 | -1 | 218 | 가동 | 731 | 123 | 123 | 105 | 106 | 332 | 51 | 237 | 219 | 240 | 215 | 270 | 715 | 33 | A | 0 | 8917 | 0
91258 | 2019-03-29 | 03:53:09 | -1 | 219 | 가동 | 730 | 122 | 123 | 105 | 107 | 331 | 51 | 235 | 219 | 238 | 215 | 273 | 717 | 33 | A | 0 | 8917 | 0
91259 | 2019-03-29 | 04:01:51 | -1 | 220 | 가동 | 729 | 122 | 123 | 105 | 106 | 334 | 46 | 55 | 205 | 143 | 141 | 209 | 729 | 33 | D | 0 | 8917 | 1
91260 | 2019-03-29 | 04:03:52 | -1 | 221 | 가동 | 730 | 138 | 120 | 105 | 106 | 331 | 51 | 173 | 206 | 177 | 173 | 262 | 728 | 33 | A | 0 | 8917 | 0
91261 | 2019-03-29 | 04:05:53 | -1 | 222 | 가동 | 730 | 121 | 122 | 105 | 106 | 332 | 51 | 211 | 207 | 199 | 190 | 267 | 712 | 33 | A | 0 | 8917 | 0
91262 | 2019-03-29 | 04:08:11 | -1 | 223 | 가동 | 730 | 121 | 122 | 105 | 106 | 331 | 46 | 211 | 208 | 211 | 195 | 273 | 727 | 34 | A | 0 | 8917 | 0
91263 | 2019-03-29 | 04:10:28 | -1 | 224 | 가동 | 731 | 121 | 122 | 105 | 107 | 331 | 48 | 213 | 209 | 220 | 199 | 260 | 733 | 34 | A | 0 | 8917 | 0
91264 | 2019-03-29 | 04:12:29 | -1 | 225 | 가동 | 731 | 140 | 122 | 105 | 107 | 331 | 50 | 229 | 210 | 227 | 205 | 273 | 727 | 34 | A | 0 | 8917 | 0
91265 | 2019-03-29 | 04:14:34 | -1 | 226 | 가동 | 731 | 121 | 121 | 105 | 106 | 332 | 51 | 234 | 212 | 233 | 210 | 281 | 730 | 34 | A | 0 | 8917 | 0
91266 | 2019-03-29 | 04:17:27 | -1 | 227 | 가동 | 730 | 121 | 121 | 105 | 107 | 332 | 49 | 175 | 210 | 216 | 190 | 259 | 721 | 34 | A | 0 | 8917 | 0
91267 | 2019-03-29 | 04:19:29 | -1 | 228 | 가동 | 730 | 137 | 122 | 105 | 106 | 332 | 52 | 214 | 212 | 227 | 198 | 273 | 725 | 34 | A | 0 | 8917 | 0
91268 | 2019-03-29 | 04:21:32 | -1 | 229 | 가동 | 730 | 122 | 122 | 105 | 107 | 331 | 49 | 225 | 212 | 228 | 201 | 272 | 729 | 34 | A | 0 | 8917 | 0
91269 | 2019-03-29 | 04:23:33 | -1 | 230 | 가동 | 729 | 122 | 122 | 105 | 108 | 331 | 50 | 229 | 213 | 229 | 202 | 270 | 725 | 34 | A | 0 | 8917 | 0
91270 | 2019-03-29 | 04:25:35 | -1 | 231 | 가동 | 729 | 121 | 122 | 105 | 106 | 331 | 48 | 230 | 213 | 230 | 204 | 273 | 733 | 34 | A | 0 | 8917 | 0
91271 | 2019-03-29 | 04:27:36 | -1 | 232 | 가동 | 728 | 121 | 121 | 105 | 107 | 331 | 50 | 231 | 213 | 227 | 205 | 279 | 704 | 34 | A | 0 | 8917 | 0
91272 | 2019-03-29 | 04:29:39 | -1 | 233 | 가동 | 729 | 121 | 122 | 105 | 108 | 331 | 50 | 230 | 213 | 228 | 206 | 277 | 730 | 34 | A | 0 | 8917 | 0
91273 | 2019-03-29 | 04:31:41 | -1 | 234 | 가동 | 729 | 122 | 122 | 105 | 107 | 331 | 51 | 231 | 214 | 229 | 206 | 275 | 727 | 34 | A | 0 | 8917 | 0
91274 | 2019-03-29 | 04:33:43 | -1 | 235 | 가동 | 730 | 122 | 122 | 105 | 106 | 333 | 49 | 231 | 214 | 228 | 207 | 276 | 729 | 34 | A | 0 | 8917 | 0
91275 | 2019-03-29 | 04:35:45 | -1 | 236 | 가동 | 731 | 122 | 122 | 105 | 106 | 331 | 48 | 230 | 214 | 230 | 207 | 281 | 733 | 34 | A | 0 | 8917 | 0
91276 | 2019-03-29 | 04:38:04 | -1 | 237 | 가동 | 731 | 122 | 139 | 105 | 107 | 331 | 47 | 212 | 213 | 226 | 199 | 261 | 720 | 34 | A | 0 | 8917 | 0
91277 | 2019-03-29 | 04:40:07 | -1 | 238 | 가동 | 732 | 139 | 123 | 105 | 107 | 332 | 46 | 222 | 213 | 227 | 202 | 263 | 711 | 34 | A | 0 | 8917 | 0
91278 | 2019-03-29 | 04:42:09 | -1 | 239 | 가동 | 732 | 121 | 122 | 105 | 106 | 331 | 45 | 224 | 214 | 227 | 203 | 265 | 733 | 34 | A | 0 | 8917 | 0
91279 | 2019-03-29 | 04:44:11 | -1 | 240 | 가동 | 732 | 122 | 122 | 105 | 107 | 331 | 44 | 225 | 214 | 226 | 204 | 262 | 713 | 34 | A | 0 | 8917 | 0
91280 | 2019-03-29 | 04:46:14 | -1 | 241 | 가동 | 732 | 121 | 122 | 105 | 107 | 332 | 45 | 225 | 214 | 223 | 204 | 257 | 727 | 34 | A | 0 | 8917 | 0
91281 | 2019-03-29 | 04:48:15 | -1 | 242 | 가동 | 730 | 122 | 122 | 105 | 107 | 332 | 41 | 224 | 214 | 229 | 204 | 254 | 731 | 34 | A | 0 | 8917 | 0
91282 | 2019-03-29 | 04:50:28 | -1 | 243 | 가동 | 729 | 122 | 133 | 105 | 107 | 332 | 49 | 213 | 214 | 222 | 199 | 251 | 688 | 34 | A | 0 | 8917 | 0
91283 | 2019-03-29 | 04:52:30 | -1 | 244 | 가동 | 729 | 132 | 122 | 105 | 108 | 333 | 51 | 224 | 214 | 224 | 202 | 260 | 728 | 34 | A | 0 | 8917 | 0
91284 | 2019-03-29 | 04:54:32 | -1 | 245 | 가동 | 731 | 122 | 122 | 105 | 107 | 332 | 51 | 226 | 214 | 225 | 203 | 261 | 705 | 34 | A | 0 | 8917 | 0
91285 | 2019-03-29 | 04:56:39 | -1 | 246 | 가동 | 732 | 121 | 122 | 105 | 106 | 333 | 49 | 229 | 215 | 225 | 204 | 257 | 717 | 34 | A | 0 | 8917 | 0
91286 | 2019-03-29 | 04:58:36 | -1 | 247 | 가동 | 733 | 122 | 122 | 105 | 107 | 331 | 48 | 229 | 215 | 225 | 204 | 266 | 717 | 34 | A | 0 | 8917 | 0
91287 | 2019-03-29 | 05:00:38 | -1 | 248 | 가동 | 733 | 122 | 122 | 105 | 106 | 333 | 51 | 230 | 215 | 230 | 203 | 262 | 727 | 34 | A | 0 | 8917 | 0
91288 | 2019-03-29 | 05:02:41 | -1 | 249 | 가동 | 733 | 121 | 122 | 105 | 106 | 333 | 50 | 231 | 215 | 233 | 205 | 258 | 720 | 34 | A | 0 | 8917 | 0
91289 | 2019-03-29 | 05:04:43 | -1 | 250 | 가동 | 733 | 121 | 122 | 105 | 107 | 332 | 52 | 231 | 216 | 236 | 207 | 257 | 721 | 34 | A | 0 | 8917 | 0
91290 | 2019-03-29 | 05:06:44 | -1 | 251 | 가동 | 732 | 122 | 122 | 105 | 106 | 333 | 50 | 233 | 216 | 238 | 207 | 266 | 725 | 34 | A | 0 | 8917 | 0
91291 | 2019-03-29 | 05:08:47 | -1 | 252 | 가동 | 732 | 121 | 122 | 105 | 106 | 331 | 52 | 233 | 216 | 240 | 207 | 266 | 723 | 34 | A | 0 | 8917 | 0
91292 | 2019-03-29 | 05:10:49 | -1 | 253 | 가동 | 731 | 121 | 122 | 105 | 106 | 332 | 52 | 234 | 217 | 241 | 208 | 261 | 729 | 34 | A | 0 | 8917 | 0
91293 | 2019-03-29 | 05:12:49 | -1 | 254 | 가동 | 731 | 121 | 121 | 105 | 106 | 331 | 51 | 235 | 217 | 241 | 208 | 271 | 711 | 34 | A | 0 | 8917 | 0
91294 | 2019-03-29 | 05:14:52 | -1 | 255 | 가동 | 731 | 122 | 122 | 105 | 106 | 331 | 51 | 234 | 217 | 242 | 208 | 272 | 722 | 34 | A | 0 | 8917 | 0
91295 | 2019-03-29 | 05:16:54 | -1 | 256 | 가동 | 730 | 122 | 122 | 105 | 106 | 331 | 50 | 233 | 218 | 242 | 208 | 277 | 707 | 34 | A | 0 | 8917 | 0
91296 | 2019-03-29 | 05:18:56 | -1 | 257 | 가동 | 730 | 121 | 122 | 105 | 106 | 331 | 53 | 233 | 218 | 242 | 208 | 280 | 721 | 34 | A | 0 | 8917 | 0
91297 | 2019-03-29 | 05:20:58 | -1 | 258 | 가동 | 729 | 122 | 122 | 105 | 106 | 332 | 52 | 233 | 218 | 242 | 208 | 278 | 703 | 34 | A | 0 | 8917 | 0
91298 | 2019-03-29 | 05:23:01 | -1 | 259 | 가동 | 728 | 122 | 123 | 105 | 106 | 331 | 52 | 232 | 218 | 242 | 208 | 281 | 725 | 34 | A | 0 | 8917 | 0
91299 | 2019-03-29 | 05:25:05 | -1 | 260 | 가동 | 729 | 122 | 123 | 105 | 106 | 332 | 50 | 232 | 218 | 241 | 208 | 291 | 731 | 34 | A | 0 | 8917 | 0
91300 | 2019-03-29 | 05:27:07 | -1 | 261 | 가동 | 730 | 122 | 122 | 105 | 107 | 331 | 49 | 232 | 218 | 242 | 208 | 280 | 721 | 34 | A | 0 | 8917 | 0
91301 | 2019-03-29 | 05:29:09 | -1 | 262 | 가동 | 732 | 122 | 123 | 105 | 106 | 332 | 49 | 230 | 218 | 242 | 208 | 286 | 731 | 34 | A | 0 | 8917 | 0
91302 | 2019-03-29 | 05:31:18 | -1 | 263 | 가동 | 732 | 123 | 124 | 105 | 107 | 331 | 49 | 228 | 218 | 234 | 207 | 285 | 712 | 34 | A | 0 | 8917 | 0
91303 | 2019-03-29 | 05:33:15 | -1 | 264 | 가동 | 733 | 121 | 121 | 105 | 107 | 332 | 51 | 230 | 218 | 232 | 207 | 291 | 730 | 34 | A | 0 | 8917 | 0
91304 | 2019-03-29 | 05:35:16 | -1 | 265 | 가동 | 733 | 121 | 122 | 105 | 106 | 331 | 51 | 232 | 218 | 231 | 207 | 292 | 717 | 34 | A | 0 | 8917 | 0
91305 | 2019-03-29 | 05:37:19 | -1 | 266 | 가동 | 733 | 122 | 122 | 105 | 106 | 331 | 51 | 231 | 218 | 230 | 207 | 293 | 725 | 34 | A | 0 | 8917 | 0
91306 | 2019-03-29 | 05:39:21 | -1 | 267 | 가동 | 732 | 121 | 121 | 105 | 106 | 331 | 52 | 231 | 218 | 228 | 207 | 287 | 723 | 34 | A | 0 | 8917 | 0
91307 | 2019-03-29 | 05:41:26 | -1 | 268 | 가동 | 732 | 123 | 123 | 105 | 106 | 332 | 50 | 231 | 218 | 233 | 207 | 280 | 711 | 34 | A | 0 | 8917 | 0
91308 | 2019-03-29 | 05:43:26 | -1 | 269 | 가동 | 731 | 122 | 122 | 105 | 106 | 332 | 51 | 231 | 218 | 230 | 207 | 272 | 722 | 34 | A | 0 | 8917 | 0
91309 | 2019-03-29 | 05:45:28 | -1 | 270 | 가동 | 730 | 122 | 122 | 105 | 106 | 331 | 52 | 230 | 218 | 230 | 207 | 272 | 712 | 35 | A | 0 | 8917 | 0
91310 | 2019-03-29 | 05:47:30 | -1 | 271 | 가동 | 729 | 122 | 122 | 105 | 106 | 331 | 47 | 231 | 218 | 229 | 207 | 271 | 728 | 34 | A | 0 | 8917 | 0
91311 | 2019-03-29 | 05:49:34 | -1 | 272 | 가동 | 729 | 123 | 123 | 105 | 107 | 331 | 46 | 231 | 218 | 230 | 207 | 266 | 714 | 34 | A | 0 | 8917 | 0
91312 | 2019-03-29 | 05:51:37 | -1 | 273 | 가동 | 730 | 122 | 122 | 105 | 106 | 331 | 55 | 230 | 218 | 228 | 206 | 268 | 727 | 34 | A | 0 | 8917 | 0
91313 | 2019-03-29 | 05:53:40 | -1 | 274 | 가동 | 732 | 123 | 123 | 105 | 106 | 332 | 53 | 229 | 218 | 228 | 206 | 266 | 726 | 34 | A | 0 | 8917 | 0
91314 | 2019-03-29 | 05:55:43 | -1 | 275 | 가동 | 733 | 122 | 123 | 105 | 106 | 332 | 51 | 229 | 218 | 230 | 206 | 263 | 730 | 34 | A | 0 | 8917 | 0
91315 | 2019-03-29 | 05:57:44 | -1 | 276 | 가동 | 733 | 122 | 122 | 105 | 106 | 332 | 50 | 230 | 218 | 228 | 207 | 265 | 723 | 34 | A | 0 | 8917 | 0
91316 | 2019-03-29 | 05:59:47 | -1 | 277 | 가동 | 734 | 122 | 122 | 105 | 106 | 333 | 50 | 229 | 218 | 231 | 207 | 264 | 711 | 34 | A | 0 | 8917 | 0
91317 | 2019-03-29 | 06:01:51 | -1 | 278 | 가동 | 733 | 123 | 124 | 105 | 107 | 332 | 48 | 228 | 218 | 233 | 207 | 263 | 720 | 34 | A | 0 | 8917 | 0
91318 | 2019-03-29 | 06:03:53 | -1 | 279 | 가동 | 733 | 122 | 122 | 105 | 107 | 332 | 49 | 229 | 218 | 235 | 207 | 266 | 728 | 34 | A | 0 | 8917 | 0
91319 | 2019-03-29 | 06:05:55 | -1 | 280 | 가동 | 731 | 122 | 122 | 105 | 107 | 331 | 51 | 230 | 218 | 236 | 207 | 265 | 722 | 34 | A | 0 | 8917 | 0
91320 | 2019-03-29 | 06:07:59 | -1 | 281 | 가동 | 732 | 122 | 123 | 105 | 107 | 331 | 49 | 229 | 218 | 231 | 207 | 269 | 731 | 34 | A | 0 | 8917 | 0
91321 | 2019-03-29 | 06:10:01 | -1 | 282 | 가동 | 730 | 122 | 122 | 105 | 106 | 332 | 53 | 229 | 218 | 234 | 207 | 272 | 716 | 34 | A | 0 | 8917 | 0
91322 | 2019-03-29 | 06:13:40 | -1 | 283 | 가동 | 731 | 122 | 219 | 105 | 106 | 332 | 43 | 146 | 213 | 201 | 176 | 228 | 714 | 34 | A | 0 | 8917 | 0
91323 | 2019-03-29 | 06:15:43 | -1 | 284 | 가동 | 731 | 219 | 122 | 105 | 106 | 332 | 48 | 203 | 214 | 211 | 191 | 255 | 718 | 34 | A | 0 | 8917 | 0
91324 | 2019-03-29 | 06:17:45 | -1 | 285 | 가동 | 731 | 122 | 122 | 105 | 106 | 332 | 50 | 218 | 215 | 216 | 198 | 268 | 729 | 34 | A | 0 | 8917 | 0
91325 | 2019-03-29 | 06:19:47 | -1 | 286 | 가동 | 731 | 122 | 122 | 105 | 106 | 331 | 48 | 225 | 215 | 219 | 201 | 264 | 730 | 34 | A | 0 | 8917 | 0
91326 | 2019-03-29 | 06:21:49 | -1 | 287 | 가동 | 731 | 122 | 122 | 105 | 106 | 333 | 49 | 226 | 215 | 225 | 203 | 265 | 730 | 34 | A | 0 | 8917 | 0
91327 | 2019-03-29 | 06:23:52 | -1 | 288 | 가동 | 731 | 123 | 123 | 105 | 106 | 332 | 52 | 226 | 215 | 227 | 204 | 271 | 706 | 34 | A | 0 | 8917 | 0
91328 | 2019-03-29 | 06:25:55 | -1 | 289 | 가동 | 730 | 122 | 123 | 105 | 106 | 331 | 52 | 228 | 215 | 230 | 205 | 261 | 720 | 34 | A | 0 | 8917 | 0
91329 | 2019-03-29 | 06:27:58 | -1 | 290 | 가동 | 730 | 122 | 123 | 105 | 106 | 332 | 50 | 229 | 216 | 229 | 205 | 261 | 711 | 34 | A | 0 | 8917 | 0
91330 | 2019-03-29 | 06:30:00 | -1 | 291 | 가동 | 729 | 122 | 122 | 105 | 106 | 334 | 50 | 228 | 216 | 227 | 206 | 261 | 725 | 34 | A | 0 | 8917 | 0
91331 | 2019-03-29 | 06:32:04 | -1 | 292 | 가동 | 728 | 122 | 122 | 105 | 106 | 331 | 51 | 229 | 216 | 229 | 206 | 263 | 728 | 34 | A | 0 | 8917 | 0
91332 | 2019-03-29 | 06:34:05 | -1 | 293 | 가동 | 728 | 122 | 122 | 105 | 106 | 332 | 48 | 230 | 216 | 227 | 206 | 263 | 719 | 34 | A | 0 | 8917 | 0
91333 | 2019-03-29 | 06:36:10 | -1 | 294 | 가동 | 729 | 121 | 122 | 105 | 106 | 333 | 51 | 229 | 217 | 230 | 206 | 262 | 711 | 34 | A | 0 | 8917 | 0
91334 | 2019-03-29 | 06:38:09 | -1 | 295 | 가동 | 730 | 122 | 122 | 105 | 106 | 331 | 52 | 233 | 218 | 233 | 207 | 266 | 731 | 34 | A | 0 | 8917 | 0
91335 | 2019-03-29 | 06:40:12 | -1 | 296 | 가동 | 730 | 122 | 122 | 105 | 106 | 331 | 48 | 231 | 217 | 232 | 206 | 265 | 730 | 34 | A | 0 | 8917 | 0
91336 | 2019-03-29 | 06:42:17 | -1 | 297 | 가동 | 730 | 122 | 122 | 105 | 106 | 331 | 49 | 230 | 217 | 229 | 206 | 265 | 728 | 34 | A | 0 | 8917 | 0
91337 | 2019-03-29 | 06:44:15 | -1 | 298 | 가동 | 731 | 122 | 122 | 105 | 106 | 332 | 49 | 229 | 217 | 233 | 207 | 266 | 718 | 34 | A | 0 | 8917 | 0
91338 | 2019-03-29 | 06:46:19 | -1 | 299 | 가동 | 731 | 122 | 122 | 105 | 106 | 331 | 49 | 229 | 217 | 229 | 207 | 256 | 712 | 34 | A | 0 | 8917 | 0
91339 | 2019-03-29 | 06:48:20 | -1 | 300 | 가동 | 731 | 122 | 122 | 105 | 106 | 331 | 52 | 230 | 217 | 228 | 206 | 269 | 723 | 34 | A | 0 | 8917 | 0
91340 | 2019-03-29 | 06:50:23 | -1 | 301 | 가동 | 731 | 122 | 122 | 105 | 106 | 331 | 51 | 230 | 217 | 230 | 207 | 263 | 728 | 34 | A | 0 | 8917 | 0
91341 | 2019-03-29 | 06:52:25 | -1 | 302 | 가동 | 731 | 122 | 122 | 105 | 106 | 334 | 50 | 230 | 217 | 231 | 207 | 270 | 732 | 34 | A | 0 | 8917 | 0
91342 | 2019-03-29 | 06:54:31 | -1 | 303 | 가동 | 731 | 122 | 126 | 105 | 106 | 331 | 49 | 225 | 217 | 229 | 205 | 269 | 715 | 34 | A | 0 | 8917 | 0
91343 | 2019-03-29 | 06:56:33 | -1 | 304 | 가동 | 730 | 126 | 122 | 105 | 106 | 333 | 54 | 229 | 217 | 233 | 207 | 272 | 725 | 34 | A | 0 | 8917 | 0
91344 | 2019-03-29 | 06:58:35 | -1 | 305 | 가동 | 730 | 122 | 122 | 105 | 106 | 333 | 53 | 230 | 217 | 232 | 207 | 272 | 710 | 34 | A | 0 | 8917 | 0
91345 | 2019-03-29 | 08:00:15 | -1 | 1 | 가동 | 732 | 122 | 122 | 105 | 108 | 161 | 40 | 27 | 174 | 45 | 92 | 92 | 703 | 26 | D | 0 | 8917 | 1
91346 | 2019-03-29 | 08:02:14 | -1 | 2 | 가동 | 733 | 122 | 119 | 105 | 107 | 149 | 44 | 149 | 173 | 92 | 126 | 181 | 729 | 26 | D | 0 | 8917 | 1
91347 | 2019-03-29 | 08:04:12 | -1 | 3 | 가동 | 733 | 122 | 119 | 105 | 107 | 153 | 45 | 189 | 172 | 125 | 142 | 226 | 728 | 26 | D | 0 | 8917 | 1
91348 | 2019-03-29 | 08:06:17 | -1 | 4 | 가동 | 732 | 122 | 118 | 105 | 107 | 146 | 45 | 203 | 172 | 148 | 153 | 240 | 732 | 26 | D | 0 | 8917 | 1
91349 | 2019-03-29 | 08:08:10 | -1 | 5 | 가동 | 731 | 122 | 119 | 105 | 107 | 151 | 49 | 212 | 173 | 163 | 159 | 248 | 726 | 27 | D | 0 | 8917 | 1
91350 | 2019-03-29 | 08:10:08 | -1 | 6 | 가동 | 731 | 122 | 119 | 105 | 106 | 153 | 46 | 216 | 174 | 176 | 164 | 253 | 727 | 27 | D | 0 | 8917 | 1
91351 | 2019-03-29 | 08:12:19 | -1 | 7 | 가동 | 731 | 118 | 131 | 105 | 106 | 321 | 49 | 206 | 175 | 180 | 164 | 255 | 729 | 28 | A | 0 | 8917 | 0
91352 | 2019-03-29 | 08:14:21 | -1 | 8 | 가동 | 731 | 133 | 121 | 105 | 106 | 332 | 48 | 209 | 177 | 193 | 173 | 262 | 729 | 28 | A | 0 | 8917 | 0
91353 | 2019-03-29 | 08:16:24 | -1 | 9 | 가동 | 731 | 123 | 123 | 105 | 107 | 332 | 49 | 210 | 178 | 200 | 178 | 263 | 732 | 29 | A | 0 | 8917 | 0
91354 | 2019-03-29 | 08:18:27 | -1 | 10 | 가동 | 730 | 123 | 123 | 105 | 106 | 332 | 0 | 213 | 180 | 205 | 181 | 267 | 721 | 29 | A | 0 | 8917 | 1
91355 | 2019-03-29 | 08:23:32 | -1 | 11 | 가동 | 728 | 123 | 123 | 100 | 101 | 163 | 42 | 86 | 178 | 151 | 138 | 208 | 715 | 30 | D | 0 | 8917 | 1
91356 | 2019-03-29 | 08:25:33 | -1 | 12 | 가동 | 728 | 134 | 119 | 100 | 101 | 332 | 48 | 182 | 179 | 171 | 159 | 243 | 734 | 30 | A | 0 | 8917 | 0
91357 | 2019-03-29 | 08:27:35 | -1 | 13 | 가동 | 730 | 123 | 123 | 100 | 101 | 332 | 51 | 200 | 180 | 189 | 172 | 249 | 730 | 31 | A | 0 | 8917 | 0
91358 | 2019-03-29 | 08:29:37 | -1 | 14 | 가동 | 731 | 122 | 122 | 100 | 101 | 332 | 48 | 209 | 181 | 202 | 181 | 258 | 733 | 31 | A | 0 | 8917 | 0
91359 | 2019-03-29 | 08:31:40 | -1 | 15 | 가동 | 732 | 122 | 123 | 100 | 101 | 331 | 51 | 214 | 183 | 209 | 186 | 255 | 729 | 31 | A | 0 | 8917 | 0
91360 | 2019-03-29 | 08:33:43 | -1 | 16 | 가동 | 732 | 122 | 122 | 100 | 101 | 332 | 49 | 217 | 184 | 213 | 187 | 259 | 733 | 31 | A | 0 | 8917 | 0
91361 | 2019-03-29 | 08:35:46 | -1 | 17 | 가동 | 732 | 122 | 123 | 100 | 101 | 331 | 51 | 218 | 186 | 216 | 189 | 257 | 722 | 31 | A | 0 | 8917 | 0
91362 | 2019-03-29 | 08:37:48 | -1 | 18 | 가동 | 732 | 122 | 122 | 100 | 101 | 332 | 49 | 220 | 187 | 219 | 190 | 265 | 716 | 31 | A | 0 | 8917 | 0
91363 | 2019-03-29 | 08:39:50 | -1 | 19 | 가동 | 731 | 122 | 122 | 100 | 101 | 333 | 49 | 221 | 188 | 219 | 191 | 268 | 715 | 32 | A | 0 | 8917 | 0
91364 | 2019-03-29 | 08:42:01 | -1 | 20 | 가동 | 730 | 121 | 131 | 100 | 101 | 332 | 50 | 212 | 189 | 216 | 188 | 261 | 725 | 32 | A | 0 | 8917 | 0
91365 | 2019-03-29 | 08:44:05 | -1 | 21 | 가동 | 730 | 131 | 122 | 100 | 101 | 332 | 48 | 220 | 190 | 217 | 191 | 265 | 729 | 32 | A | 0 | 8917 | 0
91366 | 2019-03-29 | 08:46:05 | -1 | 22 | 가동 | 729 | 121 | 122 | 100 | 101 | 331 | 49 | 221 | 191 | 215 | 192 | 269 | 727 | 32 | A | 0 | 8917 | 0
91367 | 2019-03-29 | 08:48:08 | -1 | 23 | 가동 | 729 | 122 | 122 | 100 | 101 | 332 | 48 | 220 | 191 | 219 | 194 | 271 | 727 | 32 | A | 0 | 8917 | 0
91368 | 2019-03-29 | 08:50:12 | -1 | 24 | 가동 | 731 | 122 | 122 | 100 | 102 | 332 | 51 | 222 | 192 | 222 | 194 | 272 | 716 | 32 | A | 0 | 8917 | 0
91369 | 2019-03-29 | 08:52:21 | -1 | 25 | 가동 | 732 | 122 | 130 | 100 | 101 | 335 | 49 | 213 | 193 | 220 | 191 | 272 | 732 | 32 | A | 0 | 8917 | 0
91370 | 2019-03-29 | 08:54:32 | -1 | 26 | 가동 | 733 | 130 | 132 | 100 | 101 | 331 | 52 | 210 | 193 | 219 | 190 | 278 | 732 | 32 | A | 0 | 8917 | 0
91371 | 2019-03-29 | 08:56:35 | -1 | 27 | 가동 | 733 | 131 | 122 | 100 | 101 | 332 | 51 | 220 | 194 | 221 | 194 | 273 | 731 | 32 | A | 0 | 8917 | 0
91372 | 2019-03-29 | 08:58:37 | -1 | 28 | 가동 | 733 | 122 | 122 | 100 | 101 | 333 | 51 | 223 | 195 | 224 | 196 | 275 | 718 | 32 | A | 0 | 8917 | 0
91373 | 2019-03-29 | 09:00:39 | -1 | 29 | 가동 | 733 | 122 | 122 | 100 | 101 | 332 | 50 | 225 | 196 | 226 | 197 | 275 | 726 | 33 | A | 0 | 8917 | 0
91374 | 2019-03-29 | 09:02:42 | -1 | 30 | 가동 | 733 | 122 | 123 | 100 | 101 | 332 | 49 | 226 | 196 | 224 | 198 | 273 | 725 | 33 | A | 0 | 8917 | 0
91375 | 2019-03-29 | 09:04:53 | -1 | 31 | 가동 | 732 | 121 | 131 | 100 | 102 | 331 | 49 | 214 | 197 | 221 | 194 | 276 | 717 | 32 | A | 0 | 8917 | 0
91376 | 2019-03-29 | 09:06:55 | -1 | 32 | 가동 | 732 | 131 | 122 | 100 | 101 | 332 | 52 | 223 | 197 | 225 | 197 | 278 | 723 | 32 | A | 0 | 8917 | 0
91377 | 2019-03-29 | 09:09:07 | -1 | 33 | 가동 | 731 | 121 | 131 | 100 | 101 | 334 | 47 | 214 | 198 | 224 | 195 | 272 | 728 | 33 | A | 0 | 8917 | 0
91378 | 2019-03-29 | 09:11:10 | -1 | 34 | 가동 | 730 | 131 | 122 | 100 | 101 | 332 | 53 | 219 | 198 | 226 | 197 | 274 | 719 | 33 | A | 0 | 8917 | 0
91379 | 2019-03-29 | 09:13:21 | -1 | 35 | 가동 | 730 | 122 | 131 | 100 | 102 | 332 | 49 | 214 | 198 | 224 | 195 | 260 | 734 | 33 | A | 0 | 8917 | 0
91380 | 2019-03-29 | 09:15:22 | -1 | 36 | 가동 | 729 | 130 | 122 | 100 | 103 | 332 | 51 | 221 | 199 | 226 | 198 | 272 | 707 | 33 | A | 0 | 8917 | 0
91381 | 2019-03-29 | 09:17:24 | -1 | 37 | 가동 | 728 | 122 | 122 | 100 | 103 | 332 | 51 | 223 | 200 | 228 | 199 | 271 | 725 | 33 | A | 0 | 8917 | 0
91382 | 2019-03-29 | 09:19:26 | -1 | 38 | 가동 | 729 | 121 | 122 | 100 | 102 | 332 | 51 | 225 | 200 | 229 | 200 | 278 | 730 | 33 | A | 0 | 8917 | 0
91383 | 2019-03-29 | 09:21:28 | -1 | 39 | 가동 | 731 | 122 | 122 | 100 | 102 | 333 | 50 | 226 | 201 | 231 | 200 | 273 | 707 | 33 | A | 0 | 8917 | 0
91384 | 2019-03-29 | 09:23:31 | -1 | 40 | 가동 | 732 | 122 | 122 | 100 | 102 | 331 | 50 | 225 | 202 | 228 | 201 | 269 | 727 | 33 | A | 0 | 8917 | 0
91385 | 2019-03-29 | 09:25:33 | -1 | 41 | 가동 | 733 | 122 | 123 | 100 | 101 | 332 | 52 | 225 | 202 | 230 | 201 | 281 | 733 | 32 | A | 0 | 8917 | 0
91386 | 2019-03-29 | 09:27:44 | -1 | 42 | 가동 | 733 | 122 | 123 | 100 | 102 | 332 | 51 | 226 | 203 | 231 | 201 | 279 | 730 | 32 | A | 0 | 8917 | 0
91387 | 2019-03-29 | 09:29:39 | -1 | 43 | 가동 | 732 | 122 | 122 | 100 | 102 | 332 | 51 | 226 | 203 | 232 | 201 | 275 | 709 | 33 | A | 0 | 8917 | 0
91388 | 2019-03-29 | 09:31:42 | -1 | 44 | 가동 | 732 | 123 | 123 | 100 | 102 | 332 | 52 | 226 | 204 | 233 | 202 | 280 | 725 | 33 | A | 0 | 8917 | 0
91389 | 2019-03-29 | 09:33:45 | -1 | 45 | 가동 | 731 | 122 | 123 | 100 | 102 | 332 | 51 | 227 | 204 | 233 | 202 | 278 | 729 | 33 | A | 0 | 8917 | 0
91390 | 2019-03-29 | 10:10:04 | -1 | 46 | 가동 | 729 | 122 | 123 | 87 | 104 | 148 | 56 | 33 | 178 | 63 | 103 | 152 | 726 | 32 | D | 0 | 8917 | 1
91391 | 2019-03-29 | 10:12:05 | -1 | 47 | 가동 | 730 | 122 | 78 | 99 | 102 | 151 | 48 | 150 | 177 | 100 | 126 | 240 | 727 | 32 | D | 0 | 8917 | 1
91392 | 2019-03-29 | 10:14:02 | -1 | 48 | 가동 | 732 | 122 | 118 | 100 | 101 | 152 | 47 | 186 | 176 | 134 | 149 | 258 | 723 | 31 | D | 0 | 8917 | 1
91393 | 2019-03-29 | 10:15:59 | -1 | 49 | 가동 | 733 | 122 | 118 | 100 | 101 | 153 | 48 | 198 | 175 | 161 | 163 | 266 | 727 | 32 | D | 0 | 8917 | 1
91394 | 2019-03-29 | 10:17:57 | -1 | 50 | 가동 | 733 | 118 | 118 | 100 | 101 | 332 | 47 | 204 | 176 | 179 | 171 | 275 | 729 | 32 | A | 0 | 8917 | 0
91395 | 2019-03-29 | 10:20:00 | -1 | 51 | 가동 | 733 | 121 | 122 | 100 | 101 | 331 | 48 | 214 | 177 | 195 | 179 | 278 | 722 | 32 | A | 0 | 8917 | 0
91396 | 2019-03-29 | 10:22:02 | -1 | 52 | 가동 | 733 | 122 | 122 | 100 | 101 | 332 | 45 | 217 | 179 | 204 | 185 | 276 | 731 | 32 | A | 0 | 8917 | 0
91397 | 2019-03-29 | 10:24:04 | -1 | 53 | 가동 | 732 | 122 | 122 | 100 | 101 | 334 | 49 | 218 | 181 | 211 | 187 | 270 | 688 | 32 | A | 0 | 8917 | 0
91398 | 2019-03-29 | 10:26:15 | -1 | 54 | 가동 | 731 | 121 | 122 | 100 | 101 | 332 | 48 | 221 | 183 | 215 | 190 | 277 | 733 | 32 | A | 0 | 8917 | 0
91399 | 2019-03-29 | 10:28:09 | -1 | 55 | 가동 | 731 | 122 | 122 | 100 | 101 | 332 | 51 | 223 | 185 | 218 | 191 | 279 | 727 | 31 | A | 0 | 8917 | 0
91400 | 2019-03-29 | 10:30:10 | -1 | 56 | 가동 | 729 | 121 | 122 | 100 | 101 | 332 | 49 | 223 | 187 | 221 | 193 | 283 | 729 | 31 | A | 0 | 8917 | 0
91401 | 2019-03-29 | 10:32:16 | -1 | 57 | 가동 | 729 | 122 | 122 | 100 | 101 | 332 | 49 | 224 | 189 | 224 | 195 | 286 | 730 | 31 | A | 0 | 8917 | 0
91402 | 2019-03-29 | 10:34:14 | -1 | 58 | 가동 | 728 | 122 | 122 | 100 | 101 | 332 | 48 | 225 | 190 | 227 | 196 | 277 | 716 | 31 | A | 0 | 8917 | 0
91403 | 2019-03-29 | 10:36:31 | -1 | 59 | 가동 | 730 | 121 | 122 | 100 | 102 | 332 | 50 | 224 | 191 | 227 | 197 | 277 | 730 | 31 | A | 0 | 8917 | 0
91404 | 2019-03-29 | 10:38:17 | -1 | 60 | 가동 | 732 | 121 | 122 | 100 | 101 | 332 | 46 | 225 | 192 | 230 | 197 | 277 | 711 | 32 | A | 0 | 8917 | 0
91405 | 2019-03-29 | 10:40:20 | -1 | 61 | 가동 | 733 | 122 | 122 | 100 | 102 | 332 | 49 | 224 | 194 | 232 | 198 | 277 | 725 | 32 | A | 0 | 8917 | 0
91406 | 2019-03-29 | 10:42:25 | -1 | 62 | 가동 | 733 | 121 | 122 | 100 | 101 | 331 | 47 | 227 | 195 | 229 | 199 | 283 | 729 | 32 | A | 0 | 8917 | 0
91407 | 2019-03-29 | 10:44:24 | -1 | 63 | 가동 | 733 | 122 | 122 | 100 | 102 | 332 | 49 | 227 | 195 | 227 | 200 | 287 | 735 | 32 | A | 0 | 8917 | 0
91408 | 2019-03-29 | 10:46:26 | -1 | 64 | 가동 | 733 | 122 | 122 | 100 | 102 | 331 | 49 | 226 | 196 | 230 | 200 | 295 | 718 | 32 | A | 0 | 8917 | 0
91409 | 2019-03-29 | 10:48:28 | -1 | 65 | 가동 | 732 | 122 | 122 | 100 | 101 | 331 | 48 | 226 | 197 | 230 | 200 | 288 | 731 | 32 | A | 0 | 8917 | 0
91410 | 2019-03-29 | 10:50:31 | -1 | 66 | 가동 | 732 | 122 | 122 | 100 | 101 | 332 | 47 | 227 | 198 | 230 | 202 | 283 | 727 | 32 | A | 0 | 8917 | 0
91411 | 2019-03-29 | 10:52:33 | -1 | 67 | 가동 | 730 | 122 | 122 | 100 | 101 | 334 | 47 | 226 | 199 | 231 | 202 | 278 | 729 | 33 | A | 0 | 8917 | 0
91412 | 2019-03-29 | 10:54:35 | -1 | 68 | 가동 | 730 | 121 | 122 | 100 | 101 | 332 | 49 | 227 | 200 | 232 | 201 | 279 | 725 | 33 | A | 0 | 8917 | 0
91413 | 2019-03-29 | 10:56:38 | -1 | 69 | 가동 | 729 | 121 | 122 | 100 | 101 | 332 | 49 | 226 | 200 | 229 | 201 | 286 | 732 | 33 | A | 0 | 8917 | 0
91414 | 2019-03-29 | 10:58:39 | -1 | 70 | 가동 | 728 | 122 | 122 | 100 | 101 | 331 | 49 | 227 | 201 | 228 | 202 | 277 | 719 | 33 | A | 0 | 8917 | 0
91415 | 2019-03-29 | 11:00:42 | -1 | 71 | 가동 | 729 | 122 | 122 | 100 | 101 | 332 | 50 | 227 | 201 | 231 | 202 | 280 | 729 | 33 | A | 0 | 8917 | 0
91416 | 2019-03-29 | 11:02:44 | -1 | 72 | 가동 | 730 | 122 | 122 | 100 | 101 | 334 | 48 | 225 | 201 | 233 | 202 | 279 | 734 | 33 | A | 0 | 8917 | 0
91417 | 2019-03-29 | 11:04:46 | -1 | 73 | 가동 | 732 | 122 | 122 | 100 | 101 | 334 | 47 | 226 | 202 | 234 | 203 | 277 | 732 | 33 | A | 0 | 8917 | 0
91418 | 2019-03-29 | 11:06:49 | -1 | 74 | 가동 | 733 | 122 | 122 | 100 | 101 | 334 | 47 | 226 | 202 | 233 | 202 | 284 | 721 | 33 | A | 0 | 8917 | 0
91419 | 2019-03-29 | 11:08:50 | -1 | 75 | 가동 | 733 | 122 | 122 | 100 | 102 | 331 | 50 | 226 | 202 | 231 | 202 | 284 | 728 | 33 | A | 0 | 8917 | 0
91420 | 2019-03-29 | 11:11:33 | -1 | 76 | 가동 | 731 | 122 | 162 | 100 | 101 | 334 | 44 | 186 | 201 | 218 | 187 | 259 | 700 | 33 | A | 0 | 8917 | 0
91421 | 2019-03-29 | 11:13:44 | -1 | 77 | 가동 | 731 | 161 | 131 | 100 | 101 | 333 | 45 | 203 | 202 | 220 | 191 | 271 | 722 | 33 | A | 0 | 8917 | 0
91422 | 2019-03-29 | 11:15:53 | -1 | 78 | 가동 | 731 | 131 | 130 | 100 | 101 | 331 | 45 | 207 | 202 | 222 | 193 | 278 | 729 | 33 | A | 0 | 8917 | 0
91423 | 2019-03-29 | 11:17:56 | -1 | 79 | 가동 | 731 | 130 | 122 | 100 | 101 | 334 | 45 | 218 | 203 | 227 | 197 | 278 | 728 | 33 | A | 0 | 8917 | 0
91424 | 2019-03-29 | 11:19:58 | -1 | 80 | 가동 | 731 | 122 | 122 | 100 | 101 | 334 | 43 | 220 | 204 | 228 | 199 | 274 | 729 | 33 | A | 0 | 8917 | 0
91425 | 2019-03-29 | 11:21:59 | -1 | 81 | 가동 | 730 | 121 | 122 | 100 | 101 | 332 | 48 | 221 | 204 | 230 | 199 | 283 | 728 | 33 | A | 0 | 8917 | 0
91426 | 2019-03-29 | 11:24:02 | -1 | 82 | 가동 | 729 | 122 | 122 | 100 | 101 | 334 | 46 | 223 | 205 | 231 | 200 | 280 | 723 | 33 | A | 0 | 8917 | 0
91427 | 2019-03-29 | 11:26:04 | -1 | 83 | 가동 | 729 | 122 | 122 | 100 | 101 | 334 | 46 | 222 | 206 | 230 | 200 | 270 | 704 | 33 | A | 0 | 8917 | 0
91428 | 2019-03-29 | 11:28:09 | -1 | 84 | 가동 | 729 | 122 | 122 | 100 | 102 | 333 | 46 | 221 | 206 | 227 | 201 | 269 | 706 | 33 | A | 0 | 8917 | 0
91429 | 2019-03-29 | 11:30:08 | -1 | 85 | 가동 | 729 | 121 | 122 | 100 | 101 | 333 | 48 | 223 | 206 | 229 | 201 | 278 | 731 | 33 | A | 0 | 8917 | 0
91430 | 2019-03-29 | 11:32:14 | -1 | 86 | 가동 | 730 | 122 | 122 | 100 | 101 | 334 | 46 | 224 | 207 | 230 | 201 | 274 | 724 | 33 | A | 0 | 8917 | 0
91431 | 2019-03-29 | 11:34:16 | -1 | 87 | 가동 | 730 | 122 | 122 | 100 | 101 | 331 | 47 | 224 | 207 | 231 | 201 | 275 | 733 | 33 | A | 0 | 8917 | 0
91432 | 2019-03-29 | 11:36:16 | -1 | 88 | 가동 | 731 | 122 | 122 | 100 | 101 | 334 | 48 | 225 | 208 | 232 | 202 | 277 | 727 | 33 | A | 0 | 8917 | 0
91433 | 2019-03-29 | 11:38:18 | -1 | 89 | 가동 | 731 | 122 | 122 | 100 | 101 | 332 | 51 | 225 | 208 | 232 | 201 | 279 | 725 | 33 | A | 0 | 8917 | 0
91434 | 2019-03-29 | 11:40:21 | -1 | 90 | 가동 | 731 | 122 | 123 | 100 | 101 | 333 | 49 | 227 | 209 | 233 | 202 | 277 | 727 | 33 | A | 0 | 8917 | 0
91435 | 2019-03-29 | 11:42:33 | -1 | 91 | 가동 | 731 | 122 | 132 | 100 | 101 | 332 | 47 | 216 | 209 | 230 | 198 | 288 | 728 | 33 | A | 0 | 8917 | 0
91436 | 2019-03-29 | 11:44:36 | -1 | 92 | 가동 | 731 | 132 | 122 | 100 | 101 | 331 | 49 | 224 | 210 | 231 | 201 | 281 | 727 | 33 | A | 0 | 8917 | 0
91437 | 2019-03-29 | 11:46:36 | -1 | 93 | 가동 | 731 | 121 | 122 | 100 | 101 | 333 | 50 | 226 | 210 | 233 | 202 | 280 | 721 | 33 | A | 0 | 8917 | 0
91438 | 2019-03-29 | 11:48:38 | -1 | 94 | 가동 | 731 | 121 | 122 | 100 | 101 | 331 | 51 | 228 | 210 | 233 | 203 | 281 | 725 | 33 | A | 0 | 8917 | 0
91439 | 2019-03-29 | 11:50:50 | -1 | 95 | 가동 | 731 | 122 | 132 | 100 | 102 | 334 | 47 | 218 | 210 | 229 | 199 | 283 | 714 | 33 | A | 0 | 8917 | 0
91440 | 2019-03-29 | 11:52:54 | -1 | 96 | 가동 | 730 | 132 | 122 | 100 | 101 | 334 | 49 | 224 | 211 | 231 | 202 | 283 | 711 | 33 | A | 0 | 8917 | 0
91441 | 2019-03-29 | 11:54:54 | -1 | 97 | 가동 | 730 | 121 | 122 | 100 | 101 | 334 | 48 | 227 | 211 | 233 | 203 | 286 | 725 | 33 | A | 0 | 8917 | 0
91442 | 2019-03-29 | 11:56:58 | -1 | 98 | 가동 | 729 | 122 | 122 | 100 | 102 | 331 | 50 | 226 | 212 | 233 | 203 | 290 | 707 | 33 | A | 0 | 8917 | 0
91443 | 2019-03-29 | 11:59:09 | -1 | 99 | 가동 | 729 | 122 | 133 | 100 | 101 | 333 | 47 | 217 | 212 | 229 | 199 | 292 | 728 | 33 | A | 0 | 8917 | 0
91444 | 2019-03-29 | 12:01:24 | -1 | 100 | 가동 | 729 | 131 | 122 | 100 | 101 | 334 | 48 | 223 | 212 | 229 | 201 | 292 | 724 | 33 | A | 0 | 8917 | 0
91445 | 2019-03-29 | 12:03:14 | -1 | 101 | 가동 | 729 | 122 | 123 | 100 | 101 | 332 | 49 | 225 | 212 | 231 | 202 | 294 | 728 | 33 | A | 0 | 8917 | 0
91446 | 2019-03-29 | 12:05:27 | -1 | 102 | 가동 | 730 | 122 | 132 | 100 | 102 | 334 | 48 | 217 | 212 | 228 | 198 | 279 | 726 | 33 | A | 0 | 8917 | 0
91447 | 2019-03-29 | 12:07:29 | -1 | 103 | 가동 | 731 | 131 | 122 | 100 | 102 | 333 | 48 | 225 | 213 | 232 | 202 | 293 | 715 | 33 | A | 0 | 8917 | 0
91448 | 2019-03-29 | 12:09:32 | -1 | 104 | 가동 | 731 | 122 | 123 | 100 | 102 | 332 | 49 | 225 | 213 | 234 | 203 | 295 | 728 | 33 | A | 0 | 8917 | 0
91449 | 2019-03-29 | 12:11:34 | -1 | 105 | 가동 | 731 | 122 | 123 | 100 | 102 | 334 | 50 | 226 | 213 | 231 | 204 | 299 | 733 | 33 | A | 0 | 8917 | 0
91450 | 2019-03-29 | 12:13:37 | -1 | 106 | 가동 | 732 | 122 | 122 | 100 | 101 | 332 | 50 | 226 | 213 | 236 | 206 | 283 | 732 | 33 | A | 0 | 8917 | 0
91451 | 2019-03-29 | 12:15:39 | -1 | 107 | 가동 | 732 | 122 | 122 | 100 | 101 | 332 | 49 | 229 | 214 | 238 | 207 | 284 | 727 | 33 | A | 0 | 8917 | 0
91452 | 2019-03-29 | 12:17:41 | -1 | 108 | 가동 | 732 | 121 | 122 | 100 | 101 | 333 | 52 | 229 | 214 | 241 | 208 | 287 | 729 | 33 | A | 0 | 8917 | 0
91453 | 2019-03-29 | 12:19:43 | -1 | 109 | 가동 | 732 | 122 | 122 | 100 | 103 | 334 | 49 | 229 | 214 | 235 | 206 | 305 | 724 | 32 | A | 0 | 8917 | 0
91454 | 2019-03-29 | 12:21:48 | -1 | 110 | 가동 | 731 | 121 | 122 | 100 | 102 | 334 | 50 | 229 | 215 | 238 | 204 | 290 | 709 | 32 | A | 0 | 8917 | 0
91455 | 2019-03-29 | 12:23:58 | -1 | 111 | 가동 | 731 | 122 | 133 | 100 | 101 | 332 | 54 | 219 | 215 | 233 | 200 | 284 | 717 | 32 | A | 0 | 8917 | 0
91456 | 2019-03-29 | 12:26:01 | -1 | 112 | 가동 | 730 | 133 | 123 | 100 | 102 | 334 | 48 | 229 | 215 | 234 | 202 | 294 | 732 | 32 | A | 0 | 8917 | 0
91457 | 2019-03-29 | 12:28:04 | -1 | 113 | 가동 | 730 | 122 | 122 | 100 | 102 | 333 | 50 | 229 | 216 | 234 | 202 | 288 | 727 | 32 | A | 0 | 8917 | 0
91458 | 2019-03-29 | 12:30:15 | -1 | 114 | 가동 | 729 | 122 | 132 | 100 | 101 | 333 | 45 | 220 | 216 | 232 | 198 | 282 | 719 | 32 | A | 0 | 8917 | 0
91459 | 2019-03-29 | 12:32:17 | -1 | 115 | 가동 | 728 | 130 | 122 | 100 | 102 | 333 | 49 | 226 | 216 | 233 | 201 | 297 | 727 | 32 | A | 0 | 8917 | 0
91460 | 2019-03-29 | 12:34:19 | -1 | 116 | 가동 | 729 | 122 | 122 | 100 | 102 | 334 | 54 | 228 | 216 | 235 | 202 | 280 | 724 | 32 | A | 0 | 8917 | 0
91461 | 2019-03-29 | 12:36:34 | -1 | 117 | 가동 | 729 | 124 | 134 | 100 | 101 | 333 | 51 | 218 | 216 | 234 | 199 | 269 | 730 | 32 | A | 0 | 8917 | 0
91462 | 2019-03-29 | 12:38:35 | -1 | 118 | 가동 | 730 | 131 | 122 | 100 | 101 | 332 | 50 | 229 | 216 | 238 | 203 | 268 | 730 | 32 | A | 0 | 8917 | 0
91463 | 2019-03-29 | 12:40:37 | -1 | 119 | 가동 | 731 | 122 | 122 | 100 | 101 | 332 | 50 | 228 | 216 | 237 | 204 | 269 | 720 | 32 | A | 0 | 8917 | 0
91464 | 2019-03-29 | 12:42:41 | -1 | 120 | 가동 | 731 | 122 | 123 | 100 | 101 | 332 | 48 | 226 | 217 | 238 | 204 | 279 | 729 | 33 | A | 0 | 8917 | 0
91465 | 2019-03-29 | 12:44:42 | -1 | 121 | 가동 | 732 | 122 | 122 | 100 | 101 | 333 | 48 | 227 | 217 | 238 | 204 | 273 | 713 | 33 | A | 0 | 8917 | 0
91466 | 2019-03-29 | 12:46:44 | -1 | 122 | 가동 | 732 | 122 | 122 | 100 | 101 | 331 | 50 | 227 | 217 | 238 | 204 | 275 | 724 | 32 | A | 0 | 8917 | 0
91467 | 2019-03-29 | 12:48:48 | -1 | 123 | 가동 | 731 | 122 | 123 | 100 | 101 | 333 | 49 | 226 | 217 | 239 | 204 | 272 | 717 | 32 | A | 0 | 8917 | 0
91468 | 2019-03-29 | 12:50:50 | -1 | 124 | 가동 | 731 | 122 | 123 | 100 | 101 | 332 | 50 | 226 | 217 | 237 | 205 | 280 | 727 | 32 | A | 0 | 8917 | 0
91469 | 2019-03-29 | 12:52:53 | -1 | 125 | 가동 | 731 | 122 | 123 | 100 | 101 | 333 | 52 | 227 | 217 | 236 | 204 | 277 | 732 | 32 | A | 0 | 8917 | 0
91470 | 2019-03-29 | 12:54:56 | -1 | 126 | 가동 | 730 | 122 | 123 | 100 | 102 | 331 | 49 | 228 | 218 | 235 | 204 | 278 | 722 | 32 | A | 0 | 8917 | 0
91471 | 2019-03-29 | 12:56:59 | -1 | 127 | 가동 | 731 | 123 | 123 | 100 | 101 | 332 | 51 | 228 | 218 | 238 | 204 | 267 | 722 | 32 | A | 0 | 8917 | 0
91472 | 2019-03-29 | 12:59:01 | -1 | 128 | 가동 | 730 | 122 | 123 | 100 | 102 | 331 | 50 | 229 | 218 | 237 | 204 | 278 | 729 | 32 | A | 0 | 8917 | 0
91473 | 2019-03-29 | 13:01:04 | -1 | 129 | 가동 | 730 | 122 | 122 | 100 | 101 | 332 | 50 | 227 | 218 | 237 | 205 | 266 | 715 | 32 | A | 0 | 8917 | 0
91474 | 2019-03-29 | 13:03:06 | -1 | 130 | 가동 | 729 | 122 | 122 | 100 | 101 | 333 | 48 | 228 | 219 | 239 | 206 | 271 | 729 | 32 | A | 0 | 8917 | 0
91475 | 2019-03-29 | 13:05:07 | -1 | 131 | 가동 | 728 | 121 | 122 | 100 | 102 | 333 | 51 | 228 | 219 | 239 | 205 | 280 | 722 | 32 | A | 0 | 8917 | 0
91476 | 2019-03-29 | 13:07:10 | -1 | 132 | 가동 | 728 | 122 | 122 | 100 | 101 | 332 | 47 | 229 | 219 | 240 | 206 | 278 | 715 | 32 | A | 0 | 8917 | 0
91477 | 2019-03-29 | 13:09:12 | -1 | 133 | 가동 | 729 | 122 | 122 | 100 | 101 | 332 | 52 | 228 | 219 | 239 | 206 | 283 | 723 | 32 | A | 0 | 8917 | 0
91478 | 2019-03-29 | 13:11:16 | -1 | 134 | 가동 | 730 | 122 | 123 | 100 | 103 | 333 | 49 | 229 | 220 | 238 | 205 | 281 | 721 | 32 | A | 0 | 8917 | 0
91479 | 2019-03-29 | 13:13:18 | -1 | 135 | 가동 | 730 | 123 | 123 | 100 | 101 | 333 | 50 | 228 | 220 | 236 | 204 | 280 | 728 | 32 | A | 0 | 8917 | 0
91480 | 2019-03-29 | 13:15:22 | -1 | 136 | 가동 | 731 | 123 | 124 | 100 | 102 | 333 | 47 | 228 | 220 | 237 | 204 | 277 | 723 | 32 | A | 0 | 8917 | 0
91481 | 2019-03-29 | 13:17:28 | -1 | 137 | 가동 | 731 | 123 | 123 | 100 | 102 | 333 | 50 | 228 | 220 | 236 | 204 | 278 | 729 | 33 | A | 0 | 8917 | 0
91482 | 2019-03-29 | 13:19:29 | -1 | 138 | 가동 | 732 | 123 | 123 | 100 | 102 | 331 | 51 | 228 | 220 | 237 | 203 | 279 | 731 | 32 | A | 0 | 8917 | 0
91483 | 2019-03-29 | 13:21:34 | -1 | 139 | 가동 | 732 | 124 | 125 | 100 | 103 | 331 | 49 | 227 | 220 | 236 | 202 | 296 | 725 | 32 | A | 0 | 8917 | 0
91484 | 2019-03-29 | 13:23:38 | -1 | 140 | 가동 | 732 | 124 | 124 | 100 | 103 | 331 | 52 | 224 | 221 | 235 | 203 | 296 | 723 | 32 | A | 0 | 8917 | 0
91485 | 2019-03-29 | 13:25:53 | -1 | 141 | 가동 | 731 | 125 | 136 | 100 | 102 | 332 | 50 | 214 | 220 | 228 | 198 | 290 | 726 | 32 | A | 0 | 8917 | 0
91486 | 2019-03-29 | 13:28:10 | -1 | 142 | 가동 | 731 | 136 | 134 | 100 | 103 | 332 | 49 | 213 | 220 | 227 | 197 | 288 | 721 | 32 | A | 0 | 8917 | 0
91487 | 2019-03-29 | 13:30:21 | -1 | 143 | 가동 | 730 | 131 | 133 | 100 | 102 | 331 | 51 | 212 | 219 | 225 | 197 | 288 | 702 | 32 | A | 0 | 8917 | 0
91488 | 2019-03-29 | 13:32:26 | -1 | 144 | 가동 | 730 | 133 | 125 | 100 | 102 | 331 | 53 | 221 | 220 | 228 | 200 | 300 | 725 | 32 | A | 0 | 8917 | 0
91489 | 2019-03-29 | 13:34:32 | -1 | 145 | 가동 | 729 | 126 | 126 | 100 | 103 | 332 | 51 | 222 | 220 | 230 | 201 | 301 | 689 | 32 | A | 0 | 8917 | 0
91490 | 2019-03-29 | 13:36:38 | -1 | 146 | 가동 | 729 | 125 | 126 | 100 | 103 | 332 | 50 | 223 | 220 | 227 | 202 | 295 | 720 | 32 | A | 0 | 8917 | 0
91491 | 2019-03-29 | 13:38:50 | -1 | 147 | 가동 | 728 | 125 | 133 | 100 | 103 | 334 | 50 | 214 | 219 | 222 | 198 | 286 | 718 | 32 | A | 0 | 8917 | 0
91492 | 2019-03-29 | 13:41:04 | -1 | 148 | 가동 | 729 | 133 | 134 | 100 | 102 | 331 | 53 | 214 | 219 | 224 | 197 | 297 | 730 | 32 | A | 0 | 8917 | 0
91493 | 2019-03-29 | 13:43:11 | -1 | 149 | 가동 | 730 | 134 | 126 | 100 | 102 | 332 | 49 | 222 | 220 | 227 | 200 | 299 | 723 | 32 | A | 0 | 8917 | 0
91494 | 2019-03-29 | 13:45:15 | -1 | 150 | 가동 | 731 | 123 | 124 | 100 | 102 | 331 | 53 | 225 | 220 | 230 | 201 | 297 | 728 | 32 | A | 0 | 8917 | 0
91495 | 2019-03-29 | 13:47:29 | -1 | 151 | 가동 | 731 | 125 | 135 | 100 | 102 | 333 | 52 | 216 | 220 | 228 | 198 | 288 | 723 | 32 | A | 0 | 8917 | 0
91496 | 2019-03-29 | 13:49:43 | -1 | 152 | 가동 | 732 | 135 | 134 | 100 | 103 | 331 | 53 | 213 | 220 | 226 | 196 | 294 | 684 | 32 | A | 0 | 8917 | 0
91497 | 2019-03-29 | 13:52:26 | -1 | 153 | 가동 | 731 | 134 | 162 | 100 | 102 | 334 | 48 | 186 | 218 | 218 | 186 | 273 | 720 | 32 | A | 0 | 8917 | 0
91498 | 2019-03-29 | 13:54:37 | -1 | 154 | 가동 | 732 | 161 | 132 | 100 | 103 | 334 | 50 | 205 | 218 | 219 | 191 | 284 | 724 | 32 | A | 0 | 8917 | 0
91499 | 2019-03-29 | 13:56:43 | -1 | 155 | 가동 | 732 | 131 | 126 | 100 | 103 | 334 | 47 | 214 | 218 | 223 | 196 | 294 | 709 | 32 | A | 0 | 8917 | 0
91500 | 2019-03-29 | 13:58:54 | -1 | 156 | 가동 | 731 | 125 | 131 | 100 | 104 | 332 | 49 | 210 | 218 | 223 | 195 | 288 | 723 | 32 | A | 0 | 8917 | 0
91501 | 2019-03-29 | 14:01:07 | -1 | 157 | 가동 | 731 | 131 | 132 | 100 | 105 | 332 | 50 | 209 | 218 | 223 | 194 | 285 | 718 | 32 | A | 0 | 8917 | 0
91502 | 2019-03-29 | 14:03:18 | -1 | 158 | 가동 | 730 | 132 | 132 | 100 | 104 | 332 | 50 | 209 | 218 | 223 | 194 | 285 | 716 | 32 | A | 0 | 8917 | 0
91503 | 2019-03-29 | 14:05:23 | -1 | 159 | 가동 | 730 | 131 | 125 | 99 | 103 | 332 | 48 | 216 | 218 | 225 | 197 | 294 | 719 | 32 | A | 0 | 8917 | 0
91504 | 2019-03-29 | 14:07:36 | -1 | 160 | 가동 | 730 | 125 | 133 | 100 | 104 | 331 | 47 | 211 | 218 | 225 | 194 | 295 | 726 | 32 | A | 0 | 8917 | 0
91505 | 2019-03-29 | 14:09:49 | -1 | 161 | 가동 | 729 | 132 | 133 | 100 | 104 | 332 | 48 | 210 | 218 | 223 | 193 | 293 | 717 | 32 | A | 0 | 8917 | 0
91506 | 2019-03-29 | 14:12:02 | -1 | 162 | 가동 | 731 | 131 | 133 | 100 | 102 | 333 | 50 | 209 | 218 | 225 | 193 | 284 | 724 | 32 | A | 0 | 8917 | 0
91507 | 2019-03-29 | 14:14:04 | -1 | 163 | 가동 | 731 | 130 | 122 | 100 | 103 | 331 | 47 | 221 | 218 | 229 | 198 | 280 | 723 | 32 | A | 0 | 8917 | 0
91508 | 2019-03-29 | 14:16:07 | -1 | 164 | 가동 | 733 | 121 | 122 | 100 | 104 | 333 | 46 | 223 | 219 | 232 | 200 | 289 | 720 | 32 | A | 0 | 8917 | 0
91509 | 2019-03-29 | 14:18:19 | -1 | 165 | 가동 | 733 | 123 | 132 | 100 | 103 | 331 | 47 | 212 | 219 | 227 | 196 | 294 | 724 | 32 | A | 0 | 8917 | 0
91510 | 2019-03-29 | 14:20:23 | -1 | 166 | 가동 | 732 | 133 | 124 | 100 | 103 | 332 | 48 | 220 | 219 | 229 | 198 | 296 | 725 | 32 | A | 0 | 8917 | 0
91511 | 2019-03-29 | 14:22:34 | -1 | 167 | 가동 | 732 | 123 | 132 | 100 | 101 | 332 | 48 | 213 | 219 | 230 | 196 | 282 | 707 | 32 | A | 0 | 8917 | 0
91512 | 2019-03-29 | 14:24:42 | -1 | 168 | 가동 | 732 | 130 | 122 | 100 | 101 | 331 | 47 | 222 | 219 | 234 | 201 | 279 | 713 | 32 | A | 0 | 8917 | 0
91513 | 2019-03-29 | 14:26:37 | -1 | 169 | 가동 | 731 | 121 | 122 | 100 | 101 | 332 | 50 | 224 | 219 | 236 | 202 | 274 | 726 | 32 | A | 0 | 8917 | 0
91514 | 2019-03-29 | 14:28:38 | -1 | 170 | 가동 | 731 | 121 | 121 | 100 | 101 | 331 | 49 | 226 | 219 | 232 | 203 | 296 | 709 | 32 | A | 0 | 8917 | 0
91515 | 2019-03-29 | 14:30:40 | -1 | 171 | 가동 | 731 | 121 | 122 | 100 | 102 | 334 | 49 | 225 | 220 | 232 | 202 | 290 | 688 | 32 | A | 0 | 8917 | 0
91516 | 2019-03-29 | 14:32:43 | -1 | 172 | 가동 | 730 | 121 | 122 | 100 | 102 | 332 | 48 | 227 | 220 | 235 | 203 | 284 | 726 | 32 | A | 0 | 8917 | 0
91517 | 2019-03-29 | 14:34:45 | -1 | 173 | 가동 | 729 | 121 | 122 | 100 | 102 | 332 | 48 | 227 | 220 | 235 | 203 | 292 | 728 | 32 | A | 0 | 8917 | 0
91518 | 2019-03-29 | 14:36:46 | -1 | 174 | 가동 | 729 | 122 | 122 | 100 | 102 | 334 | 49 | 226 | 220 | 236 | 203 | 298 | 701 | 32 | A | 0 | 8917 | 0
91519 | 2019-03-29 | 14:38:50 | -1 | 175 | 가동 | 729 | 121 | 122 | 100 | 103 | 332 | 48 | 227 | 220 | 236 | 203 | 301 | 728 | 32 | A | 0 | 8917 | 0
91520 | 2019-03-29 | 14:40:50 | -1 | 176 | 가동 | 730 | 122 | 122 | 100 | 102 | 331 | 48 | 225 | 221 | 236 | 203 | 295 | 730 | 32 | A | 0 | 8917 | 0
91521 | 2019-03-29 | 14:42:53 | -1 | 177 | 가동 | 731 | 122 | 123 | 100 | 102 | 334 | 45 | 225 | 221 | 235 | 202 | 296 | 726 | 32 | A | 0 | 8917 | 0
91522 | 2019-03-29 | 14:44:56 | -1 | 178 | 가동 | 732 | 122 | 123 | 100 | 103 | 333 | 51 | 224 | 221 | 234 | 202 | 312 | 712 | 32 | A | 0 | 8917 | 0
91523 | 2019-03-29 | 14:47:08 | -1 | 179 | 가동 | 732 | 123 | 132 | 100 | 102 | 332 | 52 | 216 | 221 | 231 | 198 | 303 | 714 | 32 | A | 0 | 8917 | 0
91524 | 2019-03-29 | 14:49:23 | -1 | 180 | 가동 | 733 | 131 | 133 | 100 | 102 | 333 | 47 | 213 | 220 | 225 | 196 | 304 | 715 | 32 | A | 0 | 8917 | 0
91525 | 2019-03-29 | 14:51:24 | -1 | 181 | 가동 | 732 | 131 | 123 | 100 | 103 | 332 | 47 | 220 | 220 | 229 | 200 | 307 | 725 | 32 | A | 0 | 8917 | 0
91526 | 2019-03-29 | 14:53:26 | -1 | 182 | 가동 | 732 | 122 | 122 | 100 | 102 | 332 | 49 | 224 | 220 | 233 | 201 | 295 | 709 | 32 | A | 0 | 8917 | 0
91527 | 2019-03-29 | 14:55:38 | -1 | 183 | 가동 | 731 | 122 | 132 | 100 | 102 | 333 | 49 | 215 | 220 | 230 | 198 | 297 | 731 | 32 | A | 0 | 8917 | 0
91528 | 2019-03-29 | 15:16:44 | -1 | 184 | 가동 | 731 | 122 | 132 | 2 | 110 | 146 | 422 | 36 | 201 | 87 | 113 | 170 | 731 | 32 | D | 0 | 8917 | 1
91529 | 2019-03-29 | 15:20:36 | -1 | 185 | 가동 | 731 | 122 | 132 | 99 | 101 | 149 | 48 | 111 | 199 | 112 | 128 | 185 | 723 | 32 | D | 0 | 8917 | 1
91530 | 2019-03-29 | 15:22:35 | -1 | 186 | 가동 | 731 | 122 | 119 | 100 | 101 | 158 | 54 | 183 | 198 | 145 | 152 | 253 | 720 | 32 | D | 0 | 8917 | 1
91531 | 2019-03-29 | 15:24:32 | -1 | 187 | 가동 | 730 | 122 | 117 | 100 | 101 | 156 | 54 | 214 | 198 | 170 | 166 | 264 | 724 | 32 | D | 0 | 8917 | 1
91532 | 2019-03-29 | 15:26:33 | -1 | 188 | 가동 | 730 | 117 | 118 | 100 | 101 | 334 | 55 | 223 | 199 | 186 | 174 | 283 | 732 | 32 | A | 0 | 8917 | 0
91533 | 2019-03-29 | 15:28:33 | -1 | 189 | 가동 | 729 | 121 | 121 | 100 | 101 | 331 | 49 | 223 | 199 | 200 | 184 | 272 | 731 | 32 | A | 0 | 8917 | 0
91534 | 2019-03-29 | 15:30:33 | -1 | 190 | 가동 | 728 | 121 | 122 | 100 | 101 | 332 | 49 | 224 | 201 | 208 | 189 | 279 | 729 | 32 | A | 0 | 8917 | 0
91535 | 2019-03-29 | 15:32:35 | -1 | 191 | 가동 | 729 | 121 | 122 | 100 | 101 | 332 | 48 | 224 | 202 | 214 | 191 | 276 | 728 | 32 | A | 0 | 8917 | 0
91536 | 2019-03-29 | 15:34:37 | -1 | 192 | 가동 | 730 | 121 | 122 | 100 | 101 | 331 | 51 | 225 | 204 | 219 | 193 | 280 | 733 | 32 | A | 0 | 8917 | 0
91537 | 2019-03-29 | 15:37:23 | -1 | 193 | 가동 | 731 | 121 | 161 | 100 | 101 | 331 | 54 | 188 | 204 | 207 | 180 | 271 | 720 | 32 | A | 0 | 8917 | 0
91538 | 2019-03-29 | 15:39:53 | -1 | 194 | 가동 | 732 | 161 | 155 | 100 | 101 | 334 | 54 | 187 | 205 | 204 | 178 | 254 | 722 | 32 | A | 0 | 8917 | 0
91539 | 2019-03-29 | 15:41:56 | -1 | 195 | 가동 | 732 | 154 | 121 | 100 | 101 | 331 | 53 | 215 | 206 | 213 | 189 | 279 | 722 | 32 | A | 0 | 8917 | 0
91540 | 2019-03-29 | 15:43:58 | -1 | 196 | 가동 | 733 | 121 | 121 | 100 | 101 | 332 | 51 | 224 | 207 | 220 | 194 | 292 | 724 | 32 | A | 0 | 8917 | 0
91541 | 2019-03-29 | 15:45:59 | -1 | 197 | 가동 | 731 | 121 | 121 | 100 | 101 | 332 | 54 | 228 | 208 | 224 | 197 | 290 | 718 | 32 | A | 0 | 8917 | 0
91542 | 2019-03-29 | 15:47:59 | -1 | 198 | 가동 | 731 | 121 | 122 | 100 | 101 | 331 | 53 | 230 | 209 | 227 | 199 | 291 | 717 | 32 | A | 0 | 8917 | 0
91543 | 2019-03-29 | 15:50:02 | -1 | 199 | 가동 | 731 | 121 | 122 | 100 | 101 | 331 | 53 | 232 | 210 | 229 | 200 | 290 | 729 | 32 | A | 0 | 8917 | 0
91544 | 2019-03-29 | 15:52:04 | -1 | 200 | 가동 | 730 | 121 | 122 | 100 | 101 | 331 | 54 | 231 | 211 | 229 | 201 | 299 | 730 | 32 | A | 0 | 8917 | 0
91545 | 2019-03-29 | 15:54:06 | -1 | 201 | 가동 | 729 | 122 | 122 | 100 | 101 | 332 | 56 | 232 | 212 | 231 | 201 | 302 | 729 | 32 | A | 0 | 8917 | 0
91546 | 2019-03-29 | 15:56:12 | -1 | 202 | 가동 | 728 | 122 | 122 | 100 | 101 | 332 | 52 | 231 | 212 | 232 | 201 | 304 | 724 | 32 | A | 0 | 8917 | 0
91547 | 2019-03-29 | 15:58:11 | -1 | 203 | 가동 | 729 | 122 | 122 | 100 | 101 | 332 | 52 | 230 | 213 | 233 | 201 | 300 | 715 | 33 | A | 0 | 8917 | 0
91548 | 2019-03-29 | 16:00:14 | -1 | 204 | 가동 | 731 | 122 | 122 | 100 | 102 | 331 | 51 | 230 | 214 | 233 | 202 | 302 | 719 | 33 | A | 0 | 8917 | 0
91549 | 2019-03-29 | 16:02:30 | -1 | 205 | 가동 | 732 | 122 | 136 | 100 | 102 | 331 | 55 | 215 | 214 | 228 | 196 | 297 | 727 | 33 | A | 0 | 8917 | 0
91550 | 2019-03-29 | 16:04:35 | -1 | 206 | 가동 | 732 | 138 | 125 | 100 | 101 | 332 | 53 | 225 | 214 | 230 | 199 | 296 | 719 | 32 | A | 0 | 8917 | 0
91551 | 2019-03-29 | 16:06:48 | -1 | 207 | 가동 | 733 | 124 | 134 | 100 | 102 | 331 | 53 | 218 | 214 | 229 | 196 | 291 | 711 | 33 | A | 0 | 8917 | 0
91552 | 2019-03-29 | 16:09:03 | -1 | 208 | 가동 | 732 | 132 | 135 | 100 | 102 | 331 | 54 | 213 | 214 | 226 | 195 | 289 | 726 | 33 | A | 0 | 8917 | 0
91553 | 2019-03-29 | 16:11:19 | -1 | 209 | 가동 | 732 | 135 | 134 | 100 | 101 | 334 | 50 | 213 | 214 | 226 | 195 | 296 | 729 | 33 | A | 0 | 8917 | 0
91554 | 2019-03-29 | 16:13:31 | -1 | 210 | 가동 | 730 | 134 | 134 | 100 | 102 | 332 | 53 | 212 | 214 | 226 | 194 | 299 | 693 | 33 | A | 0 | 8917 | 0
91555 | 2019-03-29 | 16:15:47 | -1 | 211 | 가동 | 730 | 133 | 135 | 100 | 102 | 334 | 50 | 212 | 214 | 225 | 194 | 308 | 715 | 32 | A | 0 | 8917 | 0
91556 | 2019-03-29 | 16:18:00 | -1 | 212 | 가동 | 730 | 133 | 134 | 100 | 102 | 331 | 51 | 212 | 215 | 224 | 194 | 299 | 721 | 33 | A | 0 | 8917 | 0
91557 | 2019-03-29 | 16:20:14 | -1 | 213 | 가동 | 729 | 135 | 134 | 100 | 102 | 332 | 54 | 211 | 214 | 224 | 194 | 299 | 716 | 33 | A | 0 | 8917 | 0
91558 | 2019-03-29 | 16:22:29 | -1 | 214 | 가동 | 730 | 134 | 135 | 100 | 102 | 331 | 51 | 211 | 215 | 224 | 193 | 308 | 719 | 32 | A | 0 | 8917 | 0
91559 | 2019-03-29 | 16:24:44 | -1 | 215 | 가동 | 732 | 134 | 135 | 100 | 102 | 334 | 52 | 212 | 215 | 223 | 193 | 305 | 731 | 33 | A | 0 | 8917 | 0
91560 | 2019-03-29 | 16:27:02 | -1 | 216 | 가동 | 734 | 135 | 139 | 100 | 103 | 333 | 52 | 211 | 215 | 223 | 193 | 307 | 707 | 32 | A | 0 | 8917 | 0
91561 | 2019-03-29 | 16:29:17 | -1 | 217 | 가동 | 734 | 139 | 134 | 100 | 103 | 334 | 47 | 212 | 215 | 222 | 193 | 317 | 713 | 32 | A | 0 | 8917 | 0
91562 | 2019-03-29 | 16:31:30 | -1 | 218 | 가동 | 733 | 131 | 134 | 100 | 102 | 331 | 51 | 208 | 215 | 222 | 193 | 317 | 727 | 32 | A | 0 | 8917 | 0
91563 | 2019-03-29 | 16:35:30 | -1 | 219 | 가동 | 729 | 135 | 239 | 100 | 102 | 332 | 48 | 127 | 210 | 188 | 164 | 251 | 698 | 32 | A | 0 | 8917 | 0
91564 | 2019-03-29 | 16:37:41 | -1 | 220 | 가동 | 729 | 238 | 132 | 100 | 103 | 333 | 50 | 188 | 211 | 202 | 180 | 297 | 701 | 32 | A | 0 | 8917 | 0
91565 | 2019-03-29 | 16:40:02 | -1 | 221 | 가동 | 730 | 132 | 140 | 99 | 129 | 334 | 47 | 205 | 212 | 210 | 186 | 306 | 726 | 32 | A | 0 | 8917 | 0
91566 | 2019-03-29 | 16:42:11 | -1 | 222 | 가동 | 731 | 139 | 129 | 100 | 104 | 334 | 50 | 203 | 212 | 215 | 189 | 294 | 723 | 33 | A | 0 | 8917 | 0
91567 | 2019-03-29 | 16:44:25 | -1 | 223 | 가동 | 731 | 124 | 133 | 100 | 103 | 334 | 50 | 210 | 213 | 219 | 191 | 298 | 723 | 33 | A | 0 | 8917 | 0
91568 | 2019-03-29 | 16:46:37 | -1 | 224 | 가동 | 731 | 132 | 132 | 100 | 103 | 331 | 51 | 213 | 213 | 221 | 192 | 293 | 704 | 32 | A | 0 | 8917 | 0
91569 | 2019-03-29 | 16:50:27 | -1 | 225 | 가동 | 731 | 132 | 132 | 100 | 102 | 332 | 48 | 131 | 209 | 190 | 166 | 231 | 733 | 33 | A | 0 | 8917 | 0
91570 | 2019-03-29 | 16:52:29 | -1 | 226 | 가동 | 731 | 190 | 121 | 100 | 101 | 332 | 49 | 199 | 211 | 208 | 184 | 280 | 721 | 33 | A | 0 | 8917 | 0
91571 | 2019-03-29 | 16:54:29 | -1 | 227 | 가동 | 731 | 120 | 121 | 100 | 101 | 331 | 50 | 219 | 212 | 220 | 193 | 286 | 729 | 32 | A | 0 | 8917 | 0
91572 | 2019-03-29 | 16:56:31 | -1 | 228 | 가동 | 730 | 121 | 121 | 100 | 101 | 331 | 52 | 227 | 213 | 226 | 198 | 300 | 721 | 32 | A | 0 | 8917 | 0
91573 | 2019-03-29 | 16:58:31 | -1 | 229 | 가동 | 729 | 121 | 121 | 100 | 101 | 332 | 51 | 230 | 213 | 230 | 200 | 296 | 731 | 32 | A | 0 | 8917 | 0
91574 | 2019-03-29 | 17:00:33 | -1 | 230 | 가동 | 729 | 121 | 121 | 100 | 101 | 331 | 50 | 231 | 214 | 233 | 201 | 295 | 730 | 32 | A | 0 | 8917 | 0
91575 | 2019-03-29 | 17:02:34 | -1 | 231 | 가동 | 729 | 121 | 121 | 100 | 101 | 331 | 48 | 231 | 215 | 234 | 203 | 299 | 732 | 33 | A | 0 | 8917 | 0
91576 | 2019-03-29 | 17:04:35 | -1 | 232 | 가동 | 729 | 121 | 121 | 100 | 101 | 334 | 52 | 232 | 216 | 235 | 204 | 289 | 733 | 33 | A | 0 | 8917 | 0
91577 | 2019-03-29 | 17:06:36 | -1 | 233 | 가동 | 730 | 121 | 121 | 100 | 101 | 332 | 54 | 233 | 216 | 236 | 204 | 292 | 729 | 33 | A | 0 | 8917 | 0
91578 | 2019-03-29 | 17:08:38 | -1 | 234 | 가동 | 730 | 121 | 122 | 100 | 101 | 333 | 53 | 231 | 216 | 239 | 205 | 294 | 725 | 33 | A | 0 | 8917 | 0
91579 | 2019-03-29 | 17:10:41 | -1 | 235 | 가동 | 731 | 123 | 123 | 100 | 101 | 332 | 54 | 228 | 217 | 239 | 205 | 283 | 721 | 33 | A | 0 | 8917 | 0
91580 | 2019-03-29 | 17:12:46 | -1 | 236 | 가동 | 731 | 123 | 124 | 100 | 102 | 331 | 53 | 231 | 217 | 238 | 204 | 293 | 728 | 33 | A | 0 | 8917 | 0
91581 | 2019-03-29 | 17:14:49 | -1 | 237 | 가동 | 732 | 123 | 123 | 100 | 101 | 331 | 51 | 231 | 218 | 238 | 203 | 288 | 711 | 33 | A | 0 | 8917 | 0
91582 | 2019-03-29 | 17:16:50 | -1 | 238 | 가동 | 732 | 122 | 122 | 100 | 101 | 332 | 52 | 231 | 218 | 238 | 204 | 288 | 710 | 33 | A | 0 | 8917 | 0
91583 | 2019-03-29 | 17:18:55 | -1 | 239 | 가동 | 732 | 123 | 124 | 100 | 101 | 331 | 53 | 231 | 219 | 238 | 204 | 289 | 730 | 33 | A | 0 | 8917 | 0
91584 | 2019-03-29 | 17:21:04 | -1 | 240 | 가동 | 731 | 128 | 128 | 100 | 101 | 331 | 55 | 226 | 219 | 235 | 203 | 284 | 703 | 33 | A | 0 | 8917 | 0
91585 | 2019-03-29 | 17:23:12 | -1 | 241 | 가동 | 731 | 128 | 129 | 100 | 102 | 331 | 52 | 223 | 219 | 236 | 202 | 297 | 707 | 33 | A | 0 | 8917 | 0
91586 | 2019-03-29 | 17:25:21 | -1 | 242 | 가동 | 731 | 128 | 128 | 100 | 101 | 331 | 50 | 222 | 219 | 236 | 202 | 294 | 731 | 33 | A | 0 | 8917 | 0
91587 | 2019-03-29 | 17:27:35 | -1 | 243 | 가동 | 731 | 128 | 135 | 100 | 101 | 332 | 52 | 216 | 219 | 233 | 198 | 287 | 725 | 33 | A | 0 | 8917 | 0
91588 | 2019-03-29 | 17:29:43 | -1 | 244 | 가동 | 730 | 134 | 128 | 100 | 101 | 333 | 53 | 220 | 219 | 233 | 199 | 294 | 726 | 33 | A | 0 | 8917 | 0
91589 | 2019-03-29 | 17:31:49 | -1 | 245 | 가동 | 729 | 124 | 124 | 100 | 101 | 333 | 55 | 224 | 219 | 235 | 202 | 303 | 723 | 32 | A | 0 | 8917 | 0
91590 | 2019-03-29 | 17:33:54 | -1 | 246 | 가동 | 728 | 125 | 126 | 100 | 102 | 333 | 55 | 228 | 219 | 236 | 202 | 296 | 711 | 33 | A | 0 | 8917 | 0
91591 | 2019-03-29 | 17:36:19 | -1 | 247 | 가동 | 729 | 137 | 137 | 100 | 101 | 331 | 52 | 215 | 219 | 234 | 199 | 280 | 730 | 32 | A | 0 | 8917 | 0
91592 | 2019-03-29 | 17:38:29 | -1 | 248 | 가동 | 729 | 121 | 137 | 100 | 101 | 332 | 50 | 213 | 219 | 231 | 198 | 281 | 722 | 33 | A | 0 | 8917 | 0
91593 | 2019-03-29 | 17:40:30 | -1 | 249 | 가동 | 730 | 136 | 121 | 100 | 101 | 332 | 54 | 227 | 220 | 233 | 202 | 280 | 708 | 33 | A | 0 | 8917 | 0
91594 | 2019-03-29 | 17:42:30 | -1 | 250 | 가동 | 730 | 121 | 121 | 100 | 101 | 333 | 53 | 232 | 220 | 236 | 205 | 280 | 719 | 33 | A | 0 | 8917 | 0
91595 | 2019-03-29 | 17:44:31 | -1 | 251 | 가동 | 731 | 121 | 121 | 100 | 101 | 333 | 51 | 235 | 220 | 237 | 206 | 284 | 725 | 33 | A | 0 | 8917 | 0
91596 | 2019-03-29 | 17:46:33 | -1 | 252 | 가동 | 732 | 121 | 121 | 100 | 101 | 333 | 51 | 235 | 221 | 234 | 207 | 281 | 719 | 32 | A | 0 | 8917 | 0
91597 | 2019-03-29 | 17:48:34 | -1 | 253 | 가동 | 732 | 121 | 121 | 100 | 101 | 332 | 53 | 234 | 221 | 237 | 207 | 288 | 725 | 33 | A | 0 | 8917 | 0
91598 | 2019-03-29 | 17:50:37 | -1 | 254 | 가동 | 732 | 121 | 122 | 100 | 101 | 332 | 52 | 237 | 221 | 235 | 207 | 284 | 725 | 33 | A | 0 | 8917 | 0
91599 | 2019-03-29 | 17:52:37 | -1 | 255 | 가동 | 732 | 121 | 121 | 100 | 101 | 331 | 52 | 236 | 221 | 239 | 208 | 281 | 723 | 33 | A | 0 | 8917 | 0
91600 | 2019-03-29 | 17:54:40 | -1 | 256 | 가동 | 731 | 121 | 121 | 100 | 101 | 332 | 54 | 235 | 221 | 238 | 208 | 284 | 713 | 33 | A | 0 | 8917 | 0
91601 | 2019-03-29 | 17:56:41 | -1 | 257 | 가동 | 731 | 121 | 122 | 100 | 101 | 332 | 54 | 236 | 222 | 240 | 207 | 287 | 723 | 33 | A | 0 | 8917 | 0
91602 | 2019-03-29 | 17:58:43 | -1 | 258 | 가동 | 730 | 121 | 122 | 100 | 101 | 331 | 52 | 237 | 222 | 238 | 208 | 285 | 712 | 33 | A | 0 | 8917 | 0
91603 | 2019-03-29 | 18:00:45 | -1 | 259 | 가동 | 729 | 122 | 122 | 100 | 101 | 331 | 51 | 234 | 222 | 238 | 208 | 293 | 731 | 33 | A | 0 | 8917 | 0
91604 | 2019-03-29 | 18:02:48 | -1 | 260 | 가동 | 729 | 121 | 122 | 100 | 101 | 334 | 54 | 234 | 222 | 241 | 208 | 288 | 722 | 33 | A | 0 | 8917 | 0
91605 | 2019-03-29 | 18:06:01 | -1 | 261 | 가동 | 732 | 122 | 194 | 100 | 101 | 332 | 51 | 167 | 220 | 215 | 182 | 239 | 724 | 33 | A | 0 | 8917 | 0
91606 | 2019-03-29 | 18:08:14 | -1 | 262 | 가동 | 731 | 193 | 133 | 100 | 101 | 331 | 51 | 201 | 220 | 220 | 191 | 261 | 726 | 33 | A | 0 | 8917 | 0
91607 | 2019-03-29 | 18:10:16 | -1 | 263 | 가동 | 731 | 132 | 122 | 100 | 102 | 333 | 56 | 221 | 221 | 227 | 198 | 286 | 713 | 33 | A | 0 | 8917 | 0
91608 | 2019-03-29 | 18:12:29 | -1 | 264 | 가동 | 730 | 123 | 133 | 100 | 101 | 331 | 50 | 217 | 220 | 229 | 198 | 280 | 724 | 33 | A | 0 | 8917 | 0
91609 | 2019-03-29 | 18:14:30 | -1 | 265 | 가동 | 730 | 131 | 121 | 100 | 101 | 331 | 55 | 229 | 221 | 234 | 203 | 284 | 725 | 33 | A | 0 | 8917 | 0
91610 | 2019-03-29 | 18:16:31 | -1 | 266 | 가동 | 731 | 121 | 121 | 100 | 101 | 332 | 53 | 233 | 221 | 237 | 205 | 283 | 729 | 33 | A | 0 | 8917 | 0
91611 | 2019-03-29 | 18:18:32 | -1 | 267 | 가동 | 731 | 120 | 121 | 100 | 101 | 332 | 52 | 235 | 222 | 236 | 206 | 287 | 730 | 33 | A | 0 | 8917 | 0
91612 | 2019-03-29 | 18:20:33 | -1 | 268 | 가동 | 730 | 121 | 121 | 100 | 101 | 334 | 53 | 235 | 222 | 237 | 207 | 294 | 727 | 33 | A | 0 | 8917 | 0
91613 | 2019-03-29 | 18:22:35 | -1 | 269 | 가동 | 730 | 121 | 121 | 100 | 101 | 331 | 53 | 235 | 222 | 235 | 207 | 287 | 726 | 33 | A | 0 | 8917 | 0
91614 | 2019-03-29 | 18:24:37 | -1 | 270 | 가동 | 730 | 121 | 121 | 100 | 101 | 333 | 53 | 235 | 223 | 238 | 207 | 295 | 726 | 33 | A | 0 | 8917 | 0
91615 | 2019-03-29 | 18:26:38 | -1 | 271 | 가동 | 730 | 121 | 121 | 100 | 101 | 331 | 55 | 235 | 223 | 238 | 208 | 294 | 724 | 33 | A | 0 | 8917 | 0
91616 | 2019-03-29 | 18:28:42 | -1 | 272 | 가동 | 730 | 122 | 122 | 100 | 101 | 332 | 51 | 233 | 223 | 239 | 207 | 283 | 726 | 33 | A | 0 | 8917 | 0
91617 | 2019-03-29 | 18:30:45 | -1 | 273 | 가동 | 729 | 121 | 122 | 100 | 101 | 331 | 53 | 235 | 223 | 238 | 208 | 284 | 723 | 33 | A | 0 | 8917 | 0
91618 | 2019-03-29 | 18:32:52 | -1 | 274 | 가동 | 729 | 122 | 127 | 100 | 101 | 331 | 54 | 229 | 223 | 238 | 205 | 298 | 733 | 33 | A | 0 | 8917 | 0
91619 | 2019-03-29 | 18:34:53 | -1 | 275 | 가동 | 730 | 128 | 124 | 100 | 101 | 334 | 51 | 230 | 223 | 237 | 205 | 295 | 726 | 33 | A | 0 | 8917 | 0
91620 | 2019-03-29 | 18:36:56 | -1 | 276 | 가동 | 731 | 122 | 123 | 100 | 101 | 331 | 55 | 231 | 223 | 239 | 206 | 297 | 722 | 33 | A | 0 | 8917 | 0
91621 | 2019-03-29 | 18:39:01 | -1 | 277 | 가동 | 732 | 124 | 124 | 100 | 102 | 332 | 54 | 231 | 224 | 239 | 206 | 298 | 726 | 33 | A | 0 | 8917 | 0
91622 | 2019-03-29 | 18:41:36 | -1 | 278 | 가동 | 732 | 124 | 155 | 100 | 101 | 331 | 52 | 199 | 222 | 228 | 194 | 287 | 719 | 33 | A | 0 | 8917 | 0
91623 | 2019-03-29 | 18:43:37 | -1 | 279 | 가동 | 732 | 151 | 121 | 100 | 101 | 333 | 56 | 226 | 223 | 234 | 202 | 303 | 705 | 33 | A | 0 | 8917 | 0
91624 | 2019-03-29 | 18:45:39 | -1 | 280 | 가동 | 732 | 121 | 121 | 100 | 101 | 331 | 55 | 234 | 223 | 237 | 206 | 297 | 722 | 33 | A | 0 | 8917 | 0
91625 | 2019-03-29 | 18:47:40 | -1 | 281 | 가동 | 732 | 121 | 121 | 100 | 101 | 332 | 54 | 235 | 223 | 237 | 207 | 292 | 709 | 33 | A | 0 | 8917 | 0
91626 | 2019-03-29 | 18:49:57 | -1 | 282 | 가동 | 731 | 121 | 137 | 100 | 101 | 331 | 53 | 213 | 222 | 234 | 201 | 292 | 721 | 33 | A | 0 | 8917 | 0
91627 | 2019-03-29 | 18:52:00 | -1 | 283 | 가동 | 731 | 137 | 122 | 100 | 101 | 331 | 53 | 227 | 223 | 238 | 204 | 303 | 716 | 33 | A | 0 | 8917 | 0
91628 | 2019-03-29 | 18:54:15 | -1 | 284 | 가동 | 730 | 123 | 136 | 100 | 101 | 331 | 54 | 217 | 223 | 224 | 200 | 279 | 711 | 33 | A | 0 | 8917 | 0
91629 | 2019-03-29 | 18:56:34 | -1 | 285 | 가동 | 729 | 134 | 138 | 100 | 101 | 333 | 53 | 212 | 223 | 224 | 197 | 295 | 731 | 33 | A | 0 | 8917 | 0
91630 | 2019-03-29 | 18:58:36 | -1 | 286 | 가동 | 728 | 138 | 122 | 100 | 102 | 334 | 53 | 226 | 223 | 231 | 202 | 297 | 725 | 33 | A | 0 | 8917 | 0
91631 | 2019-03-29 | 19:00:38 | -1 | 287 | 가동 | 729 | 122 | 122 | 100 | 101 | 331 | 54 | 231 | 223 | 235 | 204 | 295 | 723 | 32 | A | 0 | 8917 | 0
91632 | 2019-03-29 | 20:00:04 | -1 | 1 | 가동 | 731 | 122 | 122 | 93 | 101 | 144 | 49 | 28 | 181 | 49 | 95 | 133 | 724 | 27 | D | 0 | 8917 | 1
91633 | 2019-03-29 | 20:02:03 | -1 | 2 | 가동 | 731 | 122 | 118 | 100 | 102 | 148 | 47 | 168 | 180 | 90 | 125 | 219 | 696 | 27 | D | 0 | 8917 | 1
91634 | 2019-03-29 | 20:04:00 | -1 | 3 | 가동 | 731 | 122 | 118 | 100 | 102 | 163 | 54 | 197 | 179 | 130 | 146 | 250 | 680 | 27 | D | 0 | 8917 | 1
91635 | 2019-03-29 | 20:05:59 | -1 | 4 | 가동 | 731 | 122 | 119 | 100 | 101 | 153 | 53 | 210 | 179 | 155 | 157 | 251 | 700 | 28 | D | 0 | 8917 | 1
91636 | 2019-03-29 | 20:07:58 | -1 | 5 | 가동 | 731 | 122 | 118 | 100 | 101 | 165 | 54 | 220 | 180 | 173 | 164 | 263 | 688 | 28 | D | 0 | 8917 | 1
91637 | 2019-03-29 | 20:09:55 | -1 | 6 | 가동 | 730 | 118 | 118 | 100 | 101 | 332 | 54 | 225 | 181 | 184 | 170 | 269 | 687 | 28 | A | 0 | 8917 | 0
91638 | 2019-03-29 | 20:11:58 | -1 | 7 | 가동 | 730 | 122 | 122 | 100 | 102 | 332 | 52 | 222 | 182 | 195 | 178 | 278 | 712 | 29 | A | 0 | 8917 | 0
91639 | 2019-03-29 | 20:14:00 | -1 | 8 | 가동 | 729 | 122 | 122 | 100 | 101 | 331 | 52 | 219 | 183 | 203 | 183 | 275 | 704 | 29 | A | 0 | 8917 | 0
91640 | 2019-03-29 | 20:16:03 | -1 | 9 | 가동 | 729 | 122 | 123 | 100 | 101 | 332 | 53 | 218 | 184 | 208 | 186 | 279 | 723 | 30 | A | 0 | 8917 | 0
91641 | 2019-03-29 | 20:18:05 | -1 | 10 | 가동 | 728 | 122 | 122 | 100 | 101 | 331 | 55 | 220 | 186 | 214 | 189 | 269 | 699 | 30 | A | 0 | 8917 | 0
91642 | 2019-03-29 | 20:20:06 | -1 | 11 | 가동 | 728 | 121 | 122 | 100 | 101 | 332 | 55 | 222 | 187 | 216 | 191 | 273 | 699 | 31 | A | 0 | 8917 | 0
91643 | 2019-03-29 | 20:22:08 | -1 | 12 | 가동 | 729 | 121 | 122 | 100 | 101 | 332 | 53 | 222 | 188 | 219 | 192 | 278 | 690 | 31 | A | 0 | 8917 | 0
91644 | 2019-03-29 | 20:24:10 | -1 | 13 | 가동 | 729 | 121 | 122 | 100 | 101 | 332 | 55 | 222 | 190 | 219 | 194 | 280 | 707 | 31 | A | 0 | 8917 | 0
91645 | 2019-03-29 | 20:26:15 | -1 | 14 | 가동 | 730 | 122 | 122 | 100 | 101 | 332 | 54 | 224 | 191 | 221 | 197 | 284 | 718 | 31 | A | 0 | 8917 | 0
91646 | 2019-03-29 | 20:28:15 | -1 | 15 | 가동 | 731 | 121 | 122 | 100 | 101 | 331 | 51 | 224 | 192 | 223 | 198 | 290 | 708 | 31 | A | 0 | 8917 | 0
91647 | 2019-03-29 | 20:30:15 | -1 | 16 | 가동 | 731 | 121 | 122 | 100 | 101 | 331 | 52 | 224 | 193 | 226 | 198 | 280 | 711 | 32 | A | 0 | 8917 | 0
91648 | 2019-03-29 | 20:32:17 | -1 | 17 | 가동 | 731 | 121 | 122 | 100 | 101 | 332 | 54 | 225 | 194 | 226 | 198 | 275 | 721 | 32 | A | 0 | 8917 | 0
91649 | 2019-03-29 | 20:34:19 | -1 | 18 | 가동 | 731 | 121 | 122 | 100 | 101 | 332 | 55 | 226 | 195 | 229 | 199 | 291 | 711 | 32 | A | 0 | 8917 | 0
91650 | 2019-03-29 | 20:36:21 | -1 | 19 | 가동 | 731 | 121 | 122 | 100 | 101 | 332 | 55 | 227 | 196 | 231 | 200 | 294 | 690 | 32 | A | 0 | 8917 | 0
91651 | 2019-03-29 | 20:38:23 | -1 | 20 | 가동 | 731 | 122 | 122 | 100 | 101 | 332 | 56 | 227 | 196 | 231 | 200 | 297 | 730 | 32 | A | 0 | 8917 | 0
91652 | 2019-03-29 | 20:40:26 | -1 | 21 | 가동 | 730 | 122 | 122 | 100 | 101 | 331 | 55 | 225 | 197 | 232 | 200 | 310 | 720 | 33 | A | 0 | 8917 | 0
91653 | 2019-03-29 | 20:42:30 | -1 | 22 | 가동 | 730 | 123 | 123 | 100 | 101 | 331 | 56 | 225 | 198 | 233 | 201 | 291 | 719 | 33 | A | 0 | 8917 | 0
91654 | 2019-03-29 | 20:44:36 | -1 | 23 | 가동 | 730 | 124 | 125 | 100 | 101 | 331 | 52 | 224 | 198 | 230 | 200 | 289 | 713 | 33 | A | 0 | 8917 | 0
91655 | 2019-03-29 | 20:46:38 | -1 | 24 | 가동 | 729 | 123 | 123 | 100 | 101 | 332 | 55 | 224 | 199 | 224 | 200 | 292 | 711 | 33 | A | 0 | 8917 | 0
91656 | 2019-03-29 | 20:48:41 | -1 | 25 | 가동 | 728 | 123 | 123 | 100 | 101 | 332 | 50 | 224 | 200 | 222 | 200 | 296 | 719 | 33 | A | 0 | 8917 | 0
91657 | 2019-03-29 | 20:50:45 | -1 | 26 | 가동 | 728 | 123 | 123 | 100 | 101 | 333 | 52 | 223 | 200 | 224 | 200 | 299 | 724 | 33 | A | 0 | 8917 | 0
91658 | 2019-03-29 | 20:52:48 | -1 | 27 | 가동 | 729 | 122 | 123 | 100 | 101 | 331 | 52 | 224 | 201 | 224 | 203 | 296 | 703 | 33 | A | 0 | 8917 | 0
91659 | 2019-03-29 | 20:54:50 | -1 | 28 | 가동 | 730 | 122 | 122 | 100 | 101 | 332 | 53 | 226 | 201 | 229 | 203 | 286 | 707 | 33 | A | 0 | 8917 | 0
91660 | 2019-03-29 | 20:56:53 | -1 | 29 | 가동 | 731 | 122 | 123 | 100 | 101 | 331 | 55 | 227 | 201 | 228 | 203 | 283 | 712 | 33 | A | 0 | 8917 | 0
91661 | 2019-03-29 | 20:58:56 | -1 | 30 | 가동 | 731 | 122 | 123 | 100 | 101 | 331 | 54 | 228 | 202 | 227 | 203 | 281 | 704 | 33 | A | 0 | 8917 | 0
91662 | 2019-03-29 | 21:01:00 | -1 | 31 | 가동 | 731 | 123 | 123 | 100 | 101 | 333 | 56 | 227 | 202 | 230 | 203 | 286 | 702 | 33 | A | 0 | 8917 | 0
91663 | 2019-03-29 | 21:03:03 | -1 | 32 | 가동 | 731 | 123 | 123 | 100 | 101 | 331 | 54 | 228 | 202 | 234 | 204 | 279 | 711 | 33 | A | 0 | 8917 | 0
91664 | 2019-03-29 | 21:05:06 | -1 | 33 | 가동 | 731 | 122 | 123 | 100 | 102 | 334 | 55 | 230 | 202 | 234 | 205 | 281 | 717 | 33 | A | 0 | 8917 | 0
91665 | 2019-03-29 | 21:07:12 | -1 | 34 | 가동 | 730 | 125 | 126 | 100 | 101 | 331 | 54 | 225 | 203 | 226 | 203 | 280 | 709 | 33 | A | 0 | 8917 | 0
91666 | 2019-03-29 | 21:10:30 | -1 | 35 | 가동 | 731 | 123 | 198 | 100 | 101 | 332 | 51 | 156 | 201 | 204 | 177 | 259 | 705 | 33 | A | 0 | 8917 | 0
91667 | 2019-03-29 | 21:12:34 | -1 | 36 | 가동 | 731 | 198 | 124 | 100 | 101 | 332 | 51 | 201 | 202 | 216 | 190 | 273 | 704 | 33 | A | 0 | 8917 | 0
91668 | 2019-03-29 | 21:14:37 | -1 | 37 | 가동 | 730 | 123 | 124 | 100 | 101 | 332 | 55 | 215 | 202 | 221 | 196 | 285 | 708 | 33 | A | 0 | 8917 | 0
91669 | 2019-03-29 | 21:16:40 | -1 | 38 | 가동 | 729 | 123 | 123 | 100 | 101 | 331 | 53 | 220 | 203 | 221 | 199 | 286 | 695 | 33 | A | 0 | 8917 | 0
91670 | 2019-03-29 | 21:18:44 | -1 | 39 | 가동 | 728 | 123 | 123 | 100 | 101 | 331 | 51 | 222 | 203 | 226 | 201 | 281 | 722 | 33 | A | 0 | 8917 | 0
91671 | 2019-03-29 | 21:20:48 | -1 | 40 | 가동 | 729 | 123 | 123 | 100 | 101 | 331 | 55 | 223 | 203 | 229 | 202 | 273 | 711 | 34 | A | 0 | 8917 | 0
91672 | 2019-03-29 | 21:22:52 | -1 | 41 | 가동 | 731 | 123 | 124 | 100 | 101 | 331 | 55 | 223 | 204 | 227 | 202 | 281 | 707 | 34 | A | 0 | 8917 | 0
91673 | 2019-03-29 | 21:24:55 | -1 | 42 | 가동 | 732 | 124 | 124 | 100 | 101 | 331 | 55 | 223 | 205 | 225 | 202 | 294 | 699 | 34 | A | 0 | 8917 | 0
91674 | 2019-03-29 | 21:26:59 | -1 | 43 | 가동 | 733 | 123 | 123 | 100 | 101 | 331 | 53 | 222 | 205 | 224 | 202 | 311 | 696 | 34 | A | 0 | 8917 | 0
91675 | 2019-03-29 | 21:29:01 | -1 | 44 | 가동 | 733 | 122 | 123 | 100 | 101 | 331 | 55 | 224 | 205 | 229 | 204 | 288 | 720 | 34 | A | 0 | 8917 | 0
91676 | 2019-03-29 | 21:31:04 | -1 | 45 | 가동 | 733 | 122 | 123 | 100 | 101 | 331 | 52 | 227 | 206 | 229 | 204 | 306 | 707 | 34 | A | 0 | 8917 | 0
91677 | 2019-03-29 | 21:33:07 | -1 | 46 | 가동 | 733 | 122 | 123 | 100 | 101 | 331 | 55 | 226 | 206 | 234 | 205 | 297 | 705 | 34 | A | 0 | 8917 | 0
91678 | 2019-03-29 | 21:35:10 | -1 | 47 | 가동 | 732 | 122 | 123 | 100 | 101 | 332 | 54 | 228 | 207 | 238 | 205 | 287 | 706 | 34 | A | 0 | 8917 | 0
91679 | 2019-03-29 | 21:37:18 | -1 | 48 | 가동 | 732 | 123 | 123 | 100 | 101 | 333 | 55 | 228 | 207 | 240 | 206 | 286 | 707 | 34 | A | 0 | 8917 | 0
91680 | 2019-03-29 | 21:39:15 | -1 | 49 | 가동 | 731 | 122 | 122 | 100 | 101 | 331 | 55 | 229 | 208 | 241 | 206 | 286 | 703 | 33 | A | 0 | 8917 | 0
91681 | 2019-03-29 | 21:41:18 | -1 | 50 | 가동 | 731 | 122 | 122 | 100 | 101 | 331 | 55 | 229 | 208 | 242 | 206 | 294 | 694 | 33 | A | 0 | 8917 | 0
91682 | 2019-03-29 | 21:43:20 | -1 | 51 | 가동 | 731 | 122 | 122 | 100 | 101 | 333 | 55 | 230 | 209 | 243 | 206 | 295 | 704 | 33 | A | 0 | 8917 | 0
91683 | 2019-03-29 | 21:45:24 | -1 | 52 | 가동 | 730 | 124 | 124 | 100 | 101 | 331 | 52 | 228 | 209 | 242 | 206 | 294 | 697 | 34 | A | 0 | 8917 | 0
91684 | 2019-03-29 | 21:47:27 | -1 | 53 | 가동 | 729 | 122 | 123 | 100 | 101 | 331 | 52 | 229 | 210 | 243 | 206 | 299 | 707 | 34 | A | 0 | 8917 | 0
91685 | 2019-03-29 | 21:49:29 | -1 | 54 | 가동 | 728 | 122 | 123 | 100 | 101 | 332 | 54 | 228 | 210 | 242 | 206 | 296 | 713 | 33 | A | 0 | 8917 | 0
91686 | 2019-03-29 | 21:51:34 | -1 | 55 | 가동 | 729 | 123 | 124 | 100 | 101 | 331 | 53 | 224 | 210 | 242 | 206 | 285 | 717 | 33 | A | 0 | 8917 | 0
91687 | 2019-03-29 | 21:54:08 | -1 | 56 | 가동 | 731 | 122 | 153 | 100 | 101 | 331 | 52 | 196 | 209 | 231 | 194 | 268 | 694 | 33 | A | 0 | 8917 | 0
91688 | 2019-03-29 | 21:56:17 | -1 | 57 | 가동 | 732 | 154 | 123 | 100 | 101 | 331 | 54 | 217 | 210 | 236 | 201 | 278 | 716 | 33 | A | 0 | 8917 | 0
91689 | 2019-03-29 | 21:58:12 | -1 | 58 | 가동 | 732 | 122 | 123 | 100 | 101 | 333 | 53 | 224 | 210 | 239 | 204 | 296 | 705 | 34 | A | 0 | 8917 | 0
91690 | 2019-03-29 | 22:00:15 | -1 | 59 | 가동 | 733 | 122 | 122 | 100 | 101 | 331 | 56 | 227 | 211 | 241 | 206 | 292 | 712 | 33 | A | 0 | 8917 | 0
91691 | 2019-03-29 | 22:02:18 | -1 | 60 | 가동 | 733 | 122 | 123 | 100 | 101 | 331 | 56 | 227 | 211 | 239 | 206 | 280 | 709 | 33 | A | 0 | 8917 | 0
91692 | 2019-03-29 | 22:04:20 | -1 | 61 | 가동 | 731 | 122 | 122 | 100 | 101 | 331 | 51 | 228 | 211 | 236 | 207 | 282 | 715 | 34 | A | 0 | 8917 | 0
91693 | 2019-03-29 | 22:06:23 | -1 | 62 | 가동 | 732 | 122 | 123 | 100 | 101 | 332 | 55 | 228 | 211 | 235 | 206 | 278 | 708 | 33 | A | 0 | 8917 | 0
91694 | 2019-03-29 | 22:08:25 | -1 | 63 | 가동 | 731 | 122 | 122 | 100 | 101 | 332 | 55 | 229 | 211 | 234 | 206 | 284 | 704 | 33 | A | 0 | 8917 | 0
91695 | 2019-03-29 | 22:10:27 | -1 | 64 | 가동 | 731 | 122 | 122 | 100 | 101 | 331 | 52 | 228 | 211 | 235 | 207 | 272 | 712 | 33 | A | 0 | 8917 | 0
91696 | 2019-03-29 | 22:12:30 | -1 | 65 | 가동 | 729 | 122 | 123 | 100 | 101 | 333 | 53 | 229 | 211 | 236 | 207 | 278 | 696 | 33 | A | 0 | 8917 | 0
91697 | 2019-03-29 | 22:14:32 | -1 | 66 | 가동 | 729 | 122 | 122 | 100 | 101 | 331 | 56 | 228 | 212 | 234 | 207 | 285 | 694 | 33 | A | 0 | 8917 | 0
91698 | 2019-03-29 | 22:16:35 | -1 | 67 | 가동 | 729 | 121 | 122 | 100 | 101 | 332 | 54 | 229 | 212 | 229 | 207 | 297 | 702 | 34 | A | 0 | 8917 | 0
91699 | 2019-03-29 | 22:18:51 | -1 | 68 | 가동 | 731 | 122 | 137 | 100 | 101 | 334 | 53 | 211 | 211 | 226 | 200 | 286 | 703 | 34 | A | 0 | 8917 | 0
91700 | 2019-03-29 | 22:20:53 | -1 | 69 | 가동 | 732 | 136 | 122 | 100 | 101 | 332 | 54 | 222 | 211 | 228 | 204 | 299 | 702 | 33 | A | 0 | 8917 | 0
91701 | 2019-03-29 | 22:22:56 | -1 | 70 | 가동 | 733 | 122 | 123 | 100 | 101 | 331 | 55 | 226 | 211 | 227 | 205 | 296 | 717 | 33 | A | 0 | 8917 | 0
91702 | 2019-03-29 | 22:24:58 | -1 | 71 | 가동 | 733 | 122 | 122 | 100 | 101 | 331 | 54 | 227 | 212 | 231 | 206 | 298 | 713 | 33 | A | 0 | 8917 | 0
91703 | 2019-03-29 | 22:27:01 | -1 | 72 | 가동 | 733 | 122 | 123 | 100 | 101 | 333 | 56 | 228 | 212 | 228 | 207 | 297 | 714 | 34 | A | 0 | 8917 | 0
91704 | 2019-03-29 | 22:29:05 | -1 | 73 | 가동 | 732 | 123 | 123 | 100 | 101 | 332 | 54 | 228 | 212 | 226 | 207 | 293 | 707 | 34 | A | 0 | 8917 | 0
91705 | 2019-03-29 | 22:31:43 | -1 | 74 | 가동 | 732 | 123 | 123 | 100 | 101 | 334 | 55 | 227 | 212 | 228 | 206 | 300 | 715 | 34 | A | 0 | 8917 | 0
91706 | 2019-03-29 | 22:33:46 | -1 | 75 | 가동 | 731 | 123 | 157 | 100 | 101 | 332 | 51 | 191 | 210 | 214 | 191 | 273 | 705 | 33 | A | 0 | 8917 | 0
91707 | 2019-03-29 | 22:35:48 | -1 | 76 | 가동 | 730 | 156 | 122 | 100 | 102 | 333 | 52 | 215 | 211 | 224 | 200 | 278 | 700 | 33 | A | 0 | 8917 | 0
91708 | 2019-03-29 | 22:39:10 | -1 | 77 | 가동 | 730 | 122 | 202 | 100 | 102 | 331 | 45 | 153 | 208 | 204 | 177 | 244 | 704 | 33 | A | 0 | 8917 | 0
91709 | 2019-03-29 | 22:41:17 | -1 | 78 | 가동 | 730 | 202 | 124 | 100 | 101 | 333 | 55 | 201 | 209 | 213 | 191 | 263 | 710 | 34 | A | 0 | 8917 | 0
91710 | 2019-03-29 | 22:43:19 | -1 | 79 | 가동 | 731 | 124 | 125 | 100 | 101 | 331 | 52 | 213 | 209 | 221 | 197 | 273 | 714 | 34 | A | 0 | 8917 | 0
91711 | 2019-03-29 | 22:45:23 | -1 | 80 | 가동 | 731 | 123 | 124 | 100 | 101 | 331 | 52 | 219 | 209 | 223 | 200 | 272 | 712 | 34 | A | 0 | 8917 | 0
91712 | 2019-03-29 | 22:47:27 | -1 | 81 | 가동 | 731 | 123 | 123 | 100 | 101 | 331 | 54 | 221 | 210 | 224 | 202 | 282 | 711 | 34 | A | 0 | 8917 | 0
91713 | 2019-03-29 | 22:49:29 | -1 | 82 | 가동 | 731 | 123 | 123 | 100 | 101 | 331 | 51 | 223 | 210 | 227 | 204 | 290 | 711 | 34 | A | 0 | 8917 | 0
91714 | 2019-03-29 | 22:51:32 | -1 | 83 | 가동 | 731 | 122 | 122 | 100 | 101 | 332 | 50 | 226 | 211 | 231 | 205 | 293 | 708 | 34 | A | 0 | 8917 | 0
91715 | 2019-03-29 | 22:53:36 | -1 | 84 | 가동 | 731 | 123 | 123 | 100 | 101 | 331 | 53 | 224 | 211 | 232 | 205 | 289 | 695 | 34 | A | 0 | 8917 | 0
91716 | 2019-03-29 | 22:55:38 | -1 | 85 | 가동 | 731 | 122 | 123 | 100 | 101 | 331 | 54 | 225 | 212 | 235 | 206 | 275 | 707 | 34 | A | 0 | 8917 | 0
91717 | 2019-03-29 | 22:57:42 | -1 | 86 | 가동 | 730 | 123 | 124 | 100 | 101 | 331 | 51 | 227 | 212 | 232 | 206 | 273 | 709 | 34 | A | 0 | 8917 | 0
91718 | 2019-03-29 | 23:00:19 | -1 | 87 | 가동 | 729 | 122 | 157 | 100 | 101 | 334 | 56 | 191 | 210 | 218 | 192 | 268 | 706 | 34 | A | 0 | 8917 | 0
91719 | 2019-03-29 | 23:02:23 | -1 | 88 | 가동 | 729 | 158 | 123 | 100 | 102 | 331 | 50 | 216 | 211 | 226 | 200 | 275 | 710 | 34 | A | 0 | 8917 | 0
91720 | 2019-03-29 | 23:04:27 | -1 | 89 | 가동 | 729 | 124 | 124 | 100 | 101 | 331 | 50 | 221 | 211 | 232 | 203 | 274 | 709 | 34 | A | 0 | 8917 | 0
91721 | 2019-03-29 | 23:06:31 | -1 | 90 | 가동 | 729 | 123 | 123 | 100 | 101 | 333 | 54 | 223 | 211 | 230 | 205 | 281 | 705 | 34 | A | 0 | 8917 | 0
91722 | 2019-03-29 | 23:08:35 | -1 | 91 | 가동 | 730 | 122 | 123 | 100 | 101 | 332 | 52 | 225 | 212 | 231 | 205 | 291 | 711 | 34 | A | 0 | 8917 | 0
91723 | 2019-03-29 | 23:10:36 | -1 | 92 | 가동 | 730 | 122 | 123 | 100 | 101 | 332 | 55 | 225 | 212 | 231 | 206 | 283 | 711 | 34 | A | 0 | 8917 | 0
91724 | 2019-03-29 | 23:12:38 | -1 | 93 | 가동 | 731 | 122 | 123 | 100 | 101 | 333 | 55 | 227 | 212 | 231 | 206 | 285 | 705 | 34 | A | 0 | 8917 | 0
91725 | 2019-03-29 | 23:14:42 | -1 | 94 | 가동 | 731 | 122 | 123 | 100 | 101 | 333 | 54 | 227 | 212 | 232 | 206 | 294 | 718 | 34 | A | 0 | 8917 | 0
91726 | 2019-03-29 | 23:16:44 | -1 | 95 | 가동 | 731 | 122 | 122 | 100 | 101 | 333 | 56 | 228 | 212 | 236 | 207 | 283 | 701 | 34 | A | 0 | 8917 | 0
91727 | 2019-03-29 | 23:18:47 | -1 | 96 | 가동 | 732 | 122 | 122 | 100 | 101 | 333 | 56 | 228 | 213 | 238 | 208 | 287 | 706 | 34 | A | 0 | 8917 | 0
91728 | 2019-03-29 | 23:20:49 | -1 | 97 | 가동 | 731 | 122 | 122 | 100 | 101 | 332 | 55 | 229 | 213 | 235 | 208 | 287 | 708 | 34 | A | 0 | 8917 | 0
91729 | 2019-03-29 | 23:22:51 | -1 | 98 | 가동 | 731 | 122 | 122 | 100 | 101 | 333 | 56 | 228 | 213 | 233 | 208 | 294 | 707 | 34 | A | 0 | 8917 | 0
91730 | 2019-03-29 | 23:24:53 | -1 | 99 | 가동 | 731 | 121 | 122 | 100 | 101 | 334 | 54 | 229 | 213 | 230 | 210 | 291 | 697 | 34 | A | 0 | 8917 | 0
91731 | 2019-03-29 | 23:27:10 | -1 | 100 | 가동 | 731 | 122 | 135 | 100 | 101 | 332 | 53 | 214 | 213 | 231 | 203 | 270 | 713 | 34 | A | 0 | 8917 | 0
91732 | 2019-03-29 | 23:29:11 | -1 | 101 | 가동 | 730 | 135 | 122 | 100 | 101 | 332 | 51 | 225 | 213 | 234 | 206 | 283 | 705 | 34 | A | 0 | 8917 | 0
91733 | 2019-03-29 | 23:31:13 | -1 | 102 | 가동 | 729 | 121 | 122 | 100 | 101 | 331 | 56 | 226 | 213 | 233 | 207 | 286 | 699 | 34 | A | 0 | 8917 | 0
91734 | 2019-03-29 | 23:33:18 | -1 | 103 | 가동 | 729 | 123 | 123 | 100 | 101 | 333 | 53 | 228 | 214 | 237 | 208 | 278 | 697 | 34 | A | 0 | 8917 | 0
91735 | 2019-03-29 | 23:35:19 | -1 | 104 | 가동 | 728 | 122 | 122 | 100 | 101 | 332 | 55 | 229 | 214 | 236 | 209 | 284 | 704 | 34 | A | 0 | 8917 | 0
91736 | 2019-03-29 | 23:37:21 | -1 | 105 | 가동 | 729 | 121 | 122 | 100 | 101 | 331 | 53 | 229 | 214 | 236 | 210 | 290 | 709 | 34 | A | 0 | 8917 | 0
91737 | 2019-03-29 | 23:39:22 | -1 | 106 | 가동 | 729 | 122 | 122 | 100 | 101 | 333 | 53 | 228 | 214 | 232 | 210 | 276 | 704 | 34 | A | 0 | 8917 | 0
91738 | 2019-03-29 | 23:41:25 | -1 | 107 | 가동 | 730 | 121 | 122 | 100 | 101 | 333 | 52 | 228 | 214 | 231 | 209 | 283 | 708 | 34 | A | 0 | 8917 | 0
91739 | 2019-03-29 | 23:43:27 | -1 | 108 | 가동 | 731 | 122 | 122 | 100 | 101 | 333 | 52 | 227 | 214 | 232 | 208 | 289 | 698 | 34 | A | 0 | 8917 | 0
91740 | 2019-03-29 | 23:45:29 | -1 | 109 | 가동 | 731 | 122 | 122 | 100 | 101 | 331 | 51 | 228 | 215 | 235 | 209 | 278 | 704 | 34 | A | 0 | 8917 | 0
91741 | 2019-03-29 | 23:47:33 | -1 | 110 | 가동 | 731 | 122 | 122 | 100 | 101 | 332 | 54 | 228 | 215 | 234 | 208 | 280 | 698 | 33 | A | 0 | 8917 | 0
91742 | 2019-03-29 | 23:49:34 | -1 | 111 | 가동 | 731 | 122 | 122 | 100 | 101 | 333 | 53 | 226 | 215 | 233 | 208 | 281 | 695 | 33 | A | 0 | 8917 | 0
91743 | 2019-03-29 | 23:51:39 | -1 | 112 | 가동 | 731 | 122 | 123 | 100 | 101 | 332 | 53 | 226 | 215 | 234 | 208 | 274 | 698 | 33 | A | 0 | 8917 | 0
91744 | 2019-03-29 | 23:53:40 | -1 | 113 | 가동 | 731 | 122 | 122 | 100 | 101 | 332 | 53 | 227 | 215 | 235 | 208 | 281 | 705 | 34 | A | 0 | 8917 | 0
91745 | 2019-03-29 | 23:55:42 | -1 | 114 | 가동 | 731 | 121 | 122 | 100 | 101 | 333 | 53 | 227 | 215 | 234 | 208 | 276 | 698 | 33 | A | 0 | 8917 | 0
91746 | 2019-03-29 | 23:59:15 | -1 | 115 | 가동 | 731 | 122 | 122 | 100 | 101 | 334 | 46 | 146 | 211 | 202 | 177 | 263 | 699 | 33 | A | 0 | 8917 | 0
91747 | 2019-03-30 | 00:01:34 | -1 | 116 | 가동 | 729 | 195 | 138 | 100 | 101 | 331 | 48 | 184 | 211 | 211 | 187 | 279 | 707 | 33 | A | 0 | 8917 | 0
91748 | 2019-03-30 | 00:03:36 | -1 | 117 | 가동 | 729 | 138 | 122 | 100 | 101 | 331 | 48 | 209 | 212 | 223 | 197 | 291 | 696 | 33 | A | 0 | 8917 | 0
91749 | 2019-03-30 | 00:05:38 | -1 | 118 | 가동 | 731 | 122 | 122 | 100 | 101 | 331 | 48 | 217 | 212 | 230 | 201 | 290 | 702 | 33 | A | 0 | 8917 | 0
91750 | 2019-03-30 | 00:07:41 | -1 | 119 | 가동 | 731 | 122 | 122 | 100 | 102 | 332 | 50 | 219 | 213 | 235 | 204 | 281 | 702 | 33 | A | 0 | 8917 | 0
91751 | 2019-03-30 | 00:09:53 | -1 | 120 | 가동 | 732 | 122 | 131 | 100 | 101 | 334 | 50 | 211 | 213 | 234 | 202 | 287 | 699 | 33 | A | 0 | 8917 | 0
91752 | 2019-03-30 | 00:11:54 | -1 | 121 | 가동 | 732 | 131 | 122 | 100 | 101 | 332 | 47 | 220 | 213 | 237 | 204 | 282 | 705 | 33 | A | 0 | 8917 | 0
91753 | 2019-03-30 | 00:13:57 | -1 | 122 | 가동 | 732 | 122 | 122 | 100 | 101 | 333 | 51 | 221 | 214 | 239 | 205 | 295 | 707 | 33 | A | 0 | 8917 | 0
91754 | 2019-03-30 | 00:15:58 | -1 | 123 | 가동 | 732 | 122 | 122 | 100 | 101 | 331 | 50 | 223 | 214 | 241 | 206 | 299 | 698 | 33 | A | 0 | 8917 | 0
91755 | 2019-03-30 | 00:18:01 | -1 | 124 | 가동 | 731 | 122 | 122 | 100 | 101 | 332 | 53 | 224 | 214 | 242 | 206 | 288 | 708 | 33 | A | 0 | 8917 | 0
91756 | 2019-03-30 | 00:20:03 | -1 | 125 | 가동 | 731 | 122 | 122 | 100 | 102 | 334 | 50 | 224 | 215 | 241 | 207 | 283 | 705 | 33 | A | 0 | 8917 | 0
91757 | 2019-03-30 | 00:22:05 | -1 | 126 | 가동 | 731 | 122 | 122 | 100 | 101 | 332 | 51 | 225 | 215 | 240 | 207 | 286 | 697 | 33 | A | 0 | 8917 | 0
91758 | 2019-03-30 | 00:24:08 | -1 | 127 | 가동 | 731 | 122 | 123 | 100 | 101 | 333 | 52 | 225 | 215 | 242 | 207 | 282 | 705 | 33 | A | 0 | 8917 | 0
91759 | 2019-03-30 | 00:26:20 | -1 | 128 | 가동 | 730 | 122 | 131 | 100 | 101 | 332 | 49 | 214 | 215 | 239 | 203 | 275 | 694 | 33 | A | 0 | 8917 | 0
91760 | 2019-03-30 | 00:28:23 | -1 | 129 | 가동 | 730 | 132 | 123 | 100 | 101 | 333 | 50 | 222 | 215 | 241 | 205 | 294 | 699 | 33 | A | 0 | 8917 | 0
91761 | 2019-03-30 | 00:30:26 | -1 | 130 | 가동 | 729 | 122 | 123 | 100 | 101 | 332 | 50 | 223 | 215 | 242 | 206 | 277 | 706 | 33 | A | 0 | 8917 | 0
91762 | 2019-03-30 | 00:32:30 | -1 | 131 | 가동 | 729 | 123 | 123 | 100 | 101 | 333 | 51 | 224 | 216 | 244 | 206 | 287 | 711 | 33 | A | 0 | 8917 | 0
91763 | 2019-03-30 | 00:34:39 | -1 | 132 | 가동 | 730 | 123 | 131 | 100 | 102 | 332 | 51 | 215 | 215 | 234 | 202 | 288 | 700 | 33 | A | 0 | 8917 | 0
91764 | 2019-03-30 | 00:36:43 | -1 | 133 | 가동 | 731 | 130 | 123 | 100 | 101 | 331 | 48 | 221 | 215 | 238 | 204 | 278 | 706 | 33 | A | 0 | 8917 | 0
91765 | 2019-03-30 | 00:38:53 | -1 | 134 | 가동 | 732 | 122 | 132 | 100 | 101 | 334 | 48 | 213 | 215 | 234 | 201 | 266 | 697 | 33 | A | 0 | 8917 | 0
91766 | 2019-03-30 | 00:40:56 | -1 | 135 | 가동 | 732 | 131 | 123 | 100 | 101 | 333 | 54 | 222 | 215 | 237 | 204 | 285 | 701 | 33 | A | 0 | 8917 | 0
91767 | 2019-03-30 | 00:42:59 | -1 | 136 | 가동 | 732 | 123 | 123 | 100 | 101 | 333 | 50 | 222 | 215 | 238 | 206 | 276 | 700 | 33 | A | 0 | 8917 | 0
91768 | 2019-03-30 | 00:45:02 | -1 | 137 | 가동 | 731 | 122 | 122 | 100 | 101 | 333 | 50 | 224 | 215 | 234 | 207 | 281 | 696 | 33 | A | 0 | 8917 | 0
91769 | 2019-03-30 | 00:47:12 | -1 | 138 | 가동 | 732 | 122 | 131 | 100 | 101 | 333 | 52 | 214 | 215 | 229 | 203 | 274 | 713 | 33 | A | 0 | 8917 | 0
91770 | 2019-03-30 | 00:49:15 | -1 | 139 | 가동 | 731 | 130 | 122 | 100 | 101 | 331 | 49 | 221 | 215 | 235 | 206 | 278 | 708 | 33 | A | 0 | 8917 | 0
91771 | 2019-03-30 | 00:51:19 | -1 | 140 | 가동 | 730 | 122 | 123 | 100 | 101 | 332 | 48 | 221 | 215 | 233 | 206 | 269 | 703 | 33 | A | 0 | 8917 | 0
91772 | 2019-03-30 | 00:53:20 | -1 | 141 | 가동 | 730 | 122 | 122 | 100 | 101 | 332 | 50 | 223 | 215 | 231 | 208 | 283 | 696 | 33 | A | 0 | 8917 | 0
91773 | 2019-03-30 | 00:55:23 | -1 | 142 | 가동 | 730 | 122 | 123 | 100 | 101 | 333 | 49 | 223 | 215 | 231 | 207 | 288 | 704 | 33 | A | 0 | 8917 | 0
91774 | 2019-03-30 | 00:57:25 | -1 | 143 | 가동 | 729 | 122 | 122 | 100 | 101 | 334 | 48 | 223 | 215 | 233 | 207 | 310 | 708 | 33 | A | 0 | 8917 | 0
91775 | 2019-03-30 | 01:04:41 | -1 | 144 | 가동 | 731 | 122 | 122 | 100 | 103 | 333 | 40 | 64 | 205 | 152 | 145 | 222 | 695 | 33 | D | 0 | 8917 | 1
91776 | 2019-03-30 | 01:06:41 | -1 | 145 | 가동 | 732 | 145 | 120 | 100 | 101 | 331 | 50 | 164 | 205 | 176 | 171 | 265 | 704 | 33 | A | 0 | 8917 | 0
91777 | 2019-03-30 | 01:08:44 | -1 | 146 | 가동 | 732 | 122 | 122 | 100 | 101 | 331 | 48 | 195 | 206 | 198 | 184 | 269 | 707 | 33 | A | 0 | 8917 | 0
91778 | 2019-03-30 | 01:10:46 | -1 | 147 | 가동 | 732 | 122 | 122 | 100 | 101 | 331 | 51 | 209 | 206 | 210 | 192 | 272 | 702 | 33 | A | 0 | 8917 | 0
91779 | 2019-03-30 | 01:12:49 | -1 | 148 | 가동 | 732 | 122 | 123 | 100 | 101 | 332 | 52 | 216 | 207 | 214 | 197 | 297 | 716 | 33 | A | 0 | 8917 | 0
91780 | 2019-03-30 | 01:14:51 | -1 | 149 | 가동 | 731 | 122 | 123 | 100 | 101 | 334 | 52 | 219 | 207 | 221 | 199 | 282 | 703 | 33 | A | 0 | 8917 | 0
91781 | 2019-03-30 | 01:16:54 | -1 | 150 | 가동 | 731 | 122 | 123 | 100 | 101 | 332 | 50 | 221 | 208 | 223 | 200 | 281 | 701 | 33 | A | 0 | 8917 | 0
91782 | 2019-03-30 | 01:18:57 | -1 | 151 | 가동 | 730 | 122 | 123 | 100 | 101 | 334 | 51 | 222 | 209 | 225 | 202 | 284 | 703 | 33 | A | 0 | 8917 | 0
91783 | 2019-03-30 | 01:20:59 | -1 | 152 | 가동 | 730 | 122 | 122 | 100 | 101 | 331 | 52 | 223 | 209 | 227 | 203 | 282 | 698 | 33 | A | 0 | 8917 | 0
91784 | 2019-03-30 | 01:23:02 | -1 | 153 | 가동 | 729 | 122 | 122 | 100 | 101 | 334 | 52 | 224 | 210 | 225 | 204 | 282 | 701 | 33 | A | 0 | 8917 | 0
91785 | 2019-03-30 | 01:25:04 | -1 | 154 | 가동 | 729 | 121 | 122 | 100 | 101 | 332 | 49 | 225 | 211 | 227 | 205 | 282 | 715 | 33 | A | 0 | 8917 | 0
91786 | 2019-03-30 | 01:27:06 | -1 | 155 | 가동 | 730 | 122 | 122 | 100 | 101 | 334 | 50 | 225 | 211 | 232 | 205 | 278 | 707 | 33 | A | 0 | 8917 | 0
91787 | 2019-03-30 | 01:29:07 | -1 | 156 | 가동 | 731 | 122 | 122 | 100 | 101 | 332 | 51 | 225 | 211 | 232 | 206 | 282 | 705 | 33 | A | 0 | 8917 | 0
91788 | 2019-03-30 | 01:31:10 | -1 | 157 | 가동 | 732 | 121 | 122 | 100 | 101 | 334 | 56 | 225 | 212 | 232 | 207 | 299 | 711 | 33 | A | 0 | 8917 | 0
91789 | 2019-03-30 | 01:33:12 | -1 | 158 | 가동 | 733 | 122 | 122 | 100 | 101 | 331 | 53 | 226 | 212 | 231 | 206 | 294 | 711 | 33 | A | 0 | 8917 | 0
91790 | 2019-03-30 | 01:35:14 | -1 | 159 | 가동 | 733 | 122 | 122 | 100 | 101 | 332 | 52 | 226 | 212 | 229 | 206 | 289 | 718 | 33 | A | 0 | 8917 | 0
91791 | 2019-03-30 | 01:37:16 | -1 | 160 | 가동 | 733 | 122 | 122 | 100 | 101 | 331 | 54 | 226 | 212 | 230 | 206 | 297 | 703 | 33 | A | 0 | 8917 | 0
91792 | 2019-03-30 | 01:39:19 | -1 | 161 | 가동 | 732 | 122 | 123 | 100 | 101 | 331 | 49 | 226 | 213 | 234 | 207 | 285 | 697 | 33 | A | 0 | 8917 | 0
91793 | 2019-03-30 | 01:41:22 | -1 | 162 | 가동 | 732 | 122 | 122 | 100 | 102 | 331 | 53 | 227 | 213 | 233 | 207 | 294 | 701 | 33 | A | 0 | 8917 | 0
91794 | 2019-03-30 | 01:43:24 | -1 | 163 | 가동 | 731 | 122 | 122 | 100 | 101 | 333 | 56 | 226 | 213 | 230 | 206 | 295 | 707 | 33 | A | 0 | 8917 | 0
91795 | 2019-03-30 | 01:45:27 | -1 | 164 | 가동 | 731 | 122 | 122 | 100 | 102 | 331 | 51 | 226 | 213 | 233 | 207 | 281 | 704 | 33 | A | 0 | 8917 | 0
91796 | 2019-03-30 | 01:47:29 | -1 | 165 | 가동 | 730 | 122 | 122 | 100 | 101 | 331 | 49 | 227 | 213 | 236 | 207 | 285 | 696 | 33 | A | 0 | 8917 | 0
91797 | 2019-03-30 | 01:49:31 | -1 | 166 | 가동 | 729 | 122 | 122 | 100 | 101 | 331 | 52 | 226 | 213 | 233 | 207 | 288 | 706 | 33 | A | 0 | 8917 | 0
91798 | 2019-03-30 | 01:51:33 | -1 | 167 | 가동 | 728 | 121 | 122 | 100 | 101 | 334 | 53 | 225 | 213 | 232 | 207 | 289 | 717 | 33 | A | 0 | 8917 | 0
91799 | 2019-03-30 | 01:53:35 | -1 | 168 | 가동 | 729 | 122 | 122 | 100 | 101 | 332 | 50 | 225 | 213 | 234 | 208 | 285 | 705 | 33 | A | 0 | 8917 | 0
91800 | 2019-03-30 | 01:55:37 | -1 | 169 | 가동 | 731 | 121 | 122 | 100 | 101 | 333 | 52 | 227 | 214 | 233 | 208 | 297 | 708 | 33 | A | 0 | 8917 | 0
91801 | 2019-03-30 | 01:57:39 | -1 | 170 | 가동 | 733 | 122 | 122 | 100 | 101 | 334 | 54 | 225 | 214 | 235 | 208 | 302 | 711 | 33 | A | 0 | 8917 | 0
91802 | 2019-03-30 | 01:59:42 | -1 | 171 | 가동 | 734 | 122 | 122 | 100 | 101 | 331 | 53 | 227 | 214 | 238 | 208 | 291 | 708 | 33 | A | 0 | 8917 | 0
91803 | 2019-03-30 | 02:01:46 | -1 | 172 | 가동 | 734 | 122 | 122 | 100 | 101 | 331 | 53 | 228 | 214 | 240 | 209 | 300 | 696 | 33 | A | 0 | 8917 | 0
91804 | 2019-03-30 | 02:03:46 | -1 | 173 | 가동 | 734 | 121 | 122 | 100 | 101 | 331 | 51 | 228 | 214 | 236 | 210 | 305 | 711 | 33 | A | 0 | 8917 | 0
91805 | 2019-03-30 | 02:05:48 | -1 | 174 | 가동 | 734 | 121 | 122 | 100 | 101 | 331 | 55 | 227 | 214 | 239 | 209 | 305 | 711 | 33 | A | 0 | 8917 | 0
91806 | 2019-03-30 | 02:07:55 | -1 | 175 | 가동 | 734 | 122 | 122 | 100 | 102 | 332 | 55 | 228 | 214 | 238 | 209 | 294 | 700 | 33 | A | 0 | 8917 | 0
91807 | 2019-03-30 | 02:09:55 | -1 | 176 | 가동 | 734 | 121 | 122 | 100 | 101 | 331 | 53 | 228 | 214 | 233 | 210 | 306 | 693 | 33 | A | 0 | 8917 | 0
91808 | 2019-03-30 | 02:11:57 | -1 | 177 | 가동 | 734 | 121 | 122 | 100 | 101 | 331 | 54 | 229 | 215 | 239 | 210 | 296 | 701 | 33 | A | 0 | 8917 | 0
91809 | 2019-03-30 | 02:13:56 | -1 | 178 | 가동 | 734 | 121 | 122 | 100 | 101 | 331 | 52 | 228 | 215 | 240 | 210 | 297 | 702 | 33 | A | 0 | 8917 | 0
91810 | 2019-03-30 | 02:15:58 | -1 | 179 | 가동 | 734 | 121 | 122 | 100 | 101 | 332 | 56 | 229 | 215 | 234 | 209 | 302 | 711 | 33 | A | 0 | 8917 | 0
91811 | 2019-03-30 | 02:18:01 | -1 | 180 | 가동 | 734 | 123 | 123 | 100 | 101 | 332 | 53 | 227 | 215 | 234 | 209 | 313 | 705 | 34 | A | 0 | 8917 | 0
91812 | 2019-03-30 | 02:21:22 | -1 | 181 | 가동 | 732 | 122 | 201 | 100 | 101 | 331 | 48 | 155 | 212 | 207 | 182 | 272 | 706 | 33 | A | 0 | 8917 | 0
91813 | 2019-03-30 | 02:23:24 | -1 | 182 | 가동 | 728 | 201 | 122 | 100 | 101 | 331 | 51 | 203 | 212 | 215 | 196 | 286 | 703 | 33 | A | 0 | 8917 | 0
91814 | 2019-03-30 | 02:25:26 | -1 | 183 | 가동 | 729 | 121 | 122 | 100 | 101 | 333 | 53 | 217 | 213 | 221 | 201 | 285 | 710 | 33 | A | 0 | 8917 | 0
91815 | 2019-03-30 | 02:27:29 | -1 | 184 | 가동 | 729 | 122 | 122 | 100 | 101 | 333 | 52 | 222 | 213 | 223 | 206 | 295 | 700 | 34 | A | 0 | 8917 | 0
91816 | 2019-03-30 | 02:29:31 | -1 | 185 | 가동 | 729 | 121 | 122 | 100 | 101 | 331 | 51 | 224 | 213 | 225 | 206 | 299 | 697 | 34 | A | 0 | 8917 | 0
91817 | 2019-03-30 | 02:31:32 | -1 | 186 | 가동 | 731 | 121 | 122 | 100 | 101 | 333 | 56 | 226 | 213 | 233 | 207 | 304 | 700 | 34 | A | 0 | 8917 | 0
91818 | 2019-03-30 | 02:33:35 | -1 | 187 | 가동 | 731 | 122 | 122 | 100 | 101 | 333 | 55 | 228 | 214 | 237 | 208 | 300 | 707 | 34 | A | 0 | 8917 | 0
91819 | 2019-03-30 | 02:35:37 | -1 | 188 | 가동 | 731 | 122 | 122 | 100 | 101 | 333 | 56 | 229 | 214 | 240 | 209 | 291 | 721 | 34 | A | 0 | 8917 | 0
91820 | 2019-03-30 | 02:37:40 | -1 | 189 | 가동 | 731 | 122 | 122 | 100 | 101 | 334 | 55 | 230 | 215 | 242 | 210 | 290 | 711 | 34 | A | 0 | 8917 | 0
91821 | 2019-03-30 | 02:39:42 | -1 | 190 | 가동 | 731 | 122 | 122 | 100 | 101 | 333 | 55 | 230 | 215 | 244 | 210 | 294 | 707 | 34 | A | 0 | 8917 | 0
91822 | 2019-03-30 | 02:41:45 | -1 | 191 | 가동 | 731 | 122 | 122 | 100 | 101 | 334 | 55 | 231 | 216 | 244 | 210 | 295 | 703 | 34 | A | 0 | 8917 | 0
91823 | 2019-03-30 | 02:43:48 | -1 | 192 | 가동 | 730 | 122 | 123 | 100 | 101 | 332 | 54 | 230 | 216 | 245 | 210 | 295 | 708 | 34 | A | 0 | 8917 | 0
91824 | 2019-03-30 | 02:45:51 | -1 | 193 | 가동 | 730 | 122 | 123 | 100 | 101 | 334 | 54 | 231 | 216 | 246 | 210 | 286 | 706 | 34 | A | 0 | 8917 | 0
91825 | 2019-03-30 | 02:47:53 | -1 | 194 | 가동 | 730 | 122 | 123 | 100 | 101 | 332 | 54 | 233 | 216 | 246 | 210 | 297 | 704 | 34 | A | 0 | 8917 | 0
91826 | 2019-03-30 | 02:49:56 | -1 | 195 | 가동 | 729 | 122 | 122 | 100 | 101 | 333 | 55 | 232 | 217 | 247 | 210 | 289 | 708 | 34 | A | 0 | 8917 | 0
91827 | 2019-03-30 | 02:51:59 | -1 | 196 | 가동 | 729 | 122 | 122 | 100 | 102 | 331 | 55 | 232 | 217 | 247 | 210 | 290 | 709 | 34 | A | 0 | 8917 | 0
91828 | 2019-03-30 | 02:54:01 | -1 | 197 | 가동 | 728 | 122 | 123 | 100 | 101 | 331 | 56 | 231 | 217 | 247 | 210 | 297 | 703 | 34 | A | 0 | 8917 | 0
91829 | 2019-03-30 | 02:56:04 | -1 | 198 | 가동 | 729 | 122 | 123 | 100 | 101 | 332 | 55 | 230 | 218 | 247 | 210 | 295 | 714 | 34 | A | 0 | 8917 | 0
91830 | 2019-03-30 | 02:58:07 | -1 | 199 | 가동 | 729 | 122 | 123 | 100 | 102 | 332 | 55 | 231 | 218 | 247 | 210 | 288 | 700 | 34 | A | 0 | 8917 | 0
91831 | 2019-03-30 | 03:00:10 | -1 | 200 | 가동 | 730 | 122 | 123 | 100 | 101 | 332 | 55 | 231 | 218 | 248 | 211 | 291 | 710 | 34 | A | 0 | 8917 | 0
91832 | 2019-03-30 | 03:02:14 | -1 | 201 | 가동 | 731 | 123 | 123 | 100 | 101 | 332 | 54 | 228 | 218 | 237 | 210 | 291 | 704 | 34 | A | 0 | 8917 | 0
91833 | 2019-03-30 | 03:04:15 | -1 | 202 | 가동 | 731 | 122 | 123 | 100 | 101 | 334 | 55 | 228 | 218 | 239 | 210 | 285 | 704 | 34 | A | 0 | 8917 | 0
91834 | 2019-03-30 | 03:06:22 | -1 | 203 | 가동 | 732 | 125 | 126 | 100 | 101 | 334 | 56 | 225 | 217 | 239 | 208 | 294 | 710 | 34 | A | 0 | 8917 | 0
91835 | 2019-03-30 | 03:08:25 | -1 | 204 | 가동 | 732 | 123 | 123 | 100 | 101 | 333 | 55 | 226 | 218 | 238 | 209 | 293 | 707 | 34 | A | 0 | 8917 | 0
91836 | 2019-03-30 | 03:10:29 | -1 | 205 | 가동 | 732 | 123 | 124 | 100 | 101 | 332 | 56 | 227 | 217 | 235 | 209 | 283 | 705 | 34 | A | 0 | 8917 | 0
91837 | 2019-03-30 | 03:12:33 | -1 | 206 | 가동 | 731 | 124 | 124 | 100 | 101 | 334 | 55 | 227 | 217 | 236 | 209 | 298 | 721 | 34 | A | 0 | 8917 | 0
91838 | 2019-03-30 | 03:14:37 | -1 | 207 | 가동 | 731 | 123 | 124 | 100 | 101 | 333 | 55 | 228 | 217 | 230 | 209 | 300 | 703 | 34 | A | 0 | 8917 | 0
91839 | 2019-03-30 | 03:16:41 | -1 | 208 | 가동 | 730 | 123 | 124 | 100 | 101 | 333 | 55 | 228 | 217 | 230 | 209 | 294 | 703 | 34 | A | 0 | 8917 | 0
91840 | 2019-03-30 | 03:18:45 | -1 | 209 | 가동 | 730 | 123 | 124 | 100 | 101 | 332 | 55 | 228 | 217 | 235 | 209 | 290 | 708 | 34 | A | 0 | 8917 | 0
91841 | 2019-03-30 | 03:20:49 | -1 | 210 | 가동 | 729 | 124 | 124 | 100 | 101 | 331 | 55 | 228 | 217 | 239 | 209 | 297 | 713 | 34 | A | 0 | 8917 | 0
91842 | 2019-03-30 | 03:22:53 | -1 | 211 | 가동 | 729 | 123 | 123 | 100 | 101 | 333 | 55 | 227 | 217 | 235 | 209 | 289 | 714 | 34 | A | 0 | 8917 | 0
91843 | 2019-03-30 | 03:24:55 | -1 | 212 | 가동 | 728 | 122 | 123 | 100 | 101 | 332 | 55 | 229 | 217 | 233 | 210 | 297 | 727 | 34 | A | 0 | 8917 | 0
91844 | 2019-03-30 | 03:27:00 | -1 | 213 | 가동 | 728 | 124 | 125 | 100 | 102 | 332 | 54 | 227 | 217 | 236 | 209 | 285 | 711 | 34 | A | 0 | 8917 | 0
91845 | 2019-03-30 | 03:29:03 | -1 | 214 | 가동 | 729 | 122 | 123 | 100 | 101 | 334 | 54 | 229 | 217 | 239 | 209 | 290 | 705 | 34 | A | 0 | 8917 | 0
91846 | 2019-03-30 | 03:31:07 | -1 | 215 | 가동 | 729 | 123 | 123 | 100 | 101 | 331 | 54 | 231 | 217 | 237 | 209 | 296 | 705 | 34 | A | 0 | 8917 | 0
91847 | 2019-03-30 | 03:33:10 | -1 | 216 | 가동 | 730 | 123 | 124 | 100 | 101 | 331 | 53 | 230 | 218 | 234 | 209 | 293 | 705 | 34 | A | 0 | 8917 | 0
91848 | 2019-03-30 | 03:35:12 | -1 | 217 | 가동 | 731 | 123 | 123 | 100 | 101 | 333 | 56 | 230 | 218 | 231 | 211 | 291 | 703 | 34 | A | 0 | 8917 | 0
91849 | 2019-03-30 | 03:37:16 | -1 | 218 | 가동 | 731 | 123 | 123 | 100 | 101 | 334 | 55 | 230 | 217 | 231 | 210 | 289 | 711 | 34 | A | 0 | 8917 | 0
91850 | 2019-03-30 | 03:40:34 | -1 | 219 | 가동 | 733 | 124 | 197 | 100 | 101 | 331 | 48 | 162 | 214 | 211 | 183 | 259 | 708 | 34 | A | 0 | 8917 | 0
91851 | 2019-03-30 | 03:42:46 | -1 | 220 | 가동 | 732 | 197 | 131 | 100 | 101 | 332 | 55 | 200 | 214 | 215 | 193 | 277 | 708 | 34 | A | 0 | 8917 | 0
91852 | 2019-03-30 | 03:44:49 | -1 | 221 | 가동 | 732 | 130 | 124 | 100 | 101 | 332 | 53 | 217 | 215 | 222 | 200 | 284 | 704 | 34 | A | 0 | 8917 | 0
91853 | 2019-03-30 | 03:46:55 | -1 | 222 | 가동 | 732 | 122 | 123 | 100 | 101 | 333 | 53 | 222 | 215 | 225 | 203 | 286 | 726 | 34 | A | 0 | 8917 | 0
91854 | 2019-03-30 | 03:48:55 | -1 | 223 | 가동 | 732 | 122 | 123 | 100 | 101 | 333 | 52 | 225 | 215 | 229 | 206 | 289 | 703 | 34 | A | 0 | 8917 | 0
91855 | 2019-03-30 | 03:51:00 | -1 | 224 | 가동 | 732 | 124 | 125 | 100 | 101 | 332 | 55 | 224 | 215 | 226 | 206 | 288 | 721 | 34 | A | 0 | 8917 | 0
91856 | 2019-03-30 | 03:53:05 | -1 | 225 | 가동 | 732 | 124 | 124 | 100 | 101 | 333 | 55 | 223 | 215 | 230 | 207 | 292 | 715 | 34 | A | 0 | 8917 | 0
91857 | 2019-03-30 | 03:55:09 | -1 | 226 | 가동 | 731 | 124 | 124 | 100 | 101 | 332 | 53 | 224 | 215 | 229 | 207 | 288 | 707 | 34 | A | 0 | 8917 | 0
91858 | 2019-03-30 | 03:57:13 | -1 | 227 | 가동 | 730 | 123 | 124 | 100 | 101 | 333 | 56 | 225 | 215 | 229 | 207 | 288 | 709 | 34 | A | 0 | 8917 | 0
91859 | 2019-03-30 | 03:59:16 | -1 | 228 | 가동 | 730 | 123 | 123 | 100 | 101 | 331 | 50 | 227 | 216 | 231 | 207 | 292 | 725 | 34 | A | 0 | 8917 | 0
91860 | 2019-03-30 | 04:01:18 | -1 | 229 | 가동 | 729 | 122 | 123 | 100 | 101 | 332 | 55 | 226 | 216 | 232 | 207 | 285 | 726 | 34 | A | 0 | 8917 | 0
91861 | 2019-03-30 | 04:03:22 | -1 | 230 | 가동 | 729 | 124 | 124 | 100 | 101 | 333 | 55 | 226 | 216 | 236 | 208 | 286 | 707 | 34 | A | 0 | 8917 | 0
91862 | 2019-03-30 | 04:05:26 | -1 | 231 | 가동 | 730 | 123 | 123 | 100 | 101 | 332 | 52 | 225 | 216 | 237 | 208 | 287 | 722 | 34 | A | 0 | 8917 | 0
91863 | 2019-03-30 | 04:07:29 | -1 | 232 | 가동 | 732 | 123 | 123 | 100 | 101 | 333 | 56 | 227 | 216 | 240 | 209 | 286 | 713 | 34 | A | 0 | 8917 | 0
91864 | 2019-03-30 | 04:09:33 | -1 | 233 | 가동 | 732 | 123 | 123 | 100 | 102 | 332 | 51 | 228 | 216 | 239 | 208 | 289 | 718 | 34 | A | 0 | 8917 | 0
91865 | 2019-03-30 | 04:11:35 | -1 | 234 | 가동 | 733 | 122 | 123 | 100 | 101 | 333 | 55 | 228 | 216 | 236 | 208 | 289 | 727 | 34 | A | 0 | 8917 | 0
91866 | 2019-03-30 | 04:13:39 | -1 | 235 | 가동 | 733 | 122 | 123 | 100 | 101 | 333 | 56 | 229 | 217 | 240 | 209 | 285 | 729 | 34 | A | 0 | 8917 | 0
91867 | 2019-03-30 | 04:15:42 | -1 | 236 | 가동 | 733 | 123 | 123 | 100 | 101 | 334 | 54 | 229 | 217 | 241 | 209 | 288 | 731 | 34 | A | 0 | 8917 | 0
91868 | 2019-03-30 | 04:17:44 | -1 | 237 | 가동 | 733 | 122 | 123 | 100 | 101 | 333 | 56 | 228 | 217 | 239 | 208 | 286 | 730 | 34 | A | 0 | 8917 | 0
91869 | 2019-03-30 | 04:19:48 | -1 | 238 | 가동 | 732 | 124 | 124 | 100 | 101 | 332 | 55 | 228 | 217 | 238 | 209 | 292 | 706 | 34 | A | 0 | 8917 | 0
91870 | 2019-03-30 | 04:21:53 | -1 | 239 | 가동 | 731 | 123 | 124 | 100 | 101 | 332 | 55 | 227 | 216 | 239 | 208 | 290 | 691 | 34 | A | 0 | 8917 | 0
91871 | 2019-03-30 | 04:23:55 | -1 | 240 | 가동 | 730 | 123 | 123 | 100 | 101 | 333 | 52 | 228 | 216 | 241 | 209 | 282 | 709 | 34 | A | 0 | 8917 | 0
91872 | 2019-03-30 | 04:25:58 | -1 | 241 | 가동 | 730 | 122 | 122 | 100 | 102 | 332 | 55 | 229 | 217 | 234 | 209 | 291 | 710 | 34 | A | 0 | 8917 | 0
91873 | 2019-03-30 | 04:28:00 | -1 | 242 | 가동 | 729 | 122 | 122 | 100 | 101 | 333 | 54 | 229 | 217 | 233 | 209 | 291 | 706 | 34 | A | 0 | 8917 | 0
91874 | 2019-03-30 | 04:30:03 | -1 | 243 | 가동 | 730 | 122 | 123 | 100 | 101 | 332 | 56 | 228 | 217 | 232 | 208 | 298 | 728 | 34 | A | 0 | 8917 | 0
91875 | 2019-03-30 | 04:32:07 | -1 | 244 | 가동 | 731 | 123 | 123 | 100 | 101 | 332 | 56 | 229 | 217 | 233 | 208 | 302 | 710 | 34 | A | 0 | 8917 | 0
91876 | 2019-03-30 | 04:34:10 | -1 | 245 | 가동 | 733 | 122 | 123 | 100 | 101 | 332 | 54 | 228 | 217 | 232 | 208 | 301 | 727 | 34 | A | 0 | 8917 | 0
91877 | 2019-03-30 | 04:36:14 | -1 | 246 | 가동 | 733 | 122 | 122 | 100 | 101 | 333 | 55 | 228 | 217 | 233 | 208 | 297 | 711 | 34 | A | 0 | 8917 | 0
91878 | 2019-03-30 | 04:38:15 | -1 | 247 | 가동 | 734 | 122 | 123 | 100 | 101 | 333 | 55 | 229 | 217 | 234 | 208 | 308 | 723 | 34 | A | 0 | 8917 | 0
91879 | 2019-03-30 | 04:40:18 | -1 | 248 | 가동 | 734 | 123 | 123 | 100 | 101 | 331 | 52 | 228 | 217 | 234 | 208 | 300 | 709 | 34 | A | 0 | 8917 | 0
91880 | 2019-03-30 | 04:42:23 | -1 | 249 | 가동 | 734 | 122 | 122 | 100 | 101 | 331 | 56 | 227 | 217 | 229 | 209 | 308 | 717 | 34 | A | 0 | 8917 | 0
91881 | 2019-03-30 | 04:46:42 | -1 | 250 | 가동 | 732 | 122 | 122 | 100 | 102 | 332 | 48 | 124 | 212 | 191 | 172 | 243 | 723 | 34 | D | 0 | 8917 | 1
91882 | 2019-03-30 | 04:48:42 | -1 | 251 | 가동 | 731 | 148 | 120 | 100 | 101 | 331 | 54 | 198 | 213 | 210 | 192 | 276 | 730 | 34 | A | 0 | 8917 | 0
91883 | 2019-03-30 | 04:50:45 | -1 | 252 | 가동 | 731 | 122 | 123 | 100 | 101 | 333 | 56 | 215 | 213 | 218 | 199 | 292 | 722 | 34 | A | 0 | 8917 | 0
91884 | 2019-03-30 | 04:54:08 | -1 | 253 | 가동 | 720 | 122 | 203 | 100 | 101 | 331 | 50 | 150 | 210 | 196 | 176 | 255 | 699 | 34 | A | 0 | 8917 | 0
91885 | 2019-03-30 | 04:56:13 | -1 | 254 | 가동 | 721 | 203 | 123 | 100 | 101 | 333 | 50 | 198 | 211 | 208 | 191 | 280 | 715 | 34 | A | 0 | 8917 | 0
91886 | 2019-03-30 | 04:58:14 | -1 | 255 | 가동 | 721 | 122 | 123 | 100 | 101 | 331 | 52 | 214 | 211 | 219 | 198 | 279 | 724 | 34 | A | 0 | 8917 | 0
91887 | 2019-03-30 | 05:00:16 | -1 | 256 | 가동 | 723 | 122 | 122 | 100 | 101 | 331 | 52 | 221 | 211 | 226 | 202 | 281 | 722 | 34 | A | 0 | 8917 | 0
91888 | 2019-03-30 | 05:02:18 | -1 | 257 | 가동 | 723 | 122 | 123 | 100 | 101 | 331 | 54 | 224 | 212 | 229 | 204 | 298 | 734 | 34 | A | 0 | 8917 | 0
91889 | 2019-03-30 | 05:04:22 | -1 | 258 | 가동 | 724 | 123 | 124 | 100 | 101 | 331 | 52 | 223 | 212 | 233 | 204 | 285 | 713 | 34 | A | 0 | 8917 | 0
91890 | 2019-03-30 | 05:06:27 | -1 | 259 | 가동 | 725 | 122 | 123 | 100 | 102 | 333 | 53 | 225 | 213 | 233 | 205 | 293 | 729 | 34 | A | 0 | 8917 | 0
91891 | 2019-03-30 | 05:08:27 | -1 | 260 | 가동 | 726 | 122 | 122 | 100 | 101 | 332 | 54 | 225 | 213 | 235 | 205 | 286 | 702 | 34 | A | 0 | 8917 | 0
91892 | 2019-03-30 | 05:10:29 | -1 | 261 | 가동 | 727 | 121 | 122 | 100 | 101 | 331 | 55 | 226 | 214 | 237 | 206 | 283 | 725 | 34 | A | 0 | 8917 | 0
91893 | 2019-03-30 | 05:12:32 | -1 | 262 | 가동 | 727 | 122 | 122 | 100 | 102 | 331 | 53 | 226 | 214 | 235 | 207 | 278 | 690 | 34 | A | 0 | 8917 | 0
91894 | 2019-03-30 | 05:14:35 | -1 | 263 | 가동 | 728 | 122 | 123 | 100 | 102 | 332 | 56 | 226 | 214 | 236 | 206 | 279 | 728 | 34 | A | 0 | 8917 | 0
91895 | 2019-03-30 | 05:16:37 | -1 | 264 | 가동 | 729 | 122 | 123 | 100 | 101 | 334 | 56 | 227 | 214 | 233 | 206 | 294 | 717 | 34 | A | 0 | 8917 | 0
91896 | 2019-03-30 | 05:18:41 | -1 | 265 | 가동 | 730 | 123 | 123 | 100 | 102 | 331 | 54 | 224 | 214 | 234 | 206 | 284 | 717 | 34 | A | 0 | 8917 | 0
91897 | 2019-03-30 | 05:20:44 | -1 | 266 | 가동 | 730 | 123 | 123 | 100 | 102 | 331 | 56 | 227 | 214 | 233 | 209 | 273 | 703 | 34 | A | 0 | 8917 | 0
91898 | 2019-03-30 | 05:22:47 | -1 | 267 | 가동 | 731 | 122 | 122 | 100 | 101 | 331 | 56 | 227 | 214 | 232 | 208 | 276 | 716 | 34 | A | 0 | 8917 | 0
91899 | 2019-03-30 | 05:24:49 | -1 | 268 | 가동 | 732 | 122 | 122 | 100 | 101 | 332 | 56 | 226 | 215 | 230 | 209 | 290 | 727 | 34 | A | 0 | 8917 | 0
91900 | 2019-03-30 | 05:26:53 | -1 | 269 | 가동 | 732 | 123 | 123 | 100 | 101 | 332 | 54 | 227 | 215 | 229 | 208 | 293 | 718 | 34 | A | 0 | 8917 | 0
91901 | 2019-03-30 | 05:28:55 | -1 | 270 | 가동 | 732 | 122 | 122 | 100 | 101 | 332 | 54 | 227 | 215 | 228 | 208 | 297 | 715 | 34 | A | 0 | 8917 | 0
91902 | 2019-03-30 | 05:30:58 | -1 | 271 | 가동 | 733 | 122 | 123 | 100 | 101 | 333 | 53 | 227 | 215 | 235 | 209 | 287 | 720 | 34 | A | 0 | 8917 | 0
91903 | 2019-03-30 | 05:33:01 | -1 | 272 | 가동 | 732 | 122 | 122 | 100 | 101 | 333 | 54 | 229 | 215 | 240 | 210 | 295 | 699 | 34 | A | 0 | 8917 | 0
91904 | 2019-03-30 | 05:35:03 | -1 | 273 | 가동 | 732 | 122 | 122 | 100 | 101 | 334 | 56 | 230 | 215 | 243 | 211 | 302 | 725 | 34 | A | 0 | 8917 | 0
91905 | 2019-03-30 | 05:37:06 | -1 | 274 | 가동 | 731 | 122 | 122 | 100 | 101 | 332 | 56 | 232 | 216 | 245 | 211 | 293 | 723 | 34 | A | 0 | 8917 | 0
91906 | 2019-03-30 | 05:39:09 | -1 | 275 | 가동 | 731 | 122 | 122 | 100 | 101 | 331 | 51 | 230 | 216 | 246 | 211 | 291 | 710 | 34 | A | 0 | 8917 | 0
91907 | 2019-03-30 | 05:41:13 | -1 | 276 | 가동 | 731 | 122 | 122 | 100 | 101 | 332 | 55 | 231 | 216 | 247 | 212 | 276 | 719 | 34 | A | 0 | 8917 | 0
91908 | 2019-03-30 | 05:43:13 | -1 | 277 | 가동 | 731 | 122 | 122 | 100 | 102 | 331 | 54 | 232 | 217 | 247 | 212 | 282 | 722 | 34 | A | 0 | 8917 | 0
91909 | 2019-03-30 | 05:45:15 | -1 | 278 | 가동 | 730 | 122 | 122 | 100 | 101 | 332 | 56 | 231 | 217 | 248 | 212 | 285 | 721 | 34 | A | 0 | 8917 | 0
91910 | 2019-03-30 | 05:47:19 | -1 | 279 | 가동 | 729 | 122 | 123 | 100 | 101 | 331 | 53 | 231 | 217 | 247 | 211 | 280 | 711 | 34 | A | 0 | 8917 | 0
91911 | 2019-03-30 | 05:49:21 | -1 | 280 | 가동 | 729 | 122 | 123 | 100 | 101 | 332 | 53 | 230 | 217 | 247 | 211 | 280 | 708 | 34 | A | 0 | 8917 | 0
91912 | 2019-03-30 | 05:51:24 | -1 | 281 | 가동 | 728 | 122 | 122 | 100 | 101 | 332 | 52 | 230 | 217 | 248 | 210 | 281 | 722 | 34 | A | 0 | 8917 | 0
91913 | 2019-03-30 | 05:53:25 | -1 | 282 | 가동 | 728 | 122 | 122 | 100 | 101 | 333 | 54 | 231 | 217 | 247 | 210 | 281 | 696 | 33 | A | 0 | 8917 | 0
91914 | 2019-03-30 | 05:55:28 | -1 | 283 | 가동 | 729 | 122 | 123 | 100 | 101 | 333 | 56 | 230 | 217 | 247 | 210 | 285 | 730 | 33 | A | 0 | 8917 | 0
91915 | 2019-03-30 | 05:57:31 | -1 | 284 | 가동 | 729 | 122 | 122 | 100 | 101 | 332 | 53 | 231 | 217 | 247 | 210 | 283 | 722 | 33 | A | 0 | 8917 | 0
91916 | 2019-03-30 | 05:59:34 | -1 | 285 | 가동 | 730 | 123 | 123 | 100 | 101 | 332 | 54 | 229 | 218 | 247 | 210 | 277 | 717 | 33 | A | 0 | 8917 | 0
91917 | 2019-03-30 | 06:01:37 | -1 | 286 | 가동 | 731 | 122 | 123 | 100 | 101 | 333 | 52 | 230 | 218 | 245 | 209 | 280 | 719 | 33 | A | 0 | 8917 | 0
91918 | 2019-03-30 | 06:03:39 | -1 | 287 | 가동 | 731 | 122 | 123 | 100 | 101 | 334 | 54 | 229 | 218 | 239 | 209 | 292 | 726 | 33 | A | 0 | 8917 | 0
91919 | 2019-03-30 | 06:05:42 | -1 | 288 | 가동 | 731 | 122 | 123 | 100 | 101 | 331 | 54 | 228 | 218 | 240 | 209 | 289 | 720 | 33 | A | 0 | 8917 | 0
91920 | 2019-03-30 | 06:07:44 | -1 | 289 | 가동 | 731 | 122 | 122 | 100 | 101 | 334 | 52 | 228 | 218 | 235 | 209 | 306 | 725 | 34 | A | 0 | 8917 | 0
91921 | 2019-03-30 | 06:09:48 | -1 | 290 | 가동 | 730 | 123 | 123 | 100 | 101 | 332 | 56 | 227 | 218 | 233 | 209 | 290 | 709 | 34 | A | 0 | 8917 | 0
91922 | 2019-03-30 | 06:13:06 | -1 | 291 | 가동 | 731 | 124 | 197 | 100 | 101 | 331 | 48 | 159 | 213 | 206 | 183 | 271 | 715 | 33 | A | 0 | 8917 | 0
91923 | 2019-03-30 | 06:15:16 | -1 | 292 | 가동 | 730 | 195 | 131 | 100 | 101 | 331 | 53 | 197 | 214 | 212 | 194 | 276 | 718 | 34 | A | 0 | 8917 | 0
91924 | 2019-03-30 | 06:17:27 | -1 | 293 | 가동 | 731 | 131 | 131 | 100 | 101 | 334 | 51 | 208 | 213 | 216 | 197 | 287 | 720 | 34 | A | 0 | 8917 | 0
91925 | 2019-03-30 | 06:19:32 | -1 | 294 | 가동 | 731 | 132 | 124 | 100 | 101 | 332 | 49 | 215 | 213 | 221 | 201 | 282 | 709 | 33 | A | 0 | 8917 | 0
91926 | 2019-03-30 | 06:21:35 | -1 | 295 | 가동 | 731 | 122 | 123 | 100 | 101 | 332 | 48 | 218 | 213 | 224 | 203 | 277 | 725 | 33 | A | 0 | 8917 | 0
91927 | 2019-03-30 | 06:23:37 | -1 | 296 | 가동 | 730 | 122 | 123 | 100 | 101 | 333 | 49 | 218 | 213 | 226 | 204 | 294 | 728 | 33 | A | 0 | 8917 | 0
91928 | 2019-03-30 | 06:25:39 | -1 | 297 | 가동 | 730 | 122 | 122 | 100 | 101 | 331 | 50 | 220 | 214 | 230 | 205 | 288 | 719 | 33 | A | 0 | 8917 | 0
91929 | 2019-03-30 | 06:27:42 | -1 | 298 | 가동 | 730 | 122 | 122 | 100 | 101 | 334 | 47 | 221 | 214 | 227 | 205 | 293 | 721 | 33 | A | 0 | 8917 | 0
91930 | 2019-03-30 | 06:29:43 | -1 | 299 | 가동 | 729 | 122 | 122 | 100 | 101 | 333 | 53 | 220 | 214 | 228 | 205 | 283 | 704 | 33 | A | 0 | 8917 | 0
91931 | 2019-03-30 | 06:31:46 | -1 | 300 | 가동 | 729 | 122 | 123 | 100 | 101 | 333 | 51 | 223 | 214 | 230 | 206 | 288 | 705 | 33 | A | 0 | 8917 | 0
91932 | 2019-03-30 | 06:33:49 | -1 | 301 | 가동 | 730 | 122 | 122 | 100 | 101 | 332 | 53 | 225 | 214 | 229 | 207 | 304 | 714 | 34 | A | 0 | 8917 | 0
91933 | 2019-03-30 | 06:35:52 | -1 | 302 | 가동 | 731 | 122 | 122 | 100 | 101 | 333 | 52 | 224 | 214 | 227 | 207 | 291 | 716 | 33 | A | 0 | 8917 | 0
91934 | 2019-03-30 | 06:37:54 | -1 | 303 | 가동 | 732 | 122 | 123 | 100 | 101 | 334 | 54 | 224 | 214 | 229 | 207 | 286 | 708 | 34 | A | 0 | 8917 | 0
91935 | 2019-03-30 | 06:39:57 | -1 | 304 | 가동 | 733 | 122 | 123 | 100 | 101 | 332 | 53 | 225 | 215 | 229 | 207 | 296 | 701 | 34 | A | 0 | 8917 | 0
91936 | 2019-03-30 | 06:42:00 | -1 | 305 | 가동 | 733 | 122 | 122 | 100 | 101 | 333 | 54 | 230 | 216 | 228 | 210 | 297 | 718 | 34 | A | 0 | 8917 | 0
91937 | 2019-03-30 | 06:44:03 | -1 | 306 | 가동 | 733 | 122 | 123 | 100 | 101 | 334 | 53 | 232 | 217 | 234 | 212 | 283 | 711 | 34 | A | 0 | 8917 | 0
91938 | 2019-03-30 | 06:46:07 | -1 | 307 | 가동 | 732 | 123 | 123 | 100 | 101 | 334 | 54 | 232 | 217 | 235 | 213 | 283 | 711 | 34 | A | 0 | 8917 | 0
91939 | 2019-03-30 | 06:48:10 | -1 | 308 | 가동 | 732 | 123 | 123 | 100 | 101 | 333 | 55 | 230 | 218 | 239 | 214 | 281 | 710 | 34 | A | 0 | 8917 | 0
91940 | 2019-03-31 | 20:08:22 | -1 | 1 | 가동 | 729 | 123 | 123 | 0 | 152 | 158 | 422 | 19 | 120 | 18 | 70 | 108 | 1 | 18 | D | 0 | 8917 | 1
91941 | 2019-03-31 | 20:11:32 | -1 | 2 | 가동 | 729 | 123 | 123 | 98 | 101 | 157 | 51 | 117 | 120 | 59 | 97 | 192 | 715 | 19 | D | 0 | 8917 | 1
91942 | 2019-03-31 | 20:16:28 | -1 | 3 | 가동 | 730 | 123 | 123 | 99 | 101 | 178 | 55 | 162 | 122 | 101 | 121 | 244 | 706 | 20 | D | 0 | 8917 | 1
91943 | 2019-03-31 | 20:18:41 | -1 | 4 | 가동 | 731 | 123 | 93 | 99 | 102 | 180 | 55 | 190 | 124 | 127 | 136 | 257 | 690 | 20 | D | 0 | 8917 | 1
91944 | 2019-03-31 | 20:20:46 | -1 | 5 | 가동 | 731 | 123 | 85 | 100 | 101 | 160 | 54 | 207 | 126 | 149 | 147 | 261 | 701 | 21 | D | 0 | 8917 | 1
91945 | 2019-03-31 | 20:23:10 | -1 | 6 | 가동 | 731 | 140 | 144 | 100 | 101 | 333 | 52 | 194 | 129 | 158 | 148 | 261 | 700 | 21 | A | 0 | 8917 | 0
91946 | 2019-03-31 | 20:25:20 | -1 | 7 | 가동 | 732 | 134 | 131 | 100 | 101 | 332 | 54 | 195 | 132 | 175 | 159 | 258 | 696 | 22 | A | 0 | 8917 | 0
91947 | 2019-03-31 | 20:28:48 | -1 | 8 | 가동 | 731 | 134 | 131 | 100 | 101 | 333 | 56 | 136 | 135 | 158 | 141 | 234 | 692 | 23 | A | 0 | 8917 | 0
91948 | 2019-03-31 | 20:31:00 | -1 | 9 | 가동 | 732 | 167 | 131 | 100 | 101 | 332 | 49 | 187 | 138 | 176 | 158 | 277 | 708 | 23 | A | 0 | 8917 | 0
91949 | 2019-03-31 | 20:35:30 | -1 | 10 | 가동 | 731 | 167 | 131 | 100 | 102 | 334 | 49 | 100 | 138 | 148 | 133 | 233 | 710 | 24 | D | 0 | 8917 | 1
91950 | 2019-03-31 | 20:37:39 | -1 | 11 | 가동 | 731 | 144 | 129 | 100 | 101 | 332 | 50 | 175 | 141 | 170 | 155 | 258 | 712 | 24 | A | 0 | 8917 | 0
91951 | 2019-03-31 | 20:40:51 | -1 | 12 | 가동 | 729 | 144 | 129 | 100 | 101 | 333 | 56 | 143 | 143 | 165 | 147 | 242 | 709 | 25 | A | 0 | 8917 | 0
91952 | 2019-03-31 | 20:43:05 | -1 | 13 | 가동 | 728 | 178 | 133 | 100 | 102 | 332 | 55 | 186 | 146 | 182 | 162 | 260 | 706 | 26 | A | 0 | 8917 | 0
91953 | 2019-03-31 | 20:53:29 | -1 | 14 | 가동 | 731 | 232 | 133 | 100 | 101 | 333 | 52 | 51 | 140 | 109 | 131 | 219 | 710 | 27 | D | 0 | 8917 | 1
91954 | 2019-03-31 | 20:55:29 | -1 | 15 | 가동 | 732 | 177 | 120 | 100 | 101 | 332 | 55 | 172 | 143 | 153 | 158 | 248 | 709 | 27 | D | 0 | 8917 | 1
91955 | 2019-03-31 | 20:57:30 | -1 | 16 | 가동 | 732 | 119 | 121 | 100 | 102 | 332 | 54 | 207 | 146 | 180 | 173 | 268 | 709 | 27 | A | 0 | 8917 | 0
91956 | 2019-03-31 | 20:59:32 | -1 | 17 | 가동 | 732 | 123 | 123 | 100 | 102 | 332 | 52 | 217 | 149 | 196 | 180 | 289 | 709 | 27 | A | 0 | 8917 | 0
91957 | 2019-03-31 | 21:01:48 | -1 | 18 | 가동 | 733 | 122 | 135 | 100 | 102 | 333 | 56 | 209 | 151 | 202 | 181 | 282 | 702 | 28 | A | 0 | 8917 | 0
91958 | 2019-03-31 | 21:03:49 | -1 | 19 | 가동 | 733 | 135 | 121 | 100 | 102 | 332 | 55 | 222 | 154 | 211 | 187 | 284 | 708 | 28 | A | 0 | 8917 | 0
91959 | 2019-03-31 | 21:10:42 | -1 | 20 | 가동 | 732 | 135 | 121 | 100 | 102 | 333 | 51 | 64 | 150 | 131 | 128 | 212 | 708 | 28 | D | 0 | 8917 | 1
91960 | 2019-03-31 | 21:12:40 | -1 | 21 | 가동 | 731 | 135 | 118 | 100 | 102 | 332 | 52 | 176 | 154 | 168 | 159 | 260 | 709 | 28 | A | 0 | 8917 | 0
91961 | 2019-03-31 | 21:14:41 | -1 | 22 | 가동 | 731 | 120 | 121 | 100 | 103 | 332 | 52 | 208 | 156 | 189 | 175 | 269 | 704 | 28 | A | 0 | 8917 | 0
91962 | 2019-03-31 | 21:17:22 | -1 | 23 | 가동 | 729 | 120 | 121 | 100 | 101 | 332 | 53 | 188 | 158 | 193 | 172 | 256 | 710 | 29 | A | 0 | 8917 | 0
91963 | 2019-03-31 | 21:19:19 | -1 | 24 | 가동 | 729 | 141 | 120 | 100 | 101 | 332 | 56 | 219 | 161 | 210 | 185 | 269 | 695 | 29 | A | 0 | 8917 | 0
91964 | 2019-03-31 | 21:21:21 | -1 | 25 | 가동 | 729 | 119 | 121 | 100 | 101 | 333 | 56 | 228 | 163 | 216 | 191 | 278 | 710 | 29 | A | 0 | 8917 | 0
91965 | 2019-03-31 | 21:26:21 | -1 | 26 | 가동 | 730 | 119 | 121 | 100 | 101 | 333 | 47 | 100 | 160 | 175 | 154 | 236 | 707 | 29 | D | 0 | 8917 | 1
91966 | 2019-03-31 | 21:29:15 | -1 | 27 | 가동 | 731 | 119 | 121 | 100 | 102 | 332 | 50 | 150 | 162 | 180 | 159 | 245 | 709 | 29 | A | 0 | 8917 | 0
91967 | 2019-03-31 | 21:31:19 | -1 | 28 | 가동 | 732 | 151 | 120 | 100 | 101 | 331 | 52 | 206 | 164 | 200 | 178 | 274 | 703 | 29 | A | 0 | 8917 | 0
91968 | 2019-03-31 | 21:33:16 | -1 | 29 | 가동 | 733 | 119 | 121 | 100 | 101 | 332 | 56 | 221 | 166 | 211 | 187 | 282 | 712 | 29 | A | 0 | 8917 | 0
91969 | 2019-03-31 | 21:35:17 | -1 | 30 | 가동 | 733 | 122 | 121 | 100 | 101 | 331 | 56 | 229 | 168 | 216 | 192 | 280 | 710 | 29 | A | 0 | 8917 | 0
91970 | 2019-03-31 | 21:37:20 | -1 | 31 | 정지 | 733 | 120 | 122 | 100 | 104 | 334 | 5 | 216 | 170 | 218 | 189 | 299 | 710 | 29 | A | 0 | 8917 | 1
91971 | 2019-03-31 | 22:29:39 | -1 | 32 | 가동 | 732 | 120 | 122 | 100 | 102 | 157 | 42 | 22 | 146 | 40 | 87 | 75 | 714 | 28 | D | 0 | 8917 | 1
91972 | 2019-03-31 | 22:32:48 | -1 | 33 | 가동 | 731 | 120 | 122 | 100 | 102 | 148 | 47 | 42 | 146 | 82 | 110 | 163 | 713 | 28 | D | 0 | 8917 | 1
91973 | 2019-03-31 | 22:34:55 | -1 | 34 | 가동 | 731 | 156 | 127 | 99 | 104 | 333 | 50 | 58 | 147 | 118 | 134 | 214 | 702 | 29 | D | 0 | 8917 | 1
91974 | 2019-03-31 | 22:37:12 | -1 | 35 | 가동 | 730 | 127 | 137 | 100 | 104 | 332 | 52 | 61 | 149 | 142 | 146 | 241 | 710 | 29 | D | 0 | 8917 | 1
91975 | 2019-03-31 | 22:39:09 | -1 | 36 | 가동 | 729 | 127 | 117 | 100 | 101 | 153 | 50 | 68 | 151 | 165 | 161 | 257 | 713 | 29 | D | 0 | 8917 | 1
91976 | 2019-03-31 | 22:41:05 | -1 | 37 | 가동 | 729 | 127 | 116 | 100 | 101 | 149 | 49 | 72 | 153 | 174 | 165 | 261 | 717 | 29 | D | 0 | 8917 | 1
91977 | 2019-03-31 | 22:43:01 | -1 | 38 | 가동 | 728 | 127 | 116 | 100 | 101 | 147 | 52 | 73 | 154 | 183 | 168 | 265 | 714 | 29 | D | 0 | 8917 | 1
91978 | 2019-03-31 | 22:44:57 | -1 | 39 | 가동 | 729 | 116 | 116 | 100 | 101 | 332 | 50 | 74 | 155 | 188 | 171 | 281 | 711 | 29 | A | 0 | 8917 | 0
91979 | 2019-03-31 | 22:46:57 | -1 | 40 | 가동 | 731 | 119 | 120 | 100 | 101 | 332 | 52 | 73 | 158 | 197 | 178 | 280 | 720 | 29 | A | 0 | 8917 | 0
91980 | 2019-03-31 | 22:48:57 | -1 | 41 | 가동 | 732 | 119 | 119 | 100 | 101 | 331 | 54 | 73 | 159 | 206 | 185 | 287 | 709 | 29 | A | 0 | 8917 | 0
91981 | 2019-03-31 | 22:50:58 | -1 | 42 | 가동 | 733 | 119 | 120 | 100 | 101 | 332 | 53 | 74 | 161 | 213 | 189 | 276 | 703 | 29 | A | 0 | 8917 | 0
91982 | 2019-03-31 | 22:52:55 | -1 | 43 | 가동 | 733 | 119 | 119 | 100 | 101 | 332 | 53 | 75 | 162 | 219 | 192 | 281 | 719 | 29 | A | 0 | 8917 | 0
91983 | 2019-03-31 | 22:54:56 | -1 | 44 | 가동 | 733 | 119 | 121 | 100 | 103 | 332 | 55 | 75 | 164 | 222 | 193 | 296 | 722 | 30 | A | 0 | 8917 | 0
91984 | 2019-03-31 | 22:56:58 | -1 | 45 | 가동 | 733 | 120 | 121 | 100 | 102 | 331 | 53 | 75 | 165 | 224 | 194 | 297 | 720 | 29 | A | 0 | 8917 | 0
91985 | 2019-03-31 | 22:58:57 | -1 | 46 | 가동 | 732 | 120 | 121 | 100 | 101 | 331 | 52 | 75 | 167 | 224 | 195 | 291 | 721 | 30 | A | 0 | 8917 | 0
91986 | 2019-03-31 | 23:00:59 | -1 | 47 | 가동 | 731 | 120 | 122 | 100 | 101 | 331 | 52 | 75 | 168 | 224 | 195 | 293 | 710 | 30 | A | 0 | 8917 | 0
91987 | 2019-03-31 | 23:03:00 | -1 | 48 | 가동 | 731 | 121 | 121 | 100 | 102 | 332 | 56 | 75 | 169 | 226 | 196 | 287 | 709 | 30 | A | 0 | 8917 | 0
91988 | 2019-03-31 | 23:05:02 | -1 | 49 | 가동 | 730 | 121 | 121 | 100 | 102 | 332 | 55 | 75 | 170 | 227 | 197 | 288 | 719 | 30 | A | 0 | 8917 | 0
91989 | 2019-03-31 | 23:07:03 | -1 | 50 | 가동 | 729 | 122 | 121 | 100 | 101 | 332 | 51 | 75 | 171 | 227 | 198 | 302 | 717 | 30 | A | 0 | 8917 | 0
91990 | 2019-03-31 | 23:09:04 | -1 | 51 | 가동 | 729 | 120 | 121 | 100 | 101 | 332 | 53 | 74 | 172 | 227 | 198 | 306 | 720 | 30 | A | 0 | 8917 | 0
91991 | 2019-03-31 | 23:11:06 | -1 | 52 | 가동 | 729 | 120 | 122 | 100 | 101 | 332 | 51 | 74 | 172 | 226 | 197 | 302 | 698 | 30 | A | 0 | 8917 | 0
91992 | 2019-03-31 | 23:13:07 | -1 | 53 | 가동 | 731 | 122 | 121 | 100 | 101 | 332 | 52 | 75 | 173 | 227 | 198 | 299 | 724 | 30 | A | 0 | 8917 | 0
91993 | 2019-03-31 | 23:15:13 | -1 | 54 | 가동 | 732 | 121 | 122 | 100 | 101 | 332 | 53 | 75 | 174 | 228 | 198 | 302 | 707 | 30 | A | 0 | 8917 | 0
91994 | 2019-03-31 | 23:17:09 | -1 | 55 | 가동 | 733 | 120 | 121 | 100 | 102 | 332 | 54 | 75 | 175 | 228 | 198 | 304 | 726 | 30 | A | 0 | 8917 | 0
91995 | 2019-03-31 | 23:19:12 | -1 | 56 | 가동 | 733 | 122 | 122 | 100 | 102 | 332 | 50 | 75 | 176 | 227 | 199 | 308 | 725 | 30 | A | 0 | 8917 | 0
91996 | 2019-03-31 | 23:21:13 | -1 | 57 | 가동 | 733 | 120 | 121 | 100 | 101 | 332 | 52 | 76 | 177 | 228 | 199 | 308 | 725 | 30 | A | 0 | 8917 | 0
91997 | 2019-03-31 | 23:23:33 | -1 | 58 | 가동 | 733 | 122 | 140 | 100 | 101 | 331 | 53 | 71 | 177 | 222 | 192 | 296 | 707 | 30 | A | 0 | 8917 | 0
91998 | 2019-03-31 | 23:27:06 | -1 | 59 | 가동 | 723 | 140 | 211 | 100 | 101 | 331 | 47 | 54 | 176 | 192 | 165 | 260 | 726 | 30 | A | 0 | 8917 | 0
91999 | 2019-03-31 | 23:29:16 | -1 | 60 | 가동 | 723 | 209 | 133 | 100 | 101 | 331 | 47 | 67 | 177 | 200 | 177 | 289 | 718 | 30 | A | 0 | 8917 | 0
92000 | 2019-03-31 | 23:31:17 | -1 | 61 | 가동 | 724 | 131 | 120 | 100 | 101 | 331 | 48 | 74 | 177 | 211 | 188 | 307 | 724 | 30 | A | 0 | 8917 | 0
92001 | 2019-03-31 | 23:33:18 | -1 | 62 | 가동 | 725 | 120 | 121 | 100 | 101 | 331 | 50 | 78 | 178 | 219 | 193 | 288 | 727 | 30 | A | 0 | 8917 | 0
92002 | 2019-03-31 | 23:35:19 | -1 | 63 | 가동 | 725 | 119 | 120 | 100 | 102 | 332 | 49 | 81 | 179 | 224 | 197 | 279 | 722 | 30 | A | 0 | 8917 | 0
92003 | 2019-03-31 | 23:37:18 | -1 | 64 | 가동 | 726 | 120 | 120 | 100 | 101 | 332 | 52 | 81 | 179 | 227 | 198 | 294 | 702 | 30 | A | 0 | 8917 | 0
92004 | 2019-03-31 | 23:39:18 | -1 | 65 | 가동 | 727 | 120 | 120 | 100 | 101 | 332 | 49 | 82 | 180 | 228 | 198 | 294 | 718 | 30 | A | 0 | 8917 | 0
92005 | 2019-03-31 | 23:41:19 | -1 | 66 | 가동 | 728 | 120 | 121 | 100 | 101 | 331 | 53 | 81 | 181 | 229 | 198 | 295 | 716 | 30 | A | 0 | 8917 | 0
92006 | 2019-03-31 | 23:43:21 | -1 | 67 | 가동 | 728 | 121 | 122 | 100 | 101 | 332 | 52 | 82 | 181 | 230 | 199 | 288 | 723 | 30 | A | 0 | 8917 | 0
92007 | 2019-03-31 | 23:45:23 | -1 | 68 | 가동 | 729 | 121 | 122 | 100 | 101 | 332 | 49 | 83 | 182 | 229 | 199 | 295 | 726 | 30 | A | 0 | 8917 | 0
92008 | 2019-03-31 | 23:47:23 | -1 | 69 | 가동 | 730 | 120 | 121 | 100 | 101 | 331 | 52 | 83 | 183 | 230 | 200 | 295 | 717 | 30 | A | 0 | 8917 | 0
92009 | 2019-03-31 | 23:49:26 | -1 | 70 | 가동 | 731 | 122 | 122 | 100 | 101 | 331 | 52 | 83 | 183 | 229 | 201 | 293 | 730 | 30 | A | 0 | 8917 | 0
92010 | 2019-03-31 | 23:51:29 | -1 | 71 | 가동 | 731 | 122 | 122 | 100 | 101 | 331 | 49 | 83 | 183 | 231 | 201 | 279 | 726 | 30 | A | 0 | 8917 | 0
92011 | 2019-03-31 | 23:53:28 | -1 | 72 | 가동 | 731 | 120 | 121 | 100 | 101 | 331 | 54 | 83 | 184 | 232 | 201 | 279 | 732 | 30 | A | 0 | 8917 | 0
92012 | 2019-03-31 | 23:55:44 | -1 | 73 | 가동 | 732 | 122 | 135 | 100 | 101 | 331 | 52 | 79 | 184 | 225 | 195 | 272 | 731 | 30 | A | 0 | 8917 | 0
92013 | 2019-03-31 | 23:57:46 | -1 | 74 | 가동 | 732 | 133 | 122 | 100 | 101 | 331 | 53 | 82 | 185 | 227 | 199 | 288 | 723 | 30 | A | 0 | 8917 | 0
92014 | 2019-03-31 | 23:59:48 | -1 | 75 | 가동 | 732 | 122 | 123 | 100 | 101 | 331 | 56 | 84 | 185 | 228 | 200 | 289 | 705 | 30 | A | 0 | 8917 | 0